## SuppTable 1
SUPPLEMENTARY TABLE 1. Analytical conditions for chevkinite
Element | Line | Crystal | Standard | Approx. detection
limit (wt.%)
Al | Kα | TAP | orthoclase | 0.01
Ba | Lα | LiF | barite | 0.12
Ca | Lα | PET | CaSiO3 | 0.01
Ce | Kα | PET | CeP5O14 | 0.06
Cl | Lα | PET | Tugtupite | 0.02
Dy | Lß | LiF | REE1 | 0.33
Eu | Lß | LiF | REE2 | 0.3
Fe | Kα | LiF | hematite | 0.04
Gd | Lß | LiF | GdP5O14 | 0.19
Hf | Mα | TAP | Hf-SPI | 0.03
La | Lα | PET | LaB6 | 0.05
Lu | Lα | LiF | REE4 | 0.33
Mg | Kα | TAP | diopside | 0.01
Mn | Kα | LiF | rhodonite | 0.04
Na | Kα | TAP | albite | 0.01
Nb | Lα | PET | Nb metal | 0.05
Nd | Lß | LiF | NdP5O14 | 0.18
P | Kα | PET | Apatite Jap2 | 0.02
Pr | Lß | LiF | PrP5O14 | 0.12
Sc | Kα | PET | Sc metal | 0.01
Si | Kα | TAP | Wollastonite | 0.01
Sm | Lß | LiF | SmP5O14 | 0.19
Sn | Lα | PET | Cassiterite | 0.05
Sr | Lα | TAP | SrTiO3 | 0.03
Ta | Mα | TAP | Ta metal | 0.04
Tb | Lα | LiF | REE4 | 0.14
Th | Mα | PET | ThO2 synthetic | 0.09
Ti | Kα | PET | rutile | 0.02
U | Mß | PET | vorlanite | 0.08
W | Mß | TAP | W | 0.08
Y | Lα | TAP | Y3Al5O12 | 0.04
Yb | Lα | liF | REE3 | 0.14
Zr | Lα | PET | Zircon ED2 | 0.05
The codes REE1 to 4 refer to glasses containing REE (REEPO4)
(Jarosewich & Boatner 1991)

## Supp Table 2A
SUPPLEMENTARY TABLE 2A. COMPOSITIONS OF CHEVKINITE-(Ce)
Analyses are random points in main chevkinite zone
| 1 | 2 | 3 | 4 | 5 | 6 | 7 | 9 | 10 | 11 | 12 | 13 | 14
wt%
Nb2O5 | 2.6 | 2.86 | 2.35 | 2.32 | 2.71 | 2.63 | 2.79 | 2.63 | 2.61 | 2.72 | 2.35 | 2.43 | 2.19
Ta2O5 | 0.15 | 0.12 | 0.14 | 0.16 | 0.15 | 0.14 | 0.15 | 0.07 | 0.15 | 0.15 | bd | 0.13 | 0.1
SiO2 | 18.36 | 18.42 | 18.56 | 18.37 | 18.31 | 18.38 | 18.33 | 18.24 | 18.31 | 18.43 | 18.46 | 18.51 | 18.46
TiO2 | 15.1 | 15.11 | 15.79 | 15.42 | 15.13 | 15.24 | 15.17 | 15.42 | 15.35 | 15.1 | 15.66 | 15.81 | 15.78
ZrO2 | 0.37 | 0.36 | 0.54 | 0.48 | 0.47 | 0.35 | 0.41 | 0.3 | 0.42 | 0.41 | 0.42 | 0.22 | 0.22
ThO2 | 0.22 | 0.2 | 0.22 | 0.22 | 0.38 | 0.39 | 0.44 | 0.3 | 0.27 | 0.33 | 0.28 | 0.26 | 0.26
Y2O3 | 0.68 | 0.68 | 0.64 | 0.58 | 0.69 | 0.71 | 0.74 | 0.72 | 0.73 | 0.7 | 0.65 | 0.61 | 0.61
La2O3 | 11.33 | 11.46 | 10.54 | 10.77 | 11.4 | 11.36 | 11.35 | 11.34 | 11.49 | 11.54 | 10.86 | 10.81 | 10.72
Ce2O3 | 23.65 | 23.44 | 23.52 | 23.75 | 23.71 | 23.62 | 23.7 | 23.71 | 23.79 | 23.68 | 23.76 | 23.81 | 23.82
Pr2O3 | 2.45 | 2.42 | 2.38 | 2.58 | 2.58 | 2.22 | 2.52 | 2.43 | 2.37 | 2.32 | 2.25 | 2.48 | 2.07
Nd2O3 | 8.45 | 8.19 | 8.83 | 8.51 | 8.48 | 8.55 | 8.4 | 8.45 | 8.51 | 8.52 | 9.02 | 8.85 | 8.89
Sm2O3 | 1.22 | 1.5 | 1.25 | 1.12 | 1.18 | 1.29 | 1.37 | 1.3 | 1.27 | 1.14 | 1.5 | 1.42 | 1.54
Gd2O3 | 1.03 | 0.45 | 0.66 | 0.68 | 0.86 | 0.76 | 0.75 | 0.71 | 0.65 | 0.59 | 0.75 | 0.76 | 0.97
CaO | 0.26 | 0.25 | 0.3 | 0.29 | 0.27 | 0.31 | 0.26 | 0.26 | 0.27 | 0.27 | 0.31 | 0.25 | 0.28
MnO | 1.04 | 1.04 | 1.05 | 0.91 | 1 | 1.04 | 1.04 | 1.14 | 1.06 | 1.03 | 1.11 | 1.06 | 1.1
FeO* | 11.03 | 11.09 | 10.63 | 10.91 | 10.95 | 10.82 | 10.85 | 10.61 | 10.84 | 11.01 | 10.86 | 10.72 | 10.81
SrO | 0.29 | 0.3 | 0.44 | 0.44 | 0.38 | 0.43 | 0.43 | 0.29 | 0.41 | 0.41 | 0.43 | 0.35 | 0.4
Na2O | 0.06 | 0.07 | 0.13 | 0.13 | 0.08 | 0.08 | 0.09 | 0.07 | 0.06 | 0.05 | 0.1 | 0.08 | 0.12
Total | 98.29 | 97.96 | 97.97 | 97.64 | 98.73 | 98.32 | 98.79 | 97.99 | 98.56 | 98.4 | 98.77 | 98.56 | 98.34
Formulae on the basis of 22 oxygens
Ca | 0.06107302 | 0.05866449 | 0.07002068 | 0.06824355 | 0.06324365 | 0.07269615 | 0.06083347 | 0.06114981 | 0.06321545 | 0.06325488 | 0.07224003 | 0.05827154 | 0.06546363
Sr | 0.03686706 | 0.03809965 | 0.05558047 | 0.05603775 | 0.04817272 | 0.0545736 | 0.05445053 | 0.03691341 | 0.05195265 | 0.05198506 | 0.05423118 | 0.04415185 | 0.05061351
Na | 0.02550432 | 0.02972486 | 0.0549079 | 0.05535966 | 0.03391014 | 0.03394893 | 0.03810642 | 0.02979245 | 0.02542126 | 0.0211976 | 0.04216991 | 0.03374372 | 0.0507703
La | 0.9162054 | 0.925778 | 0.846901 | 0.8725016 | 0.9192739 | 0.9170964 | 0.9142227 | 0.9181671 | 0.9261182 | 0.9307285 | 0.8712303 | 0.8674193 | 0.8628271
Ce | 1.898483 | 1.879716 | 1.876039 | 1.909971 | 1.897947 | 1.892906 | 1.895034 | 1.905692 | 1.903502 | 1.895882 | 1.892178 | 1.896598 | 1.903195
Pr | 0.1957174 | 0.1931248 | 0.1889163 | 0.2064765 | 0.2055229 | 0.1770476 | 0.2005197 | 0.1943638 | 0.1887101 | 0.1848441 | 0.1783143 | 0.1965873 | 0.1645886
Nd | 0.661585 | 0.6405782 | 0.6869399 | 0.6674921 | 0.662067 | 0.6682959 | 0.6550907 | 0.6624169 | 0.664113 | 0.6653081 | 0.7006089 | 0.6875633 | 0.6927823
Sm | 0.09215043 | 0.1131848 | 0.09381594 | 0.08475068 | 0.08887849 | 0.09727494 | 0.1030745 | 0.09831655 | 0.09561471 | 0.08588091 | 0.1124007 | 0.1064306 | 0.1157775
Gd | 0.07485887 | 0.03267216 | 0.04766274 | 0.04951109 | 0.06232777 | 0.05514337 | 0.05429508 | 0.05166663 | 0.04708719 | 0.04276734 | 0.05407636 | 0.05481003 | 0.07016876
Y | 0.07934124 | 0.07926077 | 0.07419918 | 0.06779625 | 0.08028165 | 0.08270317 | 0.08600328 | 0.08411401 | 0.08489779 | 0.08145962 | 0.07523911 | 0.07062531 | 0.07084121
Th | 0.01097748 | 0.009969408 | 0.01090767 | 0.01099741 | 0.01890779 | 0.01942757 | 0.02186885 | 0.01498812 | 0.01342849 | 0.01642284 | 0.01386048 | 0.01287342 | 0.01291277
Sum A | 4.052763 | 4.000773 | 4.005891 | 4.049137 | 4.080533 | 4.071114 | 4.083499 | 4.057581 | 4.064061 | 4.039731 | 4.06655 | 4.029074 | 4.059941
Fe2+ (=B) | 1 | 1 | 1 | 1 | 1 | 1 | 1 | 1 | 1 | 1 | 1 | 1 | 1
Fe2+ | 1.032 | 1.031178 | 0.9365093 | 1.00387 | 1.001928 | 0.9804242 | 0.9814367 | 0.9476835 | 0.9809339 | 1.013255 | 0.9752736 | 0.9502599 | 0.9726453
Mn | 0.1930895 | 0.1928965 | 0.1937091 | 0.1692625 | 0.1851436 | 0.1927697 | 0.1923349 | 0.211925 | 0.1961647 | 0.1907318 | 0.2044536 | 0.1952891 | 0.203278
Nb | 0.2577107 | 0.2831942 | 0.2314494 | 0.2303746 | 0.2678585 | 0.2602487 | 0.2754587 | 0.261012 | 0.2578594 | 0.2688947 | 0.2310825 | 0.2390043 | 0.2160574
Ta | 0.008920754 | 0.007129364 | 0.008273083 | 0.009532743 | 0.00889567 | 0.008312125 | 0.008885764 | 0.004168253 | 0.008891704 | 0.00889725 | 0 | 0.007671744 | 0.005919382
Zr | 0.03956171 | 0.03845343 | 0.05737149 | 0.05141646 | 0.05011276 | 0.03736071 | 0.0436667 | 0.0321174 | 0.04476165 | 0.04372315 | 0.04455155 | 0.02334191 | 0.02341327
Ti | 0.502 | 0.4886338 | 0.5867142 | 0.5468844 | 0.4874439 | 0.508395 | 0.4912427 | 0.5454664 | 0.5224878 | 0.4829528 | 0.5613515 | 0.5864827 | 0.5894665
Sum C | 2.033283 | 2.041486 | 2.014027 | 2.011341 | 2.001383 | 1.98751 | 1.993025 | 2.002373 | 2.011099 | 2.008455 | 2.016713 | 2.00205 | 2.01078
Ti (=D) | 2 | 2 | 2 | 2 | 2 | 2 | 2 | 2 | 2 | 2 | 2 | 2 | 2
Si | 4.024895 | 4.033952 | 4.042861 | 4.034397 | 4.002647 | 4.022546 | 4.002557 | 4.003616 | 4.000862 | 4.029595 | 4.014706 | 4.026509 | 4.027908
Σ cations | 13.11094 | 13.07621 | 13.06278 | 13.09487 | 13.08456 | 13.08117 | 13.07908 | 13.06357 | 13.07602 | 13.07778 | 13.09797 | 13.05763 | 13.09863
FeO*, all Fe as Fe2+.
| 17022.96 | 16822.36 | 16418.73 | 16656.44 | 17108.58 | 16666.91 | 17070.51 | 16889.59 | 16861.82 | 16668.69 | 16995.96 | 16931.71 | 16604.06

## Supp Table 2B
SUPPLEMENTARY TABLE 2B. COMPOSITIONS OF EPIDOTE-SUPERGROUP MINERALS
| 1 | 2 | 3 | 4 | 5 | 6 | 7 | 8 | 9 | 10 | 11 | 12 | 13 | 14
Form | in main allanite zone |  |  | in alteration patch in allanite |  |  | patchy, w. CO3 veins |  | in strip | homogeneous, surrounding hing-brith-cluster in C
BSE | all medium-grey |  |  | lighter gy | dark grey |  | darker | lighter | brighter | all dark grey
wt%
P2O5 | bd | 0.05 | 0.04 | bd | bd | bd
SiO2 | 30.21 | 30.1 | 30.09 | 33.21 | 36.19 | 35.95 | 29.48 | 29.77 | 29.75 | 29.84 | 30.27 | 30.09 | 29.62 | 30.04
TiO2 | 1.04 | 1.8 | 1.92 | 0.79 | 0.1 | 0.19 | 2.03 | 1.65 | 1.2 | 2.79 | 1.1 | 1.83 | 2.71 | 1.26
Al2O3 | 13.51 | 11.88 | 12.4 | 16.56 | 23.98 | 21.15 | 10.34 | 11.85 | 13.31 | 11.94 | 13.28 | 11.57 | 9.69 | 12.34
Y2O3 | bd | bd | bd | 3.57 | 1.65 | 3.4 | bd | bd | 0.19 | bd | bd | bd | bd | bd
La2O3 | 7.81 | 6.81 | 7.25 | 0.74 | 0.93 | 0.07 | 9.13 | 6.82 | 8.13 | 5.53 | 7.19 | 6.69 | 8.15 | 7.76
Ce2O3 | 13.91 | 13.4 | 13.38 | 2.29 | 1.57 | 0.11 | 14.39 | 13.85 | 16.27 | 16.57 | 14.33 | 13.48 | 15.32 | 13.89
Pr2O3 | 1.18 | 1.34 | 1.18 | bd | 0.18 | bd | 0.89 | 1.36 | 1.86 | 1.63 | 1.37 | 1.21 | 1.14 | 1.43
Nd2O3 | 3.65 | 3.92 | 3.53 | 2.35 | 0.74 | 0.31 | 2.54 | 3.63 | 3 | 3.88 | 3.53 | 4.06 | 2.43 | 3.18
Sm2O3 | 0.21 | bd | 0.35 | 1.26 | 0.25 | 0.13 | bd | 0.23 | bd | 0.36 | bd | 0.3 | 0.2 | bd
Gd2O3 | bd | bd | bd | 1.62 | 0.54 | 0.53 | bd | 0.23 | bd | bd | bd | 0.16 | bd | bd
MgO | 0.15 | 0.08 | 0.15 | bd | bd | bd | 0.33 | 0.08 | 0.67 | 0.52 | 0.12 | 0.11 | 0.37 | 0.14
FeO* | 15.82111 | 17.36975 | 16.98461 | 16.18645 | 8.928282 | 13.19806 | 18.2219 | 16.84514 | 13.09277 | 14.66751 | 15.60335 | 17.12409 | 17.38504 | 16.72816
CaO | 9.89 | 10.11 | 10.17 | 15.85 | 20.39 | 19.97 | 9.51 | 10.16 | 9.39 | 9.5 | 10.09 | 10.17 | 9.29 | 10.08
Total | 97.38111 | 96.85975 | 97.44461 | 94.42645 | 95.44828 | 95.00806 | 96.8619 | 96.47514 | 96.86277 | 97.22751 | 96.88335 | 96.79409 | 96.30504 | 96.84816
Formulae on basis of 12.5 oxygens | [7 empty] | F
Ca | 1.063175 | 1.096828 | 1.094277 | 1.576728 | 1.847392 | 1.840511 | 1.05252 | 1.112054 | 1.022021 | 1.030085 | 1.088084 | 1.107907 | 1.033061 | 1.09585
La | 0.2890324 | 0.254344 | 0.2685538 | 0.02534231 | 0.0290076 | 0.002220983 | 0.3478625 | 0.2569825 | 0.3046294 | 0.2064247 | 0.2669235 | 0.2508968 | 0.3120001 | 0.2904286
Ce | 0.5110168 | 0.4968116 | 0.4919964 | 0.07785068 | 0.04861172 | 0.003464594 | 0.5442647 | 0.5180616 | 0.6051754 | 0.6140046 | 0.5281006 | 0.5018472 | 0.582195 | 0.5160507
Pr | 0.04313978 | 0.04944014 | 0.04317932 | 0 | 0.00554628 | 0 | 0.03349865 | 0.05062423 | 0.06884852 | 0.06010694 | 0.0502434 | 0.04482857 | 0.04311243 | 0.05287058
Nd | 0.1307839 | 0.1417511 | 0.1266001 | 0.07791989 | 0.02234738 | 0.009523025 | 0.09369935 | 0.1324316 | 0.108835 | 0.1402279 | 0.1268816 | 0.1474216 | 0.09006778 | 0.1152314
Sm | 0.007259211 | 0 | 0.01210977 | 0.04030506 | 0.007283556 | 0.0038527 | 0 | 0.008095087 | 0 | 0.01255202 | 0 | 0.01050909 | 0.007151577 | 0
Gd | 0 | 0 | 0 | 0.04986232 | 0.0151379 | 0.01511354 | 0 | 0.007789149 | 0 | 0 | 0 | 0.005393021 | 0 | 0
Y | 0 | 0 | 0 | 0.1764046 | 0.07425743 | 0.1556515 | 0 | 0 | 0.01027216 | 0 | 0 | 0 | 0 | 0
Sum A | 2.044408 | 2.039175 | 2.036717 | 2.024413 | 2.049584 | 2.030337 | 2.071845 | 2.086038 | 2.119782 | 2.063402 | 2.060233 | 2.068803 | 2.067588 | 2.070431
Fe2+ | 1.327476 | 1.470829 | 1.426406 | 1.256783 | 0.6313804 | 0.949405 | 1.574073 | 1.43909 | 1.112262 | 1.24133 | 1.313319 | 1.456032 | 1.508924 | 1.41945
Mg | 0.02242784 | 0.0120716 | 0.02244839 | 0 | 0 | 0 | 0.05079856 | 0.01217894 | 0.1014277 | 0.07842247 | 0.01799864 | 0.01666719 | 0.0572268 | 0.02116929
Ti | 0.07846991 | 0.1370633 | 0.1450003 | 0.05515893 | 0.00635921 | 0.01229066 | 0.1576911 | 0.1267586 | 0.09167202 | 0.2123318 | 0.08325781 | 0.1399247 | 0.2115148 | 0.09614406
Al | 1.597615 | 1.417791 | 1.467697 | 1.812158 | 2.390008 | 2.144267 | 1.258864 | 1.426786 | 1.593604 | 1.424171 | 1.575351 | 1.386512 | 1.185338 | 1.475754
Sum M | 3.025989 | 3.037755 | 3.061552 | 3.1241 | 3.027747 | 3.105963 | 3.041426 | 3.004813 | 2.898967 | 2.956255 | 2.989926 | 2.999136 | 2.963003 | 3.012517
Si | 3.030855 | 3.047613 | 3.021582 | 3.083204 | 3.060105 | 3.092182 | 3.044971 | 3.041003 | 3.021949 | 3.019634 | 3.046417 | 3.059216 | 3.073981 | 3.04787
P | 0 | 0.004284569 | 0.003399508 | 0 | 0 | 0
Sum T | 3.030855 | 3.051898 | 3.024982 | 3.083204 | 3.060105 | 3.092182 | 3.044971 | 3.041003 | 3.021949 | 3.019634 | 3.046417 | 3.059216 | 3.073981 | 3.04787
Σ cations | 8.101252 | 8.128828 | 8.12325 | 8.231716 | 8.137436 | 8.228481 | 8.158243 | 8.131854 | 8.040697 | 8.039291 | 8.096575 | 8.127155 | 8.104572 | 8.130818
Oxid. ratio | 0.2353764 | 0.2693765 | 0.2659222 | 0.5599454 | 0.6687481 | 0.7311715 | 0.3080657 | 0.2816796 | 0.1137627 | 0.0984294 | 0.2270572 | 0.2686357 | 0.2137757 | 0.2833706
FeO*, all Fe as Fe2+. bd, below detection. Blank, not determined. Oxid.ratio, oxidation ratio (Fe3+/(Fe3++Fe2+))

## Supp Table 2C
SUPPLEMENTARY TABLE 2c. COMPOSITIONS OF HINGGANITE
| Nd-dominant hingganite | [7 empty] | hingganite-(Y) | [9 empty] | hingg-(Ce)
| 1 | 2 | 3 | 4 | 5 | 6 | 7 | 8 | 9 | 10 | 11 | 12 | 13 | 14 | 15 | 16 | 17 | 18 | 19
Form | patch in fer | anh grain rims aesc | rims fergus | patch in fergusonite-(Y) |  | ovoid in ferg | composite grain |  | patch in ferg |  | square patch in fergus |  | rectang patch in fergus |  | partly subh rectangular, partly ragged rounded
Size | 40x20 μm | 115 x 115 μm |  | 31 x 15 μm |  | 58x27 μm | 100 x 55 μm |  | 30x12 μm |  | 35 x 31 μm |  | 54 x 8 μm
|  | same grain as col K |  |  |  | see col U | same crystal as P-S |  |  | see cols C,D |  |  |  |  | same crystal as H,I |  |  |  | see col G
wt%
Nb2O5 | bd | bd | bd | bd | bd | bd | bd | bd | bd | 0.09 | 0.18 | bd | 0.41 | bd | bd | bd | bd | 0.24 | bd
Ta2O5 | 0.08 | 0.08 | 0.08 | 0.12 | 0.05 | 0.05 | bd | 0.11 | 0.05 | 0.09 | bd | bd | bd | bd | 0.07 | 0.06 | bd | bd | 0.09
SiO2 | 24.32 | 24.13 | 23.34 | 24.02 | 24.48 | 24.38 | 24.18 | 24.58 | 25.26 | 26 | 24.91 | 25.9 | 24.93 | 25.31 | 24.98 | 24.72 | 25.42 | 26.48 | 24.4
TiO2 | 0.06 | bd | 0.44 | bd | bd | bd | 0.04 | 0.2 | bd | bd | bd | 0.03 | bd | bd | bd | bd | bd | 0.09 | bd
ThO2 | bd | bd | bd | bd | 0.39 | bd | bd | 0.18 | bd | bd | bd | bd | 2.37 | 0.17 | bd | bd | bd | 0.46 | bd
Y2O3 | 6.83 | 6.16 | 4.63 | 6.11 | 7.46 | 8.36 | 9.15 | 9.83 | 10.76 | 13.72 | 13.26 | 23.29 | 21.03 | 18.71 | 18.49 | 15.03 | 23.43 | 28.34 | 4.56
La2O3 | 2.06 | 2.21 | 2.68 | 2.88 | 2.09 | 1.97 | 1.6 | 1.49 | 1.14 | 0.84 | 1.11 | 0.7 | 0.84 | 0.99 | 0.54 | 0.96 | 0.41 | 0.23 | 4.03
Ce2O3 | 13.94 | 14.7 | 18.22 | 16.32 | 13.75 | 13.1 | 11.32 | 10.63 | 9.09 | 6.83 | 8.3 | 4.6 | 5.09 | 6.52 | 4.31 | 7.31 | 2.52 | 1.32 | 19.63
Pr2O3 | 3.09 | 3.34 | 3.83 | 3.48 | 2.94 | 3.15 | 2.73 | 2.69 | 2.32 | 1.92 | 2.3 | 1.16 | 0.98 | 1.42 | 1.18 | 1.97 | 0.68 | 0.28 | 3.25
Nd2O3 | 18.46 | 19.84 | 20.3 | 16.8 | 18.9 | 16.82 | 17.12 | 16.55 | 15.29 | 13.5 | 13.95 | 7.05 | 7.86 | 9.28 | 9.28 | 12.65 | 5.94 | 2.93 | 16.52
Sm2O3 | 6.31 | 6.04 | 5.3 | 5.24 | 6.03 | 6.45 | 6.35 | 6.36 | 5.59 | 6.16 | 7.46 | 4.58 | 4.7 | 5.52 | 6.87 | 7.09 | 5.93 | 3.27 | 4.24
Gd2O3 | 4.7 | 4.71 | 2.97 | 3.77 | 4.71 | 5.27 | 6 | 4.8 | 4.92 | 6.62 | 7.13 | 6.75 | 6.37 | 6.95 | 8.72 | 7.39 | 9.49 | 7.66 | 3.42
Tb2O3 | 0.35 | 0.33 | bd | 0.18 | 0.49 | 0.49 | 0.48 | 0.51 | 0.43 | 0.56 | 0.56 | 0.78 | 0.65 | 0.76 | 0.78 | 0.67 | 1.33 | 0.9 | 0.2
Dy2O3 | 1.59 | 1.22 | 0.91 | 1.29 | 1.3 | 2.04 | 2.14 | 1.9 | 1.74 | 2.71 | 2.2 | 3.98 | 3.4 | 3.03 | 3.91 | 3.55 | 4.69 | 5.35 | 1.12
BeO* | 10.11816 | 10.03911 | 9.710434 | 9.993343 | 10.18472 | 10.14312 | 10.05991 | 10.22633 | 10.50924 | 10.81711 | 10.36362 | 10.7755 | 10.37194 | 10.53004 | 10.39274 | 10.28457 | 10.5758 | 11.01681 | 10.15144
CaO | 1.14 | 0.87 | 0.71 | 1.63 | 1.09 | 1.2 | 1.34 | 1.76 | 2.62 | 3.15 | 1.32 | 1.56 | 1.54 | 1.38 | 1.66 | 1.11 | 1.08 | 2.27 | 1.7
FeO* | 1.86 | 1.61 | 1.36 | 1.68 | 1.82 | 1.9 | 1.54 | 1.96 | 1.97 | 2.15 | 2.05 | 1.58 | 1.53 | 1.74 | 1.51 | 1.23 | 1.55 | 1.82 | 1.91
Cl | 0.06 | 0.06 | 0.07 | 0.05 | 0.06 | 0.05 | 0.06 | 0.07 | 0.05 | 0.04 | 0.05 | bd | 0.11 | 0.04 | bd | 0.04 | bd | bd | 0.05
Sum | 94.88816 | 95.25911 | 94.47043 | 93.44334 | 95.69472 | 95.32312 | 94.10991 | 93.73633 | 91.68924 | 95.01711 | 94.96362 | 92.7355 | 91.77194 | 92.35004 | 92.62274 | 94.00457 | 93.0458 | 92.41681 | 95.18144
O = Cl | 0.01374 | 0.01374 | 0.01603 | 0.01145 | 0.01374 | 0.01145 | 0.01374 | 0.01603 | 0.01145 | 0.00916 | 0.01145 | 0 | 0.02519 | 0.00916 | 0 | 0.00916 | 0 | 0 | 0.01145
Total | 94.88 | 95.25 | 94.45 | 93.43 | 95.68 | 95.31 | 94.1 | 93.72 | 91.68 | 95.01 | 94.95 | 92.74 | 91.74 | 92.34 | 92.62 | 93.99 | 93.05 | 92.42 | 95.17
Formulae on basis of Si = 2 and Be = 2
Si | 2 | 2 | 2 | 2 | 2 | 2 | 2 | 2 | 2 | 2 | 2 | 2 | 2 | 2 | 2 | 2 | 2 | 2 | 2
Ca | 0.1004536 | 0.07726559 | 0.06519011 | 0.1454249 | 0.09541997 | 0.1054804 | 0.1187607 | 0.1534458 | 0.2222758 | 0.2596339 | 0.1135597 | 0.129077 | 0.1323801 | 0.1168453 | 0.1424098 | 0.09622739 | 0.09104842 | 0.1837097 | 0.1493081
La | 0.06249061 | 0.06756878 | 0.08471202 | 0.08845667 | 0.06298628 | 0.05961337 | 0.04881742 | 0.04472141 | 0.03329528 | 0.0238351 | 0.03287459 | 0.01993928 | 0.02485811 | 0.0288572 | 0.01594823 | 0.02865061 | 0.01189925 | 0.006407977 | 0.1218502
Ce | 0.419781 | 0.4461528 | 0.5717039 | 0.497589 | 0.4113532 | 0.3935149 | 0.3428576 | 0.3167196 | 0.2635446 | 0.1923849 | 0.2440214 | 0.1300714 | 0.1495268 | 0.1886597 | 0.1263597 | 0.2165671 | 0.072602 | 0.03650729 | 0.5891883
Pr | 0.09259903 | 0.100879 | 0.119594 | 0.1055888 | 0.08752809 | 0.09416476 | 0.08228447 | 0.07975941 | 0.06693699 | 0.05381947 | 0.06729234 | 0.03264147 | 0.02864939 | 0.04088912 | 0.03442715 | 0.05808036 | 0.01949597 | 0.007706401 | 0.09707448
Nd | 0.5421822 | 0.587302 | 0.6212585 | 0.4995896 | 0.5514771 | 0.4927985 | 0.5057368 | 0.4809426 | 0.4323657 | 0.3708835 | 0.4000162 | 0.1944314 | 0.2252047 | 0.2618985 | 0.2653583 | 0.3655268 | 0.1669122 | 0.07903633 | 0.4836123
Sm | 0.1787934 | 0.1724906 | 0.1564807 | 0.1503294 | 0.1697429 | 0.1823105 | 0.1809686 | 0.1783039 | 0.152498 | 0.163265 | 0.206372 | 0.1218573 | 0.1299156 | 0.1502909 | 0.1895178 | 0.1976439 | 0.1607551 | 0.08509724 | 0.1197462
Gd | 0.1281411 | 0.1294249 | 0.08437422 | 0.1040693 | 0.1275744 | 0.143328 | 0.1645315 | 0.1294832 | 0.1291475 | 0.1688258 | 0.1897885 | 0.1728058 | 0.1694226 | 0.1820735 | 0.2314612 | 0.1982212 | 0.2475397 | 0.1918072 | 0.09293739
Tb | 0.009453753 | 0.008983724 | 0 | 0.004922654 | 0.01314875 | 0.01320268 | 0.01304021 | 0.01362976 | 0.0111824 | 0.01414863 | 0.01476774 | 0.01978311 | 0.01712738 | 0.01972519 | 0.02051171 | 0.01780435 | 0.03436971 | 0.02232669 | 0.005384433
Dy | 0.04212956 | 0.03258036 | 0.0251243 | 0.03460749 | 0.03422042 | 0.05391999 | 0.05703098 | 0.04981098 | 0.04438838 | 0.06716597 | 0.0569118 | 0.09902313 | 0.08788404 | 0.0771443 | 0.1008643 | 0.0925408 | 0.1188915 | 0.1301935 | 0.02957887
Y | 0.2989478 | 0.2717451 | 0.2111633 | 0.2707737 | 0.3243887 | 0.3650151 | 0.4028126 | 0.4257061 | 0.4534372 | 0.5617189 | 0.5666411 | 0.9572117 | 0.8979564 | 0.7869006 | 0.7879211 | 0.6472153 | 0.9811491 | 1.139253 | 0.198936
Th | 0 | 0 | 0 | 0 | 0.007252395 | 0 | 0 | 0.003333642 | 0 | 0 | 0 | 0 | 0.04327672 | 0.003057631 | 0 | 0 | 0 | 0.007908027 | 0
Nb | 0 | 0 | 0 | 0 | 0 | 0 | 0 | 0 | 0 | 0.003130231 | 0.006534404 | 0 | 0.01487198 | 0 | 0 | 0 | 0 | 0.008195972 | 0
Ta | 0.001788819 | 0.001802904 | 0.001863928 | 0.002716741 | 0.001110704 | 0.00111526 | 0 | 0.002433609 | 0.001076407 | 0.001882388 | 0 | 0 | 0 | 0 | 0.001523862 | 0.001319905 | 0 | 0 | 0.002005823
Ti | 0.003710847 | 0 | 0.0283555 | 0 | 0 | 0 | 0.002488222 | 0.01223865 | 0 | 0 | 0 | 0.001742236 | 0 | 0 | 0 | 0 | 0 | 0.005112225 | 0
Fe2+ | 0.1279248 | 0.1116025 | 0.09746383 | 0.1169881 | 0.1243556 | 0.1303543 | 0.1065295 | 0.1333766 | 0.1304483 | 0.1383154 | 0.137653 | 0.1020382 | 0.1026537 | 0.1149907 | 0.101109 | 0.08322658 | 0.1019909 | 0.1149632 | 0.130933
Be | 2 | 2 | 2 | 2 | 2 | 2 | 2 | 2 | 2 | 2 | 2 | 2 | 2 | 2 | 2 | 2 | 2 | 2 | 2
Cl | 0.008471335 | 0.008538038 | 0.0102982 | 0.007147615 | 0.008415966 | 0.007042072 | 0.008520383 | 0.009778682 | 0.006796742 | 0.005282637 | 0.006892241 | 0 | 0.01515076 | 0.005426652 | 0 | 0.005556172 | 0 | 0 | 0.0070363
Σ cations | 5.999925 | 5.99926 | 6.056986 | 6.013909 | 6.002143 | 6.027776 | 6.017338 | 6.014127 | 5.9338 | 6.013727 | 6.029541 | 5.980622 | 6.008577 | 5.965906 | 6.017412 | 5.997468 | 6.006654 | 6.018225 | 6.013519
x□ | 0.8720752 | 0.8883975 | 0.9025362 | 0.8830119 | 0.8756444 | 0.8696457 | 0.8934705 | 0.8666234 | 0.8695517 | 0.8616846 | 0.862347 | 0.8979618 | 0.8973463 | 0.8850093 | 0.898891 | 0.9167734 | 0.8980091 | 0.8850368 | 0.869067
FeO*, all Fe as Fe2+. bd, below detection. Blank, not determined. BeO*, calculated from Be = 2 apfu. x□, vacancy in x site

## Supp Table 3
SUPPLEMENTARY TABLE 3A. COMPOSITIONS OF TITANITE AND RUTILE
| titanite | [15 empty] | rutile
| 1 | 2 | 3 | 4 | 5 | 6 | 7 | 8 | 9 | 10 | 11 | 12 | 13 | 14 | 15 | 16 | 17 | 18 | 19 | 20 | 21 | 22 | 23
Form | in dark intermediate zone |  |  | (Zone C) | coarse vein penetrating chev from Zone B; small var'n in BSE | [5 empty] | in strip all.z | in Zone C | in Zone B w hing/brith |  | in Zone C |  | dark needle in allanite zone |  |  | in strip in Zone C |  | w hing & brith in all
BSE | dark | dark | dark |  | darker |  | slightly brighter |  | darker |  | darker | darker | darker | darker | lighter | darker | dark | dark | dark | slightly brighter than titanite
wt%
Nb2O5 | 2.12 | 1.64 | 0.27 | 1.75 | 2.99 | 3.28 | 3.53 | 6.61 | 0.79 | 2.33 | 0.22 | 2.67 | 0.67 | 0.52 | 5.5 | 1.56 | 1.02 | 3.24 | 3.31 | 0.66 | 0.52 | 1.23 | 1.8
SiO2 | 29.79 | 29.98 | 30.2 | 29.72 | 30.15 | 30.4 | 29.58 | 30 | 30.24 | 29.62 | 30.25 | 30.09 | 30.11 | 29.94 | 29.79 | 29.89 | bd | bd | bd | 0.17 | bd | 0.04 | 0.08
TiO2 | 35.35 | 37.12 | 39.49 | 36.03 | 37.35 | 37.65 | 32.72 | 33.84 | 38.43 | 35.23 | 38.93 | 36.79 | 37.45 | 37.18 | 32.53 | 37.3 | 99.35 | 95.1 | 94.77 | 98.08 | 98.14 | 95.89 | 94.64
ZrO2 | 2.09 | bd | bd | 0.08 | bd | 0.1 | 3.12 | bd | bd | 1.7 | bd | 0.15 | bd | 0.08 | 0.86 | 0.19 | bd | bd | bd | bd | bd | 0.61 | bd
SnO2 | 0.35 | 0.31 | 0.2 | bd | [12 empty] | bd | bd | bd
Al2O3 | 0.67 | 1.06 | 0.66 | 1.84 | 0.52 | 0.43 | 0.46 | 0.47 | 0.38 | 0.69 | 0.79 | 0.9 | 0.91 | 1.28 | 1.15 | 0.94 | bd | bd | bd | bd | bd | bd | bd
Fe2O3* | 0.62 | 0.42 | 0.43 | 0.27 | 0.49 | 0.47 | 1.18 | 1.24 | 0.78 | 0.73 | 0.34 | 0.43 | 0.43 | 0.49 | 1.46 | 0.78
Y2O3 | bd | bd | bd | 0.61 | bd | bd | bd | bd | bd | bd | 0.16 | bd | 0.28 | 0.33
Ce2O3 | 0.2 | 0.21 | 0.13 | 0.32
Nd2O3 | 0.18 | 0.35 | bd | 0.64
Sm2O3 | bd | 0.14 | bd | 0.33
MgO |  |  |  |  | bd | 0.01 | 0.02 | bd | 0.03 | bd | bd | 0.02 | bd | bd | 0.02 | 0.02 |  |  |  | bd | 0.02 | bd | bd
CaO | 28.02 | 27.97 | 28.54 | 26.63 | 26.83 | 27.39 | 27.35 | 27.33 | 28.41 | 27.68 | 28.47 | 28.33 | 27.67 | 27.72 | 27.97 | 28.82 | 0.46 | 0.3 | 0.3 | 1.15 | 0.93 | 1 | 0.61
FeO* | [16 empty] | 0.76 | 1.46 | 1.91 | 0.48 | 0.62 | 0.36 | 0.98
F |  |  |  |  | 0.28 | bd | 0.47 | bd | bd | bd | bd | 0.29 | 0.4 | 0.49 | bd | bd
Sum | 99.39 | 99.2 | 99.92 | 98.22 | 98.61 | 99.73 | 98.43 | 99.49 | 99.06 | 97.98 | 99.16 | 99.67 | 97.92 | 98.03 | 99.13 | 99.42
O = F |  |  |  |  | 0.11788 | 0 | 0.19787 | 0 | 0 | 0 | 0 | 0.12209 | 0.1684 | 0.20629 | bd | bd
Total | 99.39 | 99.2 | 99.92 | 98.54* | 98.49212 | 99.73 | 98.23213 | 99.49 | 99.06 | 97.98 | 99.16 | 99.54791 | 97.7516 | 97.82371 | 99.13 | 99.42 | 101.78 | 100.49 | 100.92 | 100.54 | 100.23 | 99.13 | 98.11
| Formulae on the basis of 5 oxygens | [16 empty] | Formulae on basis of 2 oxygens
Nb | 0.03204118 | 0.02462062 | 0.004000812 | 0.02655931 | 0.04490722 | 0.04881938 | 0.0540554 | 0.09969801 | 0.01181079 | 0.03553688 | 0.003 | 0.0398156 | 0.01010423 | 0.007835811 | 0.08331173 | 0.02331169 | 0.006079582 | 0.01976353 | 0.02019609 | 0.003972389 | 0.003140145 | 0.007532219 | 0.01114734
Ti | 0.8886694 | 0.9269179 | 0.9733067 | 0.9095386 | 0.9330691 | 0.9320981 | 0.8334045 | 0.8489725 | 0.9556533 | 0.8937463 | 0.965 | 0.9125361 | 0.939417 | 0.9318977 | 0.8196071 | 0.9271205 | 0.9849623 | 0.9648908 | 0.9618079 | 0.9818982 | 0.9857586 | 0.9767184 | 0.9748808
Zr | 0.03407479 | 0 | 0 | 0.001309734 | 0 | 0.001605583 | 0.05153867 | 0 | 0 | 0.02796962 | 0 | 0.002412946 | 0 | 0.001300424 | 0.01405258 | 0.003062789 | 0 | 0 | 0 | 0 | 0 | 0.0040296 | 0
Sn | 0.004665317 | 0.004104472 | 0.002613695 | 0 | [12 empty] | 0 | 0 | 0 | 0 | 0 | 0 | 0
Al | 0.02639809 | 0.04148452 | 0.02549491 | 0.07279837 | 0.0203598 | 0.01668446 | 0.01836316 | 0.01848026 | 0.01481019 | 0.02743454 | 0.031 | 0.03498724 | 0.03577626 | 0.05028237 | 0.04541156 | 0.03661863 | 0 | 0 | 0 | 0 | 0 | 0 | 0
Ce | 0.002466076 | 0.002572043 | 0.001571562 | 0.003962165
Nd | 0.002148894 | 0.00415043 | 0 | 0.007672353
Sm | 0 | 0.001601628 | 0 | 0.003816551
Y | 0 | 0 | 0 | 0.01089782 | 0 | 0 | 0 | 0 | 0 | 0 | 0.003 | 0 | 0.004970699 | 0.005853635 | 0 | 0
Ca | 1.003593 | 0.995095 | 1.002202 | 0.9577823 | 0.9549544 | 0.966112 | 0.9925186 | 0.976881 | 1.006561 | 1.000475 | 1.005 | 1.001165 | 0.9889049 | 0.9898989 | 1.004044 | 1.020611 | 0.006497531 | 0.004336683 | 0.004337879 | 0.01640297 | 0.01330903 | 0.01451225 | 0.008952522
Fe3+ | 0.01559604 | 0.01049432 | 0.01060481 | 0.006820128 | 0.01224873 | 0.01164304 | 0.03007436 | 0.0311284 | 0.0194087 | 0.01853089 | 0.008 | 0.01067236 | 0.01079312 | 0.01228929 | 0.03680835 | 0.01939965
Fe2+ | [16 empty] | 0.008378868 | 0.01647292 | 0.02155613 | 0.005343764 | 0.006925262 | 0.004077731 | 0.01122594
Mg |  |  |  |  | 0 | 0.0004905948 | 0.001009483 | 0 | 0.001478351 | 0 | 0 | 0.000983052 | 0 | 0 | 0 | 0 |  |  |  | 0 | 0.0003980896 | 0 | 0
Si | 0.9957857 | 0.9954272 | 0.989724 | 0.9975858 | 1.001509 | 1.000725 | 1.00181 | 1.000758 | 0.9998995 | 0.9991512 | 0.997 | 0.9924006 | 1.004296 | 0.9978269 | 0.9980142 | 0.9878655 | 0 | 0 | 0 | 0.002262974 | 0 | 0.0005417521 | 0.00109575
F |  |  |  |  | 0.02941537 | 0 | 0.05034236 | 0 | 0 | 0 | 0 | 0.03024903 | 0.04219488 | 0.05164736 | 0 | 0
Σ cations | 3.005439 | 3.006468 | 3.009519 | 2.998743 | 2.97 | 2.978178 | 2.98 | 2.975918 | 3.009622 | 3.002845 | 3.012 | 3 | 3 | 3.048832 | 3.00125 | 3.017989 | 1.005918 | 1.005464 | 1.007898 | 1.00988 | 1.009531 | 1.007412 | 1.007302
FeO*, all Fe as Fe2+. Fe2O3*, all Fe as Fe3+. bd, below detection. Blank, not determined. *, includes Ta2O5 0.32 wt%.

## Supp Table 4
Supplementary Table 4. Compositions of REE-carbonates
| in large fergusonite-(Y) crystal |  |  | vein | rims cerite
|  | Zone B |  | in Zone C
wt%
SiO2 | 0.9724356 | 0.1529674 | 0.5627015 | 0.26 | 0.26
ThO2 | bd | 0.257980048 | 0.257980048 | bd | bd
Y2O3 | 0.866582 | 1.087797 | 0.9771893 | 1.24 | 0.69
La2O3 | 12.96191 | 10.55739 | 11.75965 | 9.96 | 11.71
Ce2O3 | 30.1562 | 29.31686 | 29.73653 | 25.77 | 28.09
Pr2O3 | 3.405 | 3.13 | 3.2675 | 3.4 | 2.53
Nd2O3 | 14.29451 | 14.28013 | 14.28732 | 12.71 | 11.12
Sm2O3 | 2.288313 | 2.748735 | 2.518524 | 2.54 | 1.72
Gd2O3 | 1.67353 | 1.710166 | 1.691848 | 1.71 | 0.77
Dy2O3 | bd | bd | bd | 0.39 | bd
CaO | 9.0705564 | 6.9524704 | 8.0115134 | 7.05 | 6.21
FeO* | 0.63314924 | 0.063314924 | 0.348232082 | bd | bd
SrO | 2.467242323 | 2.198560546 | 2.332901 | 2.71 | 2.48
F | bd | bd | bd | 0.28 | 0.51
Sum | 78.78942 | 72.45637 | 75.62289 | 68.02 | 66.09
O=F | 0 | 0 | 0 | 0.11788 | 0.21471
Total | 78.78942 | 72.45637 | 75.62289 | 67.90212 | 65.87529
Formulae on basis of 1 cation
Si | 0.0265487 | 0.004787335 | 0.01566802 | 0.008551073 | 0.008939758
Th | 5.592289e-05 | 0.00183772 | 0.0009468213 | 0 | 0
Y | 0.01259216 | 0.0181197 | 0.01535593 | 0.02173913 | 0.01239669
La | 0.1305366 | 0.12188 | 0.1262083 | 0.1208336 | 0.1485219
Ce | 0.3014759 | 0.3359742 | 0.3187251 | 0.3103526 | 0.3536697
Pr | 0.03387514 | 0.0356961 | 0.03478562 | 0.04074814 | 0.03169965
Nd | 0.1393794 | 0.1596152 | 0.1494973 | 0.1492932 | 0.136554
Sm | 0.02152552 | 0.02964037 | 0.02558294 | 0.02878304 | 0.02037683
Gd | 0.01514747 | 0.01774424 | 0.01644585 | 0.01864522 | 0.008777429
Dy | 0 | 0 | 0 | 0.00375 | 0
Ca | 0.2653448 | 0.2331461 | 0.2492455 | 0.2484452 | 0.2287906
Fe2+ | 0.01445653 | 0.001657206 | 0.008056866 | 0 | 0
Sr | 0.03906185 | 0.03990175 | 0.0394818 | 0.05168627 | 0.04944959
F | 0 | 0 | 0 | 0.02912419 | 0.0554589
FeO*, all Fe as Fe2+. bd, below detection.