## parameters
Anisotropic displacement parameters (Å2 x 103) |  |  |  |  | Sr[(UO2)(PO4)]2(H2O)11
SrUP11 | U11 | U22 | U33 | U23 | U13 | U12
U(1) | 10(1) | 17(1) | 9(1) | 0(1) | 0(1) | 1(1)
P(1) | 10(1) | 21(1) | 10(1) | -1(1) | -1(1) | 3(1)
Sr(1) | 13(1) | 26(1) | 20(1) | 0 | 0(1) | 0
O(1) | 27(3) | 22(3) | 31(4) | 0(2) | 0(2) | 14(5)
O(2) | 17(2) | 21(2) | 26(2) | 0(2) | -1(2) | 2(4)
O(3) | 38(3) | 36(3) | 9(2) | 5(2) | -3(3) | -4(4)
O(4) | 8(3) | 32(7) | 40(6) | 1(2) | 0(2) | -4(3)
O(5) | 14(3) | 26(6) | 26(5) | -1(2) | 2(1) | -3(3)
O(6) | 25(2) | 34(3) | 8(2) | -2(2) | 1(3) | -4(3)
O(7) | 52(7) | 22(8) | 44(7) | 0 | -9(3) | 0
O(8) | 36(4) | 22(4) | 136(6) | -5(5) | 22(4) | 6(3)
O(9) | 47(4) | 40(5) | 90(5) | 2(4) | -23(4) | -10(3)
O(10) | 42(6) | 29(9) | 44(7) | 0 | 20(3) | 0
O(11) | 24(3) | 51(6) | 45(4) | 0 | -3(5) | 0
O(12) | 51(3) | 40(4) | 60(4) | -11(3) | 14(3) | -2(3)
O(13) | 56(3) | 39(4) | 61(4) | 0(3) | 24(3) | 5(3)
Anisotropic displacement parameters (Å2 x 103) |  |  |  |  | Sr[(UO2)(AsO4)]2(H2O)11
SrUAs11 | U11 | U22 | U33 | U23 | U13 | U12
U(1) | 10(1) | 19(1) | 12(1) | 0(1) | 0(1) | 0(1)
As(1) | 10(1) | 25(1) | 14(1) | -1(1) | 0(1) | 0(1)
Sr(1) | 23(1) | 44(1) | 33(1) | 0 | 0(1) | 0
Anisotropic displacement parameters (Å2 x 103) |  |  |  |  | Ba[(UO2)(AsO4)]2(H2O)10
Heinrichite | U11 | U22 | U33 | U23 | U13 | U12
U(1) | 12(1) | 11(1) | 15(1) | 0(1) | 3(1) | 0(1)
As(1) | 12(1) | 11(1) | 19(1) | 0(1) | 4(1) | 0(1)
Ba(1) | 25(1) | 25(1) | 20(1) | 0 | 3(1) | 0
O(1) | 22(2) | 15(2) | 21(2) | 0(1) | 4(2) | 2(1)
O(2) | 32(2) | 11(2) | 20(2) | -4(1) | 3(2) | -4(2)
O(3) | 27(2) | 11(2) | 27(2) | 4(1) | 11(2) | 0(1)
O(4) | 12(2) | 24(2) | 24(2) | -2(2) | 9(2) | -3(1)
O(5) | 14(2) | 26(2) | 25(2) | 2(2) | 5(2) | -1(1)
O(6) | 27(3) | 28(3) | 18(2) | 1(2) | 7(2) | 1(2)
O(7) | 33(3) | 49(3) | 47(3) | -5(2) | 9(2) | 7(2)
O(8) | 51(3) | 48(3) | 32(3) | -2(2) | 15(2) | -15(2)
O(9) | 63(4) | 35(2) | 38(3) | 1(3) | 0(3) | -3(3)
O(10) | 41(3) | 48(3) | 39(3) | -4(2) | 8(2) | -9(2)
O(11) | 64(4) | 61(4) | 31(3) | 9(2) | 15(3) | 15(3)
Anisotropic displacement parameters (Å2 x 103) |  |  |  |  | Ba[(UO2)(PO4)]2(H2O)7
Meta-uranocircite I | U11 | U22 | U33 | U23 | U13 | U12
U(1) | 9(1) | 17(1) | 9(1) | 0(1) | -1(1) | 0(1)
U(2) | 6(1) | 18(1) | 10(1) | 0(1) | -2(1) | 0(1)
Ba(1) | 23(1) | 33(1) | 24(1) | -5(1) | -1(1) | -7(1)
P(1) | 7(2) | 22(3) | 9(2) | 1(2) | -1(2) | 0(2)
P(2) | 7(2) | 20(3) | 12(2) | 0(2) | 0(2) | -1(2)
TABLE. ANISOTROPIC DISPLACEMENT PARAMETERS (Å2)
FOR META-URANOCIRCITE II IN THE CONVENTIONAL SETTING
| U11 | U22 | U33 | U23 | U13 | U12
U(1) | 0.0144(8) | 0.0146(8) | 0.0148(8) | -0.0018(6) | -0.0022(6) | 0.0000(6)
U(2) | 0.0154(8) | 0.0152(8) | 0.0133(8) | 0.0015(6) | -0.0004(6) | 0.0005(6)
Ba(1) | 0.0344(13) | 0.0247(15) | 0.0451(16) | 0.0013(13) | 0.0011(10) | -0.0028(11)
revised from Khosrawan-Sazedj (1982)
The anisotropic displacement parameter exponent takes the form: -2π2[ h2a*2U11+...+2hka*b*U12].