## SnSisft
Observed and calculated structure factors for tin(II) silicate, [Sn6O8]Si | [9 empty] | 1
h | k | l | 10Fo | 10Fc | 10s | h | k | l | 10Fo | 10Fc | 10s | h | k | l | 10Fo | 10Fc | 10s | h | k | l | 10Fo | 10Fc | 10s | h | k | l | 10Fo | 10Fc | 10s
0 | 0 | -18 | 502 | 458 | 54 | 0 | 0 | -14 | 564 | 561 | 29 | -2 | 4 | -12 | 1307 | 1318 | 13 | -1 | 2 | -10 | 268 | 286 | 21 | -3 | 8 | -9 | 224 | 219 | 31
0 | 1 | -18 | 38 | 85 | 37 | 0 | 1 | -14 | 188 | 195 | 19 | -1 | 4 | -12 | 202 | 205 | 24 | 0 | 2 | -10 | 1594 | 1587 | 22 | -2 | 8 | -9 | 338 | 351 | 20
-1 | 2 | -18 | 121 | 166 | 56 | -1 | 2 | -14 | 173 | 195 | 26 | 0 | 4 | -12 | 405 | 403 | 18 | -1 | 3 | -10 | 551 | 542 | 9 | -1 | 8 | -9 | 198 | 174 | 29
0 | 2 | -18 | 332 | 362 | 24 | 0 | 2 | -14 | 774 | 777 | 13 | -2 | 5 | -12 | 270 | 268 | 19 | 0 | 3 | -10 | 229 | 230 | 22 | 0 | 8 | -9 | 318 | 353 | 33
-1 | 3 | -18 | 164 | 161 | 52 | -1 | 3 | -14 | 243 | 242 | 17 | -1 | 5 | -12 | 305 | 302 | 19 | -2 | 4 | -10 | 511 | 486 | 20 | -4 | 9 | -9 | 209 | 208 | 34
0 | 3 | -18 | 90 | 113 | 89 | 0 | 3 | -14 | 111 | 142 | 80 | 0 | 5 | -12 | 167 | 160 | 35 | -1 | 4 | -10 | 291 | 278 | 14 | -3 | 9 | -9 | 298 | 283 | 31
0 | 1 | -17 | 124 | 150 | 47 | -2 | 4 | -14 | 506 | 495 | 26 | -3 | 6 | -12 | 315 | 328 | 29 | 0 | 4 | -10 | 1156 | 1159 | 12 | -2 | 9 | -9 | 229 | 247 | 32
0 | 2 | -17 | 489 | 503 | 18 | -1 | 4 | -14 | 168 | 159 | 30 | -2 | 6 | -12 | 355 | 356 | 19 | -2 | 5 | -10 | 155 | 128 | 24 | -1 | 9 | -9 | 102 | 110 | 101
-1 | 3 | -17 | 102 | 76 | 49 | 0 | 4 | -14 | 614 | 625 | 20 | -1 | 6 | -12 | 156 | 159 | 29 | -1 | 5 | -10 | 227 | 222 | 17 | -4 | 10 | -9 | 219 | 260 | 194
0 | 3 | -17 | 248 | 195 | 33 | -2 | 5 | -14 | 77 | 56 | 76 | 0 | 6 | -12 | 767 | 792 | 17 | 0 | 5 | -10 | 475 | 446 | 16 | -3 | 10 | -9 | 192 | 93 | 191
-1 | 4 | -17 | 120 | 131 | 64 | -1 | 5 | -14 | 149 | 162 | 36 | -3 | 7 | -12 | 177 | 153 | 41 | -3 | 6 | -10 | 327 | 316 | 25 | 0 | 1 | -8 | 379 | 375 | 12
0 | 4 | -17 | 357 | 376 | 39 | 0 | 5 | -14 | 226 | 196 | 35 | -2 | 7 | -12 | 153 | 139 | 41 | -2 | 6 | -10 | 832 | 837 | 11 | -1 | 2 | -8 | 649 | 668 | 13
-2 | 5 | -17 | 90 | 160 | 90 | -3 | 6 | -14 | 226 | 246 | 49 | -1 | 7 | -12 | 210 | 196 | 27 | -1 | 6 | -10 | 305 | 302 | 16 | 0 | 2 | -8 | 595 | 608 | 10
-1 | 5 | -17 | 0 | 150 | 1 | -2 | 6 | -14 | 464 | 467 | 18 | 0 | 7 | -12 | 292 | 278 | 32 | 0 | 6 | -10 | 363 | 365 | 18 | -1 | 3 | -8 | 288 | 279 | 10
0 | 0 | -16 | 960 | 935 | 38 | -1 | 6 | -14 | 188 | 191 | 32 | -4 | 8 | -12 | 584 | 615 | 29 | -3 | 7 | -10 | 364 | 363 | 20 | 0 | 3 | -8 | 466 | 446 | 17
0 | 1 | -16 | 128 | 151 | 34 | 0 | 6 | -14 | 363 | 370 | 28 | -3 | 8 | -12 | 160 | 156 | 51 | -2 | 7 | -10 | 199 | 173 | 25 | -2 | 4 | -8 | 2192 | 2164 | 15
-1 | 2 | -16 | 217 | 229 | 23 | -3 | 7 | -14 | 184 | 184 | 41 | -2 | 8 | -12 | 241 | 250 | 32 | -1 | 7 | -10 | 90 | 56 | 82 | -1 | 4 | -8 | 355 | 349 | 9
0 | 2 | -16 | 306 | 288 | 19 | -2 | 7 | -14 | 105 | 114 | 105 | -1 | 8 | -12 | 169 | 163 | 50 | 0 | 7 | -10 | 0 | 51 | 1 | 0 | 4 | -8 | 505 | 524 | 14
-1 | 3 | -16 | 108 | 105 | 46 | -1 | 7 | -14 | 57 | 60 | 56 | 0 | 1 | -11 | 417 | 398 | 13 | -4 | 8 | -10 | 326 | 319 | 35 | -2 | 5 | -8 | 414 | 400 | 10
0 | 3 | -16 | 171 | 171 | 39 | 0 | 1 | -13 | 199 | 222 | 17 | 0 | 2 | -11 | 1013 | 1010 | 12 | -3 | 8 | -10 | 107 | 113 | 107 | -1 | 5 | -8 | 420 | 418 | 10
-2 | 4 | -16 | 711 | 719 | 26 | 0 | 2 | -13 | 813 | 807 | 15 | -1 | 3 | -11 | 158 | 173 | 21 | -2 | 8 | -10 | 540 | 567 | 18 | 0 | 5 | -8 | 154 | 158 | 29
-1 | 4 | -16 | 138 | 133 | 45 | -1 | 3 | -13 | 172 | 141 | 20 | 0 | 3 | -11 | 163 | 168 | 30 | -1 | 8 | -10 | 227 | 235 | 29 | -3 | 6 | -8 | 539 | 507 | 16
0 | 4 | -16 | 228 | 247 | 36 | 0 | 3 | -13 | 208 | 205 | 30 | -1 | 4 | -11 | 308 | 290 | 15 | 0 | 8 | -10 | 340 | 374 | 33 | -2 | 6 | -8 | 491 | 489 | 12
-2 | 5 | -16 | 190 | 177 | 33 | -1 | 4 | -13 | 195 | 184 | 23 | 0 | 4 | -11 | 755 | 748 | 14 | -4 | 9 | -10 | 93 | 34 | 92 | -1 | 6 | -8 | 233 | 226 | 17
-1 | 5 | -16 | 144 | 151 | 50 | 0 | 4 | -13 | 597 | 610 | 19 | -2 | 5 | -11 | 453 | 422 | 14 | -3 | 9 | -10 | 132 | 128 | 79 | 0 | 6 | -8 | 1269 | 1279 | 12
0 | 5 | -16 | 68 | 65 | 68 | -2 | 5 | -13 | 261 | 254 | 21 | -1 | 5 | -11 | 157 | 165 | 24 | -2 | 9 | -10 | 205 | 219 | 43 | -3 | 7 | -8 | 138 | 132 | 35
-3 | 6 | -16 | 184 | 167 | 184 | -1 | 5 | -13 | 196 | 186 | 25 | 0 | 5 | -11 | 294 | 287 | 22 | -1 | 9 | -10 | 208 | 223 | 53 | -2 | 7 | -8 | 152 | 138 | 29
-2 | 6 | -16 | 229 | 209 | 169 | 0 | 5 | -13 | 225 | 232 | 33 | -2 | 6 | -11 | 524 | 528 | 15 | 0 | 1 | -9 | 299 | 307 | 14 | -1 | 7 | -8 | 270 | 271 | 18
-1 | 6 | -16 | 121 | 123 | 121 | -2 | 6 | -13 | 469 | 462 | 18 | -1 | 6 | -11 | 161 | 159 | 25 | 0 | 2 | -9 | 1108 | 1107 | 12 | 0 | 7 | -8 | 399 | 380 | 22
0 | 1 | -15 | 152 | 122 | 26 | -1 | 6 | -13 | 127 | 114 | 40 | 0 | 6 | -11 | 49 | 81 | 48 | -1 | 3 | -9 | 197 | 174 | 13 | -4 | 8 | -8 | 1004 | 999 | 22
0 | 2 | -15 | 608 | 587 | 16 | 0 | 6 | -13 | 85 | 58 | 84 | -3 | 7 | -11 | 226 | 220 | 29 | 0 | 3 | -9 | 274 | 265 | 23 | -3 | 8 | -8 | 212 | 209 | 28
-1 | 3 | -15 | 97 | 101 | 53 | -3 | 7 | -13 | 158 | 171 | 44 | -2 | 7 | -11 | 254 | 239 | 24 | -1 | 4 | -9 | 302 | 297 | 12 | -2 | 8 | -8 | 284 | 281 | 22
0 | 3 | -15 | 30 | 60 | 29 | -2 | 7 | -13 | 263 | 261 | 23 | -1 | 7 | -11 | 248 | 237 | 22 | 0 | 4 | -9 | 803 | 819 | 12 | -1 | 8 | -8 | 262 | 262 | 22
-1 | 4 | -15 | 145 | 124 | 39 | -1 | 7 | -13 | 158 | 171 | 39 | 0 | 7 | -11 | 307 | 321 | 30 | -2 | 5 | -9 | 268 | 261 | 13 | 0 | 8 | -8 | 375 | 338 | 35
0 | 4 | -15 | 445 | 463 | 23 | 0 | 7 | -13 | 228 | 203 | 52 | -3 | 8 | -11 | 167 | 139 | 45 | -1 | 5 | -9 | 273 | 259 | 14 | -4 | 9 | -8 | 313 | 295 | 26
-2 | 5 | -15 | 195 | 158 | 29 | -3 | 8 | -13 | 137 | 115 | 84 | -2 | 8 | -11 | 306 | 326 | 26 | 0 | 5 | -9 | 224 | 241 | 23 | -3 | 9 | -8 | 94 | 133 | 94
-1 | 5 | -15 | 21 | 87 | 21 | -2 | 8 | -13 | 232 | 269 | 47 | -1 | 8 | -11 | 117 | 129 | 69 | -2 | 6 | -9 | 627 | 630 | 12 | -2 | 9 | -8 | 113 | 74 | 81
0 | 5 | -15 | 187 | 184 | 43 | 0 | 0 | -12 | 1745 | 1718 | 21 | 0 | 8 | -11 | 212 | 234 | 54 | -1 | 6 | -9 | 224 | 185 | 18 | -1 | 9 | -8 | 109 | 137 | 109
-2 | 6 | -15 | 358 | 364 | 21 | 0 | 1 | -12 | 204 | 209 | 17 | -4 | 9 | -11 | 241 | 249 | 36 | 0 | 6 | -9 | 121 | 104 | 43 | 0 | 9 | -8 | 0 | 20 | 1
-1 | 6 | -15 | 156 | 126 | 45 | -1 | 2 | -12 | 479 | 470 | 15 | -3 | 9 | -11 | 170 | 201 | 63 | -3 | 7 | -9 | 216 | 204 | 27 | -5 | 10 | -8 | 285 | 220 | 48
0 | 6 | -15 | 84 | 70 | 83 | 0 | 2 | -12 | 489 | 492 | 17 | -2 | 9 | -11 | 203 | 227 | 80 | -2 | 7 | -9 | 376 | 363 | 17 | -4 | 10 | -8 | 245 | 238 | 37
-3 | 7 | -15 | 152 | 167 | 151 | -1 | 3 | -12 | 193 | 193 | 19 | 0 | 0 | -10 | 547 | 557 | 21 | -1 | 7 | -9 | 246 | 249 | 20 | -3 | 10 | -8 | 145 | 144 | 70
-2 | 7 | -15 | 115 | 138 | 115 | 0 | 3 | -12 | 348 | 341 | 20 | 0 | 1 | -10 | 432 | 445 | 12 | 0 | 7 | -9 | 238 | 223 | 32 | -2 | 10 | -8 | 487 | 512 | 45
Observed and calculated structure factors for tin(II) silicate, [Sn6O8]Si | [9 empty] | 2
h | k | l | 10Fo | 10Fc | 10s | h | k | l | 10Fo | 10Fc | 10s | h | k | l | 10Fo | 10Fc | 10s | h | k | l | 10Fo | 10Fc | 10s | h | k | l | 10Fo | 10Fc | 10s
0 | 1 | -7 | 467 | 486 | 10 | -3 | 7 | -6 | 537 | 544 | 11 | -2 | 9 | -5 | 289 | 297 | 24 | -5 | 11 | -4 | 0 | 25 | 1 | 0 | 4 | -2 | 2395 | 2360 | 10
0 | 2 | -7 | 1577 | 1579 | 13 | -2 | 7 | -6 | 274 | 260 | 16 | -1 | 9 | -5 | 178 | 147 | 39 | -4 | 11 | -4 | 71 | 57 | 71 | -2 | 5 | -2 | 284 | 280 | 8
-1 | 3 | -7 | 288 | 295 | 10 | -1 | 7 | -6 | 130 | 84 | 30 | 0 | 9 | -5 | 365 | 355 | 37 | -3 | 11 | -4 | 212 | 205 | 79 | -1 | 5 | -2 | 253 | 246 | 9
0 | 3 | -7 | 482 | 492 | 11 | 0 | 7 | -6 | 99 | 83 | 99 | -4 | 10 | -5 | 267 | 287 | 26 | 0 | 1 | -3 | 561 | 598 | 6 | 0 | 5 | -2 | 657 | 642 | 12
-1 | 4 | -7 | 372 | 375 | 8 | -4 | 8 | -6 | 257 | 268 | 31 | -3 | 10 | -5 | 116 | 76 | 65 | 0 | 2 | -3 | 1653 | 1633 | 9 | -3 | 6 | -2 | 99 | 78 | 32
0 | 4 | -7 | 1089 | 1082 | 11 | -3 | 8 | -6 | 177 | 156 | 26 | -2 | 10 | -5 | 70 | 65 | 70 | -1 | 3 | -3 | 598 | 603 | 5 | -2 | 6 | -2 | 1651 | 1659 | 9
-2 | 5 | -7 | 492 | 477 | 9 | -2 | 8 | -6 | 825 | 820 | 13 | -1 | 10 | -5 | 187 | 177 | 53 | 0 | 3 | -3 | 530 | 527 | 8 | -1 | 6 | -2 | 627 | 636 | 9
-1 | 5 | -7 | 306 | 310 | 11 | -1 | 8 | -6 | 139 | 123 | 34 | -5 | 11 | -5 | 215 | 202 | 41 | -1 | 4 | -3 | 523 | 543 | 6 | 0 | 6 | -2 | 99 | 94 | 49
0 | 5 | -7 | 418 | 425 | 14 | 0 | 8 | -6 | 532 | 549 | 24 | -4 | 11 | -5 | 262 | 281 | 67 | 0 | 4 | -3 | 1093 | 1076 | 8 | -3 | 7 | -2 | 549 | 545 | 10
-2 | 6 | -7 | 791 | 784 | 9 | -4 | 9 | -6 | 27 | 65 | 27 | 0 | 1 | -4 | 628 | 612 | 11 | -2 | 5 | -3 | 503 | 511 | 7 | -2 | 7 | -2 | 383 | 376 | 14
-1 | 6 | -7 | 167 | 150 | 20 | -3 | 9 | -6 | 154 | 137 | 39 | -1 | 2 | -4 | 1202 | 1219 | 7 | -1 | 5 | -3 | 318 | 314 | 8 | -1 | 7 | -2 | 176 | 148 | 21
0 | 6 | -7 | 142 | 114 | 38 | -2 | 9 | -6 | 341 | 341 | 22 | 0 | 2 | -4 | 995 | 998 | 10 | 0 | 5 | -3 | 441 | 457 | 14 | 0 | 7 | -2 | 91 | 32 | 91
-3 | 7 | -7 | 289 | 272 | 15 | -1 | 9 | -6 | 256 | 284 | 28 | -1 | 3 | -4 | 275 | 246 | 7 | -2 | 6 | -3 | 894 | 887 | 8 | -4 | 8 | -2 | 59 | 70 | 59
-2 | 7 | -7 | 407 | 399 | 14 | 0 | 9 | -6 | 215 | 217 | 55 | 0 | 3 | -4 | 893 | 901 | 7 | -1 | 6 | -3 | 332 | 314 | 12 | -3 | 8 | -2 | 330 | 299 | 16
-1 | 7 | -7 | 287 | 298 | 17 | -5 | 10 | -6 | 152 | 114 | 82 | -2 | 4 | -4 | 3242 | 3150 | 11 | 0 | 6 | -3 | 129 | 90 | 36 | -2 | 8 | -2 | 1063 | 1058 | 12
0 | 7 | -7 | 286 | 311 | 26 | -4 | 10 | -6 | 451 | 464 | 21 | -1 | 4 | -4 | 400 | 382 | 7 | -3 | 7 | -3 | 313 | 303 | 13 | -1 | 8 | -2 | 34 | 46 | 33
-3 | 8 | -7 | 225 | 201 | 25 | -3 | 10 | -6 | 164 | 175 | 41 | 0 | 4 | -4 | 644 | 664 | 9 | -2 | 7 | -3 | 401 | 384 | 12 | 0 | 8 | -2 | 618 | 647 | 21
-2 | 8 | -7 | 421 | 424 | 18 | -2 | 10 | -6 | 159 | 168 | 54 | -2 | 5 | -4 | 625 | 627 | 7 | -1 | 7 | -3 | 391 | 384 | 14 | -4 | 9 | -2 | 36 | 27 | 36
-1 | 8 | -7 | 167 | 156 | 30 | -1 | 10 | -6 | 0 | 59 | 1 | -1 | 5 | -4 | 661 | 665 | 7 | 0 | 7 | -3 | 359 | 347 | 23 | -3 | 9 | -2 | 169 | 141 | 31
0 | 8 | -7 | 366 | 356 | 29 | -5 | 11 | -6 | 126 | 228 | 125 | 0 | 5 | -4 | 161 | 174 | 26 | -3 | 8 | -3 | 352 | 331 | 15 | -2 | 9 | -2 | 340 | 339 | 21
-4 | 9 | -7 | 235 | 244 | 28 | -4 | 11 | -6 | 199 | 149 | 130 | -3 | 6 | -4 | 638 | 628 | 11 | -2 | 8 | -3 | 398 | 410 | 16 | -1 | 9 | -2 | 304 | 325 | 23
-3 | 9 | -7 | 241 | 238 | 28 | 0 | 1 | -5 | 635 | 647 | 9 | -2 | 6 | -4 | 569 | 563 | 8 | -1 | 8 | -3 | 161 | 161 | 30 | 0 | 9 | -2 | 341 | 309 | 37
-2 | 9 | -7 | 308 | 294 | 25 | 0 | 2 | -5 | 1856 | 1815 | 7 | -1 | 6 | -4 | 186 | 170 | 17 | 0 | 8 | -3 | 476 | 471 | 23 | -5 | 10 | -2 | 124 | 66 | 96
-1 | 9 | -7 | 138 | 123 | 58 | -1 | 3 | -5 | 416 | 424 | 7 | 0 | 6 | -4 | 1659 | 1656 | 13 | -4 | 9 | -3 | 264 | 278 | 21 | -4 | 10 | -2 | 551 | 549 | 17
0 | 9 | -7 | 263 | 274 | 46 | 0 | 3 | -5 | 532 | 541 | 9 | -3 | 7 | -4 | 63 | 32 | 63 | -3 | 9 | -3 | 225 | 232 | 25 | -3 | 10 | -2 | 235 | 245 | 29
-4 | 10 | -7 | 243 | 266 | 30 | -1 | 4 | -5 | 434 | 451 | 7 | -2 | 7 | -4 | 293 | 283 | 14 | -2 | 9 | -3 | 326 | 309 | 22 | -2 | 10 | -2 | 133 | 34 | 55
-3 | 10 | -7 | 112 | 64 | 106 | 0 | 4 | -5 | 1180 | 1168 | 10 | -1 | 7 | -4 | 344 | 338 | 15 | -1 | 9 | -3 | 133 | 137 | 48 | -1 | 10 | -2 | 0 | 22 | 1
-2 | 10 | -7 | 117 | 105 | 117 | -2 | 5 | -5 | 359 | 348 | 9 | 0 | 7 | -4 | 542 | 508 | 20 | 0 | 9 | -3 | 259 | 261 | 44 | -5 | 11 | -2 | 240 | 239 | 34
0 | 1 | -6 | 684 | 703 | 9 | -1 | 5 | -5 | 411 | 412 | 8 | -4 | 8 | -4 | 1252 | 1261 | 14 | -4 | 10 | -3 | 309 | 322 | 25 | -4 | 11 | -2 | 259 | 207 | 35
-1 | 2 | -6 | 262 | 287 | 15 | 0 | 5 | -5 | 333 | 313 | 17 | -3 | 8 | -4 | 198 | 199 | 23 | -3 | 10 | -3 | 197 | 153 | 34 | -3 | 11 | -2 | 110 | 50 | 109
0 | 2 | -6 | 2743 | 2705 | 11 | -2 | 6 | -5 | 864 | 867 | 8 | -2 | 8 | -4 | 306 | 302 | 18 | -2 | 10 | -3 | 140 | 121 | 52 | 0 | 1 | -1 | 698 | 713 | 4
-1 | 3 | -6 | 888 | 910 | 7 | -1 | 6 | -5 | 267 | 229 | 14 | -1 | 8 | -4 | 349 | 323 | 19 | -1 | 10 | -3 | 230 | 221 | 40 | 0 | 2 | -1 | 2411 | 2314 | 10
0 | 3 | -6 | 337 | 332 | 11 | 0 | 6 | -5 | 59 | 55 | 58 | 0 | 8 | -4 | 380 | 354 | 26 | 0 | 10 | -3 | 75 | 120 | 74 | -1 | 3 | -1 | 512 | 527 | 5
-2 | 4 | -6 | 678 | 683 | 10 | -3 | 7 | -5 | 288 | 281 | 14 | -4 | 9 | -4 | 413 | 389 | 17 | -5 | 11 | -3 | 188 | 180 | 44 | 0 | 3 | -1 | 679 | 678 | 7
-1 | 4 | -6 | 453 | 450 | 7 | -2 | 7 | -5 | 537 | 527 | 11 | -3 | 9 | -4 | 204 | 222 | 29 | -4 | 11 | -3 | 229 | 211 | 39 | -1 | 4 | -1 | 495 | 515 | 6
0 | 4 | -6 | 1883 | 1881 | 11 | -1 | 7 | -5 | 313 | 316 | 16 | -2 | 9 | -4 | 27 | 41 | 26 | -3 | 11 | -3 | 180 | 193 | 74 | 0 | 4 | -1 | 1370 | 1348 | 8
-2 | 5 | -6 | 183 | 182 | 14 | 0 | 7 | -5 | 237 | 213 | 29 | -1 | 9 | -4 | 131 | 106 | 49 | 0 | 1 | -2 | 851 | 874 | 5 | -2 | 5 | -1 | 568 | 570 | 6
-1 | 5 | -6 | 205 | 199 | 13 | -3 | 8 | -5 | 258 | 229 | 20 | 0 | 9 | -4 | 39 | 55 | 39 | -1 | 2 | -2 | 490 | 458 | 7 | -1 | 5 | -1 | 390 | 400 | 8
0 | 5 | -6 | 722 | 716 | 13 | -2 | 8 | -5 | 414 | 410 | 16 | -5 | 10 | -4 | 275 | 236 | 35 | 0 | 2 | -2 | 3313 | 3254 | 9 | 0 | 5 | -1 | 361 | 336 | 17
-3 | 6 | -6 | 110 | 118 | 37 | -1 | 8 | -5 | 217 | 211 | 22 | -4 | 10 | -4 | 262 | 253 | 27 | -1 | 3 | -2 | 932 | 959 | 5 | -2 | 6 | -1 | 1037 | 1029 | 8
-2 | 6 | -6 | 1315 | 1330 | 8 | 0 | 8 | -5 | 384 | 413 | 27 | -3 | 10 | -4 | 161 | 135 | 41 | 0 | 3 | -2 | 482 | 482 | 8 | -1 | 6 | -1 | 263 | 247 | 15
-1 | 6 | -6 | 463 | 464 | 11 | -4 | 9 | -5 | 237 | 229 | 25 | -2 | 10 | -4 | 587 | 618 | 20 | -2 | 4 | -2 | 300 | 306 | 11 | 0 | 6 | -1 | 0 | 37 | 1
0 | 6 | -6 | 332 | 331 | 20 | -3 | 9 | -5 | 339 | 341 | 22 | -1 | 10 | -4 | 149 | 151 | 65 | -1 | 4 | -2 | 717 | 728 | 5 | -3 | 7 | -1 | 286 | 274 | 13
Observed and calculated structure factors for tin(II) silicate, [Sn6O8]Si | [9 empty] | 3
h | k | l | 10Fo | 10Fc | 10s | h | k | l | 10Fo | 10Fc | 10s | h | k | l | 10Fo | 10Fc | 10s | h | k | l | 10Fo | 10Fc | 10s | h | k | l | 10Fo | 10Fc | 10s
-2 | 7 | -1 | 490 | 472 | 13 | 0 | 8 | 0 | 346 | 307 | 32 | -1 | 10 | 1 | 191 | 182 | 42 | -3 | 11 | 2 | 15 | 52 | 14 | -1 | 5 | 4 | 659 | 666 | 7
-1 | 7 | -1 | 391 | 391 | 13 | -4 | 9 | 0 | 490 | 477 | 16 | 0 | 10 | 1 | 0 | 120 | 1 | 0 | 1 | 3 | 589 | 607 | 7 | 0 | 5 | 4 | 149 | 169 | 23
0 | 7 | -1 | 419 | 399 | 21 | -3 | 9 | 0 | 214 | 233 | 25 | -5 | 11 | 1 | 181 | 181 | 56 | 0 | 2 | 3 | 1663 | 1635 | 5 | -3 | 6 | 4 | 630 | 632 | 13
-3 | 8 | -1 | 268 | 247 | 18 | -2 | 9 | 0 | 71 | 6 | 70 | -4 | 11 | 1 | 249 | 245 | 36 | -1 | 3 | 3 | 586 | 601 | 5 | -2 | 6 | 4 | 566 | 565 | 9
-2 | 8 | -1 | 443 | 442 | 15 | -1 | 9 | 0 | 93 | 65 | 93 | -3 | 11 | 1 | 200 | 205 | 47 | 0 | 3 | 3 | 518 | 522 | 8 | -1 | 6 | 4 | 173 | 168 | 16
-1 | 8 | -1 | 182 | 192 | 28 | 0 | 9 | 0 | 0 | 31 | 1 | 0 | 0 | 2 | 945 | 921 | 8 | -1 | 4 | 3 | 526 | 545 | 6 | 0 | 6 | 4 | 1649 | 1660 | 14
0 | 8 | -1 | 476 | 478 | 27 | -5 | 10 | 0 | 162 | 142 | 75 | 0 | 1 | 2 | 862 | 875 | 5 | 0 | 4 | 3 | 1099 | 1080 | 8 | -3 | 7 | 4 | 0 | 29 | 1
-4 | 9 | -1 | 339 | 334 | 18 | -4 | 10 | 0 | 240 | 232 | 27 | -1 | 2 | 2 | 481 | 454 | 5 | -2 | 5 | 3 | 517 | 526 | 7 | -2 | 7 | 4 | 306 | 285 | 15
-3 | 9 | -1 | 284 | 287 | 21 | -3 | 10 | 0 | 0 | 41 | 1 | 0 | 2 | 2 | 3313 | 3259 | 14 | -1 | 5 | 3 | 309 | 310 | 8 | -1 | 7 | 4 | 347 | 341 | 17
-2 | 9 | -1 | 312 | 297 | 20 | -2 | 10 | 0 | 648 | 666 | 19 | -1 | 3 | 2 | 917 | 949 | 4 | 0 | 5 | 3 | 463 | 460 | 12 | 0 | 7 | 4 | 511 | 512 | 24
-1 | 9 | -1 | 148 | 141 | 41 | -1 | 10 | 0 | 166 | 171 | 47 | 0 | 3 | 2 | 485 | 486 | 8 | -2 | 6 | 3 | 891 | 885 | 8 | -4 | 8 | 4 | 1256 | 1263 | 14
0 | 9 | -1 | 297 | 309 | 41 | 0 | 10 | 0 | 0 | 59 | 1 | -2 | 4 | 2 | 322 | 314 | 9 | -1 | 6 | 3 | 330 | 314 | 11 | -3 | 8 | 4 | 201 | 202 | 22
-4 | 10 | -1 | 311 | 321 | 22 | -5 | 11 | 0 | 0 | 17 | 1 | -1 | 4 | 2 | 713 | 724 | 5 | 0 | 6 | 3 | 93 | 94 | 79 | -2 | 8 | 4 | 320 | 308 | 20
-3 | 10 | -1 | 145 | 104 | 46 | -4 | 11 | 0 | 64 | 58 | 64 | 0 | 4 | 2 | 2382 | 2361 | 7 | -3 | 7 | 3 | 305 | 302 | 13 | -1 | 8 | 4 | 337 | 321 | 20
-2 | 10 | -1 | 115 | 70 | 83 | -3 | 11 | 0 | 236 | 230 | 40 | -2 | 5 | 2 | 281 | 286 | 9 | -2 | 7 | 3 | 392 | 379 | 12 | 0 | 8 | 4 | 362 | 355 | 31
-1 | 10 | -1 | 170 | 181 | 46 | 0 | 1 | 1 | 698 | 699 | 8 | -1 | 5 | 2 | 251 | 243 | 10 | -1 | 7 | 3 | 384 | 383 | 16 | -4 | 9 | 4 | 433 | 391 | 18
0 | 10 | -1 | 32 | 119 | 31 | 0 | 2 | 1 | 2399 | 2306 | 5 | 0 | 5 | 2 | 638 | 632 | 10 | 0 | 7 | 3 | 336 | 356 | 24 | -3 | 9 | 4 | 223 | 221 | 28
-5 | 11 | -1 | 197 | 177 | 40 | -1 | 3 | 1 | 511 | 520 | 5 | -3 | 6 | 2 | 113 | 67 | 32 | -3 | 8 | 3 | 367 | 330 | 14 | -2 | 9 | 4 | 0 | 40 | 1
-4 | 11 | -1 | 260 | 246 | 33 | 0 | 3 | 1 | 665 | 661 | 6 | -2 | 6 | 2 | 1640 | 1657 | 10 | -2 | 8 | 3 | 404 | 413 | 17 | -1 | 9 | 4 | 103 | 105 | 102
-3 | 11 | -1 | 219 | 205 | 42 | -1 | 4 | 1 | 483 | 510 | 6 | -1 | 6 | 2 | 619 | 630 | 9 | -1 | 8 | 3 | 159 | 161 | 33 | 0 | 9 | 4 | 75 | 62 | 75
0 | 1 | 0 | 1098 | 1065 | 4 | 0 | 4 | 1 | 1356 | 1345 | 7 | 0 | 6 | 2 | 91 | 99 | 91 | 0 | 8 | 3 | 475 | 468 | 27 | -5 | 10 | 4 | 265 | 232 | 58
-1 | 2 | 0 | 1305 | 1348 | 5 | -2 | 5 | 1 | 549 | 559 | 7 | -3 | 7 | 2 | 546 | 539 | 10 | -4 | 9 | 3 | 266 | 281 | 22 | -4 | 10 | 4 | 270 | 254 | 37
0 | 2 | 0 | 1065 | 1084 | 5 | -1 | 5 | 1 | 386 | 392 | 8 | -2 | 7 | 2 | 383 | 380 | 12 | -3 | 9 | 3 | 228 | 231 | 26 | -3 | 10 | 4 | 145 | 132 | 62
-1 | 3 | 0 | 275 | 258 | 5 | 0 | 5 | 1 | 337 | 334 | 12 | -1 | 7 | 2 | 164 | 149 | 25 | -2 | 9 | 3 | 328 | 307 | 22 | -2 | 10 | 4 | 606 | 617 | 25
0 | 3 | 0 | 1081 | 1101 | 6 | -2 | 6 | 1 | 1032 | 1028 | 7 | 0 | 7 | 2 | 53 | 35 | 53 | -1 | 9 | 3 | 146 | 136 | 47 | -1 | 10 | 4 | 106 | 151 | 105
-2 | 4 | 0 | 4099 | 4031 | 10 | -1 | 6 | 1 | 269 | 252 | 12 | -4 | 8 | 2 | 71 | 76 | 71 | 0 | 9 | 3 | 280 | 259 | 41 | -5 | 11 | 4 | 86 | 26 | 86
-1 | 4 | 0 | 440 | 434 | 6 | 0 | 6 | 1 | 65 | 45 | 65 | -3 | 8 | 2 | 337 | 297 | 15 | -4 | 10 | 3 | 314 | 321 | 27 | -4 | 11 | 4 | 0 | 60 | 1
0 | 4 | 0 | 601 | 635 | 9 | -3 | 7 | 1 | 282 | 279 | 12 | -2 | 8 | 2 | 1056 | 1060 | 12 | -3 | 10 | 3 | 180 | 154 | 42 | -3 | 11 | 4 | 227 | 203 | 97
-2 | 5 | 0 | 902 | 910 | 6 | -2 | 7 | 1 | 478 | 463 | 11 | -1 | 8 | 2 | 93 | 39 | 77 | -2 | 10 | 3 | 137 | 122 | 60 | 0 | 1 | 5 | 658 | 665 | 8
-1 | 5 | 0 | 662 | 672 | 6 | -1 | 7 | 1 | 377 | 388 | 15 | 0 | 8 | 2 | 621 | 644 | 25 | -1 | 10 | 3 | 207 | 220 | 40 | 0 | 2 | 5 | 1849 | 1816 | 8
0 | 5 | 0 | 0 | 65 | 1 | 0 | 7 | 1 | 388 | 395 | 22 | -4 | 9 | 2 | 52 | 30 | 52 | -5 | 11 | 3 | 185 | 176 | 81 | -1 | 3 | 5 | 406 | 424 | 6
-3 | 6 | 0 | 493 | 488 | 12 | -3 | 8 | 1 | 275 | 249 | 16 | -3 | 9 | 2 | 165 | 141 | 30 | -4 | 11 | 3 | 207 | 209 | 52 | 0 | 3 | 5 | 522 | 534 | 9
-2 | 6 | 0 | 498 | 497 | 8 | -2 | 8 | 1 | 440 | 443 | 14 | -2 | 9 | 2 | 352 | 333 | 21 | -3 | 11 | 3 | 176 | 191 | 141 | -1 | 4 | 5 | 446 | 459 | 7
-1 | 6 | 0 | 56 | 16 | 55 | -1 | 8 | 1 | 191 | 192 | 25 | -1 | 9 | 2 | 293 | 325 | 26 | 0 | 0 | 4 | 4985 | 4863 | 20 | 0 | 4 | 5 | 1175 | 1171 | 8
0 | 6 | 0 | 1877 | 1904 | 24 | 0 | 8 | 1 | 476 | 480 | 27 | 0 | 9 | 2 | 329 | 311 | 38 | 0 | 1 | 4 | 628 | 607 | 7 | -2 | 5 | 5 | 375 | 364 | 9
-3 | 7 | 0 | 28 | 1 | 28 | -4 | 9 | 1 | 331 | 332 | 19 | -5 | 10 | 2 | 138 | 69 | 112 | -1 | 2 | 4 | 1195 | 1220 | 7 | -1 | 5 | 5 | 408 | 411 | 9
-2 | 7 | 0 | 350 | 339 | 12 | -3 | 9 | 1 | 298 | 287 | 20 | -4 | 10 | 2 | 541 | 550 | 18 | 0 | 2 | 4 | 979 | 979 | 7 | 0 | 5 | 5 | 310 | 315 | 15
-1 | 7 | 0 | 404 | 419 | 13 | -2 | 9 | 1 | 312 | 300 | 22 | -3 | 10 | 2 | 265 | 245 | 29 | -1 | 3 | 4 | 262 | 237 | 7 | -2 | 6 | 5 | 855 | 863 | 9
0 | 7 | 0 | 635 | 639 | 18 | -1 | 9 | 1 | 115 | 147 | 68 | -2 | 10 | 2 | 37 | 41 | 36 | 0 | 3 | 4 | 893 | 900 | 6 | -1 | 6 | 5 | 256 | 233 | 14
-4 | 8 | 0 | 1406 | 1417 | 14 | 0 | 9 | 1 | 322 | 306 | 38 | -1 | 10 | 2 | 63 | 24 | 62 | -2 | 4 | 4 | 3229 | 3157 | 11 | 0 | 6 | 5 | 76 | 59 | 75
-3 | 8 | 0 | 112 | 115 | 37 | -4 | 10 | 1 | 320 | 323 | 22 | 0 | 10 | 2 | 443 | 503 | 67 | -1 | 4 | 4 | 397 | 386 | 7 | -3 | 7 | 5 | 281 | 285 | 14
-2 | 8 | 0 | 258 | 248 | 19 | -3 | 10 | 1 | 156 | 109 | 46 | -5 | 11 | 2 | 232 | 238 | 44 | 0 | 4 | 4 | 632 | 662 | 8 | -2 | 7 | 5 | 523 | 526 | 12
-1 | 8 | 0 | 274 | 254 | 21 | -2 | 10 | 1 | 132 | 74 | 56 | -4 | 11 | 2 | 242 | 209 | 42 | -2 | 5 | 4 | 635 | 628 | 7 | -1 | 7 | 5 | 312 | 316 | 19
Observed and calculated structure factors for tin(II) silicate, [Sn6O8]Si | [9 empty] | 4
h | k | l | 10Fo | 10Fc | 10s | h | k | l | 10Fo | 10Fc | 10s | h | k | l | 10Fo | 10Fc | 10s | h | k | l | 10Fo | 10Fc | 10s | h | k | l | 10Fo | 10Fc | 10s
0 | 7 | 5 | 260 | 218 | 34 | -2 | 9 | 6 | 342 | 338 | 24 | -2 | 4 | 8 | 2156 | 2164 | 30 | 0 | 7 | 9 | 225 | 215 | 57 | -1 | 4 | 11 | 307 | 292 | 17
-3 | 8 | 5 | 240 | 227 | 21 | -1 | 9 | 6 | 289 | 285 | 28 | -1 | 4 | 8 | 352 | 348 | 12 | -3 | 8 | 9 | 245 | 217 | 27 | 0 | 4 | 11 | 734 | 750 | 20
-2 | 8 | 5 | 406 | 411 | 18 | 0 | 9 | 6 | 224 | 217 | 56 | 0 | 4 | 8 | 521 | 527 | 17 | -2 | 8 | 9 | 337 | 353 | 24 | -2 | 5 | 11 | 459 | 423 | 15
-1 | 8 | 5 | 202 | 212 | 29 | -5 | 10 | 6 | 170 | 104 | 79 | -2 | 5 | 8 | 398 | 398 | 13 | -1 | 8 | 9 | 189 | 175 | 48 | -1 | 5 | 11 | 173 | 168 | 27
0 | 8 | 5 | 396 | 405 | 31 | -4 | 10 | 6 | 464 | 463 | 28 | -1 | 5 | 8 | 419 | 413 | 12 | 0 | 8 | 9 | 316 | 351 | 48 | 0 | 5 | 11 | 299 | 280 | 30
-4 | 9 | 5 | 250 | 232 | 29 | -3 | 10 | 6 | 185 | 176 | 57 | 0 | 5 | 8 | 137 | 153 | 51 | -4 | 9 | 9 | 188 | 201 | 37 | -2 | 6 | 11 | 544 | 528 | 15
-3 | 9 | 5 | 327 | 344 | 24 | -2 | 10 | 6 | 166 | 172 | 66 | -3 | 6 | 8 | 510 | 509 | 19 | -3 | 9 | 9 | 282 | 285 | 31 | -1 | 6 | 11 | 126 | 155 | 53
-2 | 9 | 5 | 292 | 298 | 24 | -1 | 10 | 6 | 118 | 62 | 117 | -2 | 6 | 8 | 484 | 491 | 13 | -2 | 9 | 9 | 185 | 250 | 56 | 0 | 6 | 11 | 126 | 80 | 100
-1 | 9 | 5 | 173 | 151 | 42 | -5 | 11 | 6 | 214 | 229 | 213 | -1 | 6 | 8 | 207 | 218 | 19 | -1 | 9 | 9 | 127 | 111 | 127 | -3 | 7 | 11 | 212 | 216 | 28
0 | 9 | 5 | 357 | 355 | 37 | -4 | 11 | 6 | 141 | 150 | 140 | 0 | 6 | 8 | 1267 | 1283 | 24 | -4 | 10 | 9 | 233 | 259 | 56 | -2 | 7 | 11 | 254 | 243 | 25
-4 | 10 | 5 | 290 | 282 | 36 | 0 | 1 | 7 | 469 | 490 | 14 | -3 | 7 | 8 | 140 | 125 | 30 | -3 | 10 | 9 | 0 | 92 | 1 | -1 | 7 | 11 | 246 | 240 | 36
-3 | 10 | 5 | 102 | 76 | 101 | 0 | 2 | 7 | 1572 | 1568 | 9 | -2 | 7 | 8 | 167 | 129 | 28 | 0 | 1 | 10 | 446 | 442 | 25 | 0 | 7 | 11 | 324 | 321 | 47
-2 | 10 | 5 | 72 | 64 | 71 | -1 | 3 | 7 | 274 | 284 | 11 | -1 | 7 | 8 | 279 | 270 | 21 | -1 | 2 | 10 | 257 | 279 | 27 | -3 | 8 | 11 | 146 | 139 | 49
-1 | 10 | 5 | 192 | 175 | 49 | 0 | 3 | 7 | 482 | 485 | 12 | 0 | 7 | 8 | 428 | 380 | 37 | 0 | 2 | 10 | 1607 | 1593 | 19 | -2 | 8 | 11 | 309 | 326 | 33
-5 | 11 | 5 | 222 | 202 | 72 | -1 | 4 | 7 | 389 | 380 | 10 | -4 | 8 | 8 | 978 | 1002 | 22 | -1 | 3 | 10 | 551 | 544 | 11 | -1 | 8 | 11 | 121 | 130 | 90
-4 | 11 | 5 | 245 | 282 | 64 | 0 | 4 | 7 | 1084 | 1078 | 10 | -3 | 8 | 8 | 212 | 206 | 28 | 0 | 3 | 10 | 187 | 224 | 31 | 0 | 8 | 11 | 165 | 232 | 165
0 | 0 | 6 | 1245 | 1232 | 20 | -2 | 5 | 7 | 472 | 480 | 11 | -2 | 8 | 8 | 297 | 284 | 25 | -2 | 4 | 10 | 508 | 495 | 18 | -4 | 9 | 11 | 252 | 251 | 36
0 | 1 | 6 | 695 | 711 | 10 | -1 | 5 | 7 | 306 | 307 | 12 | -1 | 8 | 8 | 276 | 262 | 30 | -1 | 4 | 10 | 274 | 274 | 15 | -3 | 9 | 11 | 147 | 205 | 83
-1 | 2 | 6 | 284 | 278 | 13 | 0 | 5 | 7 | 396 | 418 | 16 | 0 | 8 | 8 | 314 | 339 | 48 | 0 | 4 | 10 | 1172 | 1162 | 15 | -2 | 9 | 11 | 166 | 225 | 165
0 | 2 | 6 | 2773 | 2709 | 9 | -2 | 6 | 7 | 781 | 779 | 10 | -4 | 9 | 8 | 302 | 295 | 24 | -2 | 5 | 10 | 133 | 122 | 32 | 0 | 1 | 12 | 213 | 210 | 67
-1 | 3 | 6 | 894 | 910 | 7 | -1 | 6 | 7 | 162 | 149 | 22 | -3 | 9 | 8 | 121 | 128 | 113 | -1 | 5 | 10 | 207 | 217 | 20 | -1 | 2 | 12 | 463 | 468 | 29
0 | 3 | 6 | 340 | 330 | 12 | 0 | 6 | 7 | 128 | 118 | 55 | -2 | 9 | 8 | 23 | 71 | 22 | 0 | 5 | 10 | 455 | 451 | 24 | 0 | 2 | 12 | 481 | 502 | 48
-2 | 4 | 6 | 682 | 697 | 10 | -3 | 7 | 7 | 280 | 265 | 18 | -1 | 9 | 8 | 162 | 135 | 65 | -3 | 6 | 10 | 314 | 313 | 26 | -1 | 3 | 12 | 162 | 194 | 30
-1 | 4 | 6 | 445 | 447 | 8 | -2 | 7 | 7 | 414 | 396 | 14 | 0 | 9 | 8 | 0 | 22 | 1 | -2 | 6 | 10 | 846 | 841 | 12 | 0 | 3 | 12 | 348 | 339 | 28
0 | 4 | 6 | 1897 | 1880 | 9 | -1 | 7 | 7 | 299 | 301 | 20 | -5 | 10 | 8 | 262 | 222 | 53 | -1 | 6 | 10 | 311 | 301 | 21 | -2 | 4 | 12 | 1322 | 1318 | 16
-2 | 5 | 6 | 203 | 192 | 13 | 0 | 7 | 7 | 316 | 312 | 32 | -4 | 10 | 8 | 236 | 239 | 50 | 0 | 6 | 10 | 381 | 374 | 38 | -1 | 4 | 12 | 181 | 201 | 26
-1 | 5 | 6 | 195 | 191 | 15 | -3 | 8 | 7 | 244 | 207 | 25 | -3 | 10 | 8 | 99 | 142 | 99 | -3 | 7 | 10 | 365 | 366 | 18 | 0 | 4 | 12 | 424 | 406 | 27
0 | 5 | 6 | 734 | 716 | 12 | -2 | 8 | 7 | 418 | 425 | 20 | -2 | 10 | 8 | 355 | 513 | 83 | -2 | 7 | 10 | 161 | 172 | 40 | -2 | 5 | 12 | 253 | 267 | 21
-3 | 6 | 6 | 112 | 106 | 44 | -1 | 8 | 7 | 131 | 156 | 62 | 0 | 1 | 9 | 323 | 307 | 26 | -1 | 7 | 10 | 83 | 54 | 83 | -1 | 5 | 12 | 316 | 300 | 22
-2 | 6 | 6 | 1315 | 1326 | 9 | 0 | 8 | 7 | 358 | 354 | 34 | 0 | 2 | 9 | 1120 | 1111 | 13 | 0 | 7 | 10 | 41 | 56 | 40 | 0 | 5 | 12 | 159 | 160 | 59
-1 | 6 | 6 | 452 | 460 | 11 | -4 | 9 | 7 | 219 | 246 | 29 | -1 | 3 | 9 | 201 | 176 | 16 | -4 | 8 | 10 | 311 | 325 | 32 | -3 | 6 | 12 | 347 | 327 | 27
0 | 6 | 6 | 357 | 343 | 18 | -3 | 9 | 7 | 258 | 239 | 33 | 0 | 3 | 9 | 282 | 275 | 21 | -3 | 8 | 10 | 147 | 112 | 43 | -2 | 6 | 12 | 371 | 357 | 18
-3 | 7 | 6 | 541 | 544 | 12 | -2 | 9 | 7 | 288 | 289 | 34 | -1 | 4 | 9 | 307 | 295 | 14 | -2 | 8 | 10 | 564 | 567 | 19 | -1 | 6 | 12 | 129 | 155 | 58
-2 | 7 | 6 | 266 | 261 | 17 | -1 | 9 | 7 | 163 | 119 | 52 | 0 | 4 | 9 | 832 | 822 | 15 | -1 | 8 | 10 | 207 | 231 | 48 | 0 | 6 | 12 | 809 | 791 | 29
-1 | 7 | 6 | 125 | 90 | 37 | 0 | 9 | 7 | 264 | 273 | 49 | -2 | 5 | 9 | 262 | 257 | 17 | 0 | 8 | 10 | 360 | 377 | 62 | -3 | 7 | 12 | 144 | 152 | 40
0 | 7 | 6 | 76 | 86 | 75 | -4 | 10 | 7 | 216 | 266 | 50 | -1 | 5 | 9 | 271 | 264 | 16 | -4 | 9 | 10 | 100 | 37 | 100 | -2 | 7 | 12 | 147 | 136 | 52
-4 | 8 | 6 | 279 | 277 | 28 | -3 | 10 | 7 | 35 | 66 | 35 | 0 | 5 | 9 | 243 | 251 | 33 | -3 | 9 | 10 | 102 | 124 | 101 | -1 | 7 | 12 | 191 | 193 | 43
-3 | 8 | 6 | 168 | 154 | 30 | -2 | 10 | 7 | 115 | 108 | 115 | -2 | 6 | 9 | 612 | 630 | 13 | -2 | 9 | 10 | 233 | 222 | 41 | 0 | 7 | 12 | 291 | 278 | 48
-2 | 8 | 6 | 817 | 819 | 15 | 0 | 1 | 8 | 397 | 373 | 15 | -1 | 6 | 9 | 206 | 184 | 25 | -5 | 10 | 10 | 324 | 242 | 102 | -4 | 8 | 12 | 592 | 615 | 29
-1 | 8 | 6 | 114 | 113 | 63 | -1 | 2 | 8 | 648 | 658 | 12 | 0 | 6 | 9 | 49 | 105 | 49 | 0 | 1 | 11 | 404 | 402 | 27 | -3 | 8 | 12 | 152 | 150 | 50
0 | 8 | 6 | 520 | 545 | 28 | 0 | 2 | 8 | 598 | 612 | 12 | -3 | 7 | 9 | 210 | 208 | 24 | 0 | 2 | 11 | 999 | 1012 | 18 | -2 | 8 | 12 | 240 | 248 | 42
-4 | 9 | 6 | 85 | 67 | 84 | -1 | 3 | 8 | 279 | 273 | 12 | -2 | 7 | 9 | 385 | 369 | 18 | -1 | 3 | 11 | 127 | 167 | 31 | -1 | 8 | 12 | 171 | 163 | 59
-3 | 9 | 6 | 175 | 134 | 45 | 0 | 3 | 8 | 452 | 430 | 14 | -1 | 7 | 9 | 231 | 244 | 27 | 0 | 3 | 11 | 195 | 169 | 38 | -4 | 9 | 12 | 217 | 207 | 75
Observed and calculated structure factors for tin(II) silicate, [Sn6O8]Si | [9 empty] | 5
h | k | l | 10Fo | 10Fc | 10s | h | k | l | 10Fo | 10Fc | 10s | h | k | l | 10Fo | 10Fc | 10s | h | k | l | 10Fo | 10Fc | 10s | h | k | l | 10Fo | 10Fc | 10s
0 | 2 | 13 | 814 | 800 | 25 | -2 | 7 | 13 | 234 | 259 | 35 | -2 | 5 | 14 | 13 | 55 | 12 | -1 | 4 | 15 | 115 | 124 | 115 | 0 | 4 | 16 | 237 | 249 | 89
-1 | 3 | 13 | 180 | 151 | 47 | -1 | 7 | 13 | 135 | 168 | 80 | -1 | 5 | 14 | 97 | 156 | 96 | 0 | 4 | 15 | 445 | 464 | 31 | -2 | 5 | 16 | 153 | 180 | 90
0 | 3 | 13 | 213 | 207 | 43 | 0 | 7 | 13 | 196 | 199 | 94 | 0 | 5 | 14 | 187 | 191 | 77 | -2 | 5 | 15 | 172 | 165 | 57 | -1 | 5 | 16 | 130 | 148 | 129
-1 | 4 | 13 | 165 | 184 | 37 | -3 | 8 | 13 | 92 | 119 | 92 | -3 | 6 | 14 | 244 | 243 | 39 | -1 | 5 | 15 | 75 | 87 | 75 | 0 | 5 | 16 | 44 | 66 | 44
0 | 4 | 13 | 590 | 605 | 25 | -2 | 8 | 13 | 333 | 267 | 74 | -2 | 6 | 14 | 468 | 468 | 24 | 0 | 5 | 15 | 158 | 176 | 110 | -3 | 6 | 16 | 172 | 158 | 171
-2 | 5 | 13 | 240 | 249 | 26 | -1 | 2 | 14 | 149 | 186 | 148 | -1 | 6 | 14 | 208 | 194 | 45 | -2 | 6 | 15 | 373 | 366 | 29 | -2 | 6 | 16 | 233 | 211 | 90
-1 | 5 | 13 | 189 | 185 | 40 | 0 | 2 | 14 | 763 | 773 | 40 | 0 | 6 | 14 | 409 | 374 | 44 | -1 | 6 | 15 | 118 | 122 | 118 | -1 | 4 | 17 | 113 | 127 | 113
0 | 5 | 13 | 243 | 238 | 55 | -1 | 3 | 14 | 230 | 239 | 42 | -3 | 7 | 14 | 174 | 182 | 47 | -3 | 7 | 15 | 186 | 163 | 127 | 0 | 4 | 17 | 317 | 378 | 91
-2 | 6 | 13 | 456 | 460 | 19 | 0 | 3 | 14 | 150 | 133 | 93 | -2 | 7 | 14 | 138 | 112 | 78 | -1 | 3 | 16 | 0 | 104 | 1 | -2 | 5 | 17 | 109 | 158 | 109
-1 | 6 | 13 | 150 | 120 | 53 | -2 | 4 | 14 | 504 | 497 | 34 | -1 | 7 | 14 | 79 | 60 | 78 | 0 | 3 | 16 | 167 | 172 | 166
0 | 6 | 13 | 136 | 58 | 136 | -1 | 4 | 14 | 160 | 161 | 48 | -1 | 3 | 15 | 63 | 93 | 62 | -2 | 4 | 16 | 688 | 726 | 48
-3 | 7 | 13 | 169 | 175 | 37 | 0 | 4 | 14 | 628 | 624 | 26 | 0 | 3 | 15 | 67 | 60 | 66 | -1 | 4 | 16 | 102 | 131 | 102
END