## EMPA mixite group minerals
|  |  | wt% | [18 empty] | normalized to ten cations
sample | locality |  | CaO | PbO | CuO | Al2O3 | FeO | Y2O3 | Bi2O3 | La2O3 | Ce2O3 | Pr2O3 | Nd2O3 | Sm2O3 | Eu2O3 | Gd2O3 | Dy2O3 | As2O5 | P2O5 | Sb2O5 | Σ | Ca | Pb | Bi | Y | La | Ce | Pr | Nd | Sm | Eu | Gd | Dy | Σ REE | Σ M1 site | Cu | Al | Fe | Σ M2 site | As | P | Sb | Σ X site | dominant ion on A site
SG168_1 | 1 | Käfersteige | 3.34 | b.d.l. | 45.47 | 0.883 | 0.412 | 0.401 | 2.43 | 0.953 | 2.13 | 0.336 | 1.36 | 0.286 | 0.111 | 0.247 | b.d.l. | 32.7496 | 0.266 | 0.172 | 91.5466 | 0.60164 | 0 | 0.10536 | 0.035877 | 0.059094 | 0.1311 | 0.020582 | 0.08166 | 0.016571 | 0.006371 | 0.013766 | 0 | 0.36503 | 1.072 | 5.7741 | 0.17497 | 0.051478 | 6.0006 | 2.8788 | 0.037862 | 0.010742 | 2.9274 | Ca
SG168_2 | 1 | Käfersteige | 3.17 | b.d.l. | 43.16 | 0.968 | 0.294 | 0.287 | 2.2 | 0.976 | 2.21 | 0.319 | 1.4 | 0.338 | 0.127 | 0.26 | b.d.l. | 32.6799 | 0.385 | 0.1 | 88.8739 | 0.5901 | 0 | 0.098578 | 0.026535 | 0.062543 | 0.14057 | 0.020194 | 0.086871 | 0.020238 | 0.007533 | 0.014975 | 0 | 0.37946 | 1.0681 | 5.6639 | 0.19822 | 0.037961 | 5.9001 | 2.9687 | 0.056632 | 0.006454 | 3.0318 | Ca
SG168_3 | 1 | Käfersteige | 3.42 | 0.242 | 46.52 | 0.914 | 0.229 | 0.316 | 1.51 | 1.01 | 2.48 | 0.316 | 1.51 | 0.36 | 0.106 | 0.29 | b.d.l. | 33.4002 | 0.347 | 0.114 | 93.0842 | 0.60404 | 0.010739 | 0.064196 | 0.027721 | 0.061408 | 0.14967 | 0.01898 | 0.088899 | 0.020452 | 0.0059655 | 0.015848 | 0 | 0.38894 | 1.0679 | 5.7923 | 0.17758 | 0.028055 | 5.9979 | 2.8787 | 0.048429 | 0.0069809 | 2.9342 | Ca
SG79C_1 | 2 | Neubulach | 3.48 | n.a. | 42.35 | 0.265 | 0.791 | 0.645 | 4.13 | 0.216 | 1.069 | 0.171 | 1.02 | 0.436 | 0.258 | 0.502 | 0.142 | 31.41 | 0.151 | b.d.l. | 87.036 | 0.66673 |  | 0.19046 | 0.061377 | 0.014246 | 0.069983 | 0.011141 | 0.06514 | 0.026868 | 0.01575 | 0.029758 | 0.0081806 | 0.30244 | 1.1596 | 5.7199 | 0.05585 | 0.10512 | 5.8809 | 2.9366 | 0.02286 | 0 | 2.9595 | Ca
SG79C_3 | 2 | Neubulach | 3.46 | n.a. | 42.65 | 0.268 | 0.742 | 0.833 | 3.37 | 0.253 | 1.13 | 0.167 | 1.05 | 0.537 | 0.262 | 0.578 | 0.182 | 30.56 | 0.181 | b.d.l. | 86.223 | 0.66555 |  | 0.15604 | 0.079584 | 0.016753 | 0.074273 | 0.010924 | 0.067325 | 0.033225 | 0.016058 | 0.0344 | 0.010527 | 0.34307 | 1.1647 | 5.7835 | 0.056709 | 0.099 | 5.9392 | 2.8686 | 0.027512 | 0 | 2.8961 | Ca
SG79C_5 | 2 | Neubulach | 4.5 | n.a. | 42.29 | 0.067 | 0.073 | 0.926 | 0.192 | 0.482 | 1.89 | 0.281 | 1.45 | 0.718 | 0.333 | 0.744 | 0.228 | 29.86 | 0.211 | b.d.l. | 84.245 | 0.87027 |  | 0.0089378 | 0.088946 | 0.032088 | 0.1249 | 0.01848 | 0.093473 | 0.044663 | 0.02052 | 0.044519 | 0.013259 | 0.48085 | 1.3601 | 5.7656 | 0.014254 | 0.0097925 | 5.7897 | 2.818 | 0.032245 | 0 | 2.8503 | Ca
SG79C_7 | 2 | Neubulach | 4.71 | n.a. | 43.48 | 0.105 | 0.04 | 0.833 | 0.086 | 0.386 | 1.66 | 0.259 | 1.29 | 0.66 | 0.28 | 0.648 | 0.154 | 30.84 | 0.219 | b.d.l. | 85.65 | 0.88987 |  | 0.0039111 | 0.078168 | 0.025105 | 0.10717 | 0.016641 | 0.081241 | 0.040109 | 0.016856 | 0.03788 | 0.008749 | 0.41192 | 1.3057 | 5.7912 | 0.021823 | 0.005242 | 5.8182 | 2.8434 | 0.032695 | 0 | 2.8761 | Ca
SG79C_9 | 2 | Neubulach | 4.56 | n.a. | 43.28 | 0.125 | 0.07 | 0.792 | 0.123 | 0.423 | 1.67 | 0.262 | 1.32 | 0.648 | 0.301 | 0.697 | 0.154 | 30.92 | 0.224 | b.d.l. | 85.569 | 0.86434 |  | 0.0056119 | 0.074562 | 0.027601 | 0.10816 | 0.016888 | 0.083401 | 0.039507 | 0.018179 | 0.040877 | 0.0087774 | 0.41796 | 1.2879 | 5.7833 | 0.026064 | 0.0092033 | 5.8185 | 2.86 | 0.03355 | 0 | 2.8936 | Ca
SG79C_a1 | 2 | Neubulach | 4.11 | b.d.l. | 42.8 | 0.144 | 0.183 | 0.676 | 0.425 | 0.445 | 1.74 | 0.307 | 1.36 | 0.675 | 0.343 | 0.664 | 0.191 | 33.5396 | 0.224 | b.d.l. | 87.8266 | 0.76902 | 0 | 0.019141 | 0.062823 | 0.028663 | 0.11125 | 0.019534 | 0.084823 | 0.040624 | 0.02045 | 0.038441 | 0.010746 | 0.41735 | 1.2055 | 5.6456 | 0.029639 | 0.023751 | 5.6989 | 3.0624 | 0.033119 | 0 | 3.0955 | Ca
SG79C_a2 | 2 | Neubulach | 4.44 | 0.085 | 41.89 | 0.112 | 0.088 | 0.702 | 0.236 | 0.449 | 1.66 | 0.292 | 1.29 | 0.619 | 0.277 | 0.66 | 0.15 | 34.4806 | 0.241 | b.d.l. | 87.6716 | 0.83167 | 0.0040004 | 0.010641 | 0.06531 | 0.028952 | 0.10625 | 0.0186 | 0.080545 | 0.037295 | 0.016533 | 0.038251 | 0.0084487 | 0.40018 | 1.2465 | 5.5315 | 0.023078 | 0.011433 | 5.5661 | 3.1518 | 0.035671 | 0 | 3.1875 | Ca
SG79C_a3 | 2 | Neubulach | 4.36 | 0.232 | 42.72 | 0.09 | 0.087 | 0.77 | 0.088 | 0.443 | 1.76 | 0.233 | 1.3 | 0.68 | 0.298 | 0.64 | 0.168 | 34.3761 | 0.233 | b.d.l. | 88.4781 | 0.80912 | 0.010818 | 0.003931 | 0.070973 | 0.0283 | 0.11161 | 0.014704 | 0.080418 | 0.04059 | 0.017621 | 0.036748 | 0.0093749 | 0.41034 | 1.2342 | 5.5889 | 0.018373 | 0.011199 | 5.6185 | 3.1131 | 0.034168 | 0 | 3.1473 | Ca
SG80_1 | 2 | Neubulach | 3.01 | b.d.l. | 41.27 | 0.346 | 0.052 | 1.39 | b.d.l. | 0.459 | 1.74 | 0.312 | 1.66 | 0.767 | 0.337 | 0.861 | 0.286 | 32.2385 | 0.234 | b.d.l. | 84.9625 | 0.58736 | 0 | 0 | 0.13472 | 0.030833 | 0.11602 | 0.020704 | 0.10797 | 0.048141 | 0.020954 | 0.051984 | 0.016782 | 0.54811 | 1.1355 | 5.6773 | 0.074271 | 0.0070383 | 5.7586 | 3.0699 | 0.036082 | 0 | 3.106 | Ca
SG80_a2 | 2 | Neubulach | 3.13 | b.d.l. | 44.2 | 0.408 | 0.112 | 1.87 | b.d.l. | 0.365 | 1.43 | 0.259 | 1.53 | 0.728 | 0.402 | 1.035 | 0.301 | 33.2957 | 0.488 | b.d.l. | 89.5537 | 0.57575 | 0 | 0 | 0.17085 | 0.023112 | 0.089882 | 0.016201 | 0.093813 | 0.043073 | 0.023562 | 0.058906 | 0.016649 | 0.53605 | 1.1118 | 5.7317 | 0.082558 | 0.01429 | 5.8285 | 2.9888 | 0.070932 | 0 | 3.0597 | Ca
SG80_a3 | 2 | Neubulach | 3.58 | b.d.l. | 48.94 | 0.414 | 0.094 | 2.04 | b.d.l. | 0.258 | 1.3 | 0.21 | 1.37 | 0.756 | 0.403 | 1.034 | 0.366 | 33.6907 | 0.567 | b.d.l. | 95.0227 | 0.61337 | 0 | 0 | 0.1736 | 0.015217 | 0.076108 | 0.012235 | 0.078241 | 0.041663 | 0.022001 | 0.054814 | 0.018856 | 0.49273 | 1.1061 | 5.9111 | 0.078027 | 0.011171 | 6.0003 | 2.8168 | 0.076763 | 0 | 2.8936 | Ca
SG83_1 | 2 | Neubulach | 3.65 | n.a. | 44.52 | 0.127 | 0.495 | 0.807 | 1.089 | 0.438 | 1.8 | 0.296 | 1.53 | 0.76 | 0.358 | 0.788 | 0.206 | 32.35 | 0.339 | b.d.l. | 89.553 | 0.67249 |  | 0.048296 | 0.073848 | 0.02778 | 0.11332 | 0.018546 | 0.093964 | 0.045039 | 0.021017 | 0.044921 | 0.011413 | 0.44985 | 1.1706 | 5.7825 | 0.02574 | 0.063259 | 5.8715 | 2.9086 | 0.049354 | 0 | 2.9579 | Ca
SG83_2 | 2 | Neubulach | 4.42 | n.a. | 46.31 | 0.076 | 0.219 | 0.883 | 0.24 | 0.417 | 1.61 | 0.238 | 1.44 | 0.688 | 0.36 | 0.8 | 0.245 | 32.4 | 0.3 | b.d.l. | 90.646 | 0.7927 |  | 0.010361 | 0.078655 | 0.025744 | 0.098664 | 0.014515 | 0.086085 | 0.039688 | 0.020572 | 0.044392 | 0.013212 | 0.42153 | 1.2246 | 5.8551 | 0.014994 | 0.027243 | 5.8973 | 2.8356 | 0.042515 | 0 | 2.8781 | Ca
SG83_3 | 2 | Neubulach | 4.16 | n.a. | 49.61 | 0.093 | 0.418 | 0.882 | 0.723 | 0.458 | 1.8 | 0.308 | 1.67 | 0.865 | 0.444 | 0.99 | 0.275 | 33.43 | 0.319 | b.d.l. | 96.445 | 0.70573 |  | 0.029524 | 0.074317 | 0.026747 | 0.10434 | 0.017769 | 0.094436 | 0.047201 | 0.024001 | 0.051965 | 0.014028 | 0.45481 | 1.1901 | 5.9331 | 0.017355 | 0.049187 | 5.9996 | 2.7675 | 0.042763 | 0 | 2.8103 | Ca
SG83_4 | 2 | Neubulach | 4.22 | n.a. | 44.73 | 0.087 | 0.211 | 1.023 | 0.222 | 0.407 | 1.49 | 0.264 | 1.38 | 0.687 | 0.341 | 0.799 | 0.271 | 32.38 | 0.234 | b.d.l. | 88.746 | 0.77573 |  | 0.009823 | 0.093401 | 0.025755 | 0.093591 | 0.016503 | 0.084559 | 0.04062 | 0.019973 | 0.045444 | 0.01498 | 0.43483 | 1.2204 | 5.7965 | 0.017592 | 0.026904 | 5.841 | 2.9046 | 0.03399 | 0 | 2.9386 | Ca
SG83_5 | 2 | Neubulach | 3.52 | n.a. | 43.68 | 0.096 | 0.384 | 0.834 | 1.13 | 0.414 | 1.64 | 0.28 | 1.49 | 0.736 | 0.355 | 0.742 | 0.199 | 31.53 | 0.256 | b.d.l. | 87.286 | 0.66548 |  | 0.051424 | 0.078314 | 0.026944 | 0.10595 | 0.018002 | 0.093899 | 0.044757 | 0.021385 | 0.043404 | 0.011313 | 0.44396 | 1.1609 | 5.8216 | 0.019965 | 0.050356 | 5.892 | 2.9089 | 0.038244 | 0 | 2.9472 | Ca
SG83_a1 | 2 | Neubulach | 3.62 | 0.45 | 42.59 | 0.136 | 0.375 | 0.641 | 0.677 | 0.409 | 1.69 | 0.226 | 1.5 | 0.771 | 0.386 | 0.831 | 0.233 | 33.6674 | 0.294 | 0.047 | 88.5434 | 0.68036 |  | 0.030627 | 0.059836 | 0.026462 | 0.10853 | 0.014444 | 0.093973 | 0.046609 | 0.023116 | 0.048324 | 0.013168 | 0.43447 | 1.1455 | 5.643 | 0.028118 | 0.048887 | 5.72 | 3.0878 | 0.043663 | 0.0030626 | 3.1346 | Ca
SG84_1 | 2 | Neubulach | 3.65 | n.a. | 44.86 | 0.172 | 0.676 | 0.925 | 0.708 | 0.388 | 1.71 | 0.277 | 1.57 | 0.852 | 0.425 | 0.989 | 0.256 | 32.42 | 0.572 | b.d.l. | 90.45 | 0.66408 |  | 0.031006 | 0.083588 | 0.024301 | 0.10631 | 0.017138 | 0.095215 | 0.04986 | 0.024638 | 0.055674 | 0.014005 | 0.47073 | 1.1658 | 5.7538 | 0.034424 | 0.08531 | 5.8735 | 2.8784 | 0.082235 | 0 | 2.9606 | Ca
SG84_2 | 2 | Neubulach | 3.45 | n.a. | 44.52 | 0.219 | 0.819 | 0.63 | 0.467 | 0.319 | 2.34 | 0.286 | 1.6 | 0.92 | 0.46 | 0.934 | 0.272 | 31.81 | 0.476 | b.d.l. | 89.522 | 0.6351 |  | 0.020693 | 0.057603 | 0.020215 | 0.14719 | 0.017904 | 0.09818 | 0.054475 | 0.026982 | 0.053199 | 0.015057 | 0.49081 | 1.1466 | 5.7776 | 0.044348 | 0.10458 | 5.9265 | 2.8576 | 0.069241 | 0 | 2.9268 | Ca
SG84_3 | 2 | Neubulach | 3.39 | n.a. | 44.68 | 0.326 | 0.974 | 0.932 | 0.633 | 0.337 | 2.06 | 0.257 | 1.65 | 0.9 | 0.458 | 1.001 | 0.289 | 32.34 | 0.459 | b.d.l. | 90.686 | 0.61669 |  | 0.027718 | 0.084209 | 0.021104 | 0.12805 | 0.015899 | 0.10005 | 0.052662 | 0.026548 | 0.056342 | 0.015809 | 0.50067 | 1.1451 | 5.7299 | 0.065237 | 0.1229 | 5.918 | 2.8709 | 0.06598 | 0 | 2.9369 | Ca
SG84_a1 | 2 | Neubulach | 3.43 | b.d.l. | 44.24 | 0.183 | 0.758 | 0.516 | 0.389 | 0.386 | 2.14 | 0.273 | 1.58 | 0.908 | 0.443 | 0.979 | 0.262 | 33.7952 | 0.451 | b.d.l. | 90.7332 | 0.62544 | 0 | 0.017074 | 0.046732 | 0.024229 | 0.13334 | 0.016928 | 0.096035 | 0.053255 | 0.025739 | 0.055234 | 0.014366 | 0.46586 | 1.1084 | 5.6869 | 0.036707 | 0.095871 | 5.8195 | 3.0072 | 0.064983 | 0 | 3.0722 | Ca
SG85_a1 | 2 | Neubulach | 2.59 | 0.086 | 33.15 | 0.249 | 0.176 | 0.302 | 5.48 | 0.205 | 0.887 | 0.174 | 0.86 | 0.39 | 0.212 | 0.409 | 0.083 | 34.0392 | 0.318 | b.d.l. | 79.6102 | 0.56584 | 0.0047207 | 0.28818 | 0.03277 | 0.015417 | 0.066217 | 0.012927 | 0.062629 | 0.027406 | 0.014758 | 0.027647 | 0.0054526 | 0.26522 | 1.124 | 5.1056 | 0.059842 | 0.026671 | 5.1921 | 3.629 | 0.054898 | 0 | 3.6839 | Ca
SG85_a2 | 2 | Neubulach | 4.67 | b.d.l. | 37.45 | 0.171 | 0.316 | 0.649 | 6.95 | 0.529 | 2.75 | 0.426 | 2.19 | 1.024 | 0.475 | 1.06 | 0.196 | 28.1724 | 0.488 | b.d.l. | 87.5164 | 0.92528 | 0 | 0.33146 | 0.063867 | 0.03608 | 0.18618 | 0.028703 | 0.14464 | 0.065259 | 0.029988 | 0.064982 | 0.011677 | 0.63137 | 1.8881 | 5.2309 | 0.03727 | 0.043428 | 5.3116 | 2.7239 | 0.076403 | 0 | 2.8003 | Ca
SG86_1 | 2 | Neubulach | 3.15 | n.a. | 43.5 | 0.329 | 0.133 | b.d.l. | 11.34 | b.d.l. | 0.087 | b.d.l. | b.d.l. | b.d.l. | b.d.l. | b.d.l. | b.d.l. | 32.43 | 0.039 | b.d.l. | 91.008 | 0.59562 |  | 0.51613 | 0 | 0 | 0.0056212 | 0 | 0 | 0 | 0 | 0 | 0 | 0.0056212 | 1.1174 | 5.7985 | 0.068433 | 0.017444 | 5.8844 | 2.9924 | 0.0058272 | 0 | 2.9982 | Ca
SG86_2 | 2 | Neubulach | 3.01 | n.a. | 43.4 | 0.396 | 0.091 | b.d.l. | 11.98 | b.d.l. | 0.093 | b.d.l. | 0.095 | 0.068 | b.d.l. | b.d.l. | b.d.l. | 32.28 | 0.044 | b.d.l. | 91.457 | 0.56942 |  | 0.54553 | 0 | 0 | 0.0060117 | 0 | 0.0059906 | 0.0041378 | 0 | 0 | 0 | 0.01614 | 1.1311 | 5.788 | 0.082409 | 0.011941 | 5.8823 | 2.98 | 0.0065774 | 0 | 2.9866 | Ca
SG86_3 | 2 | Neubulach | 3.28 | n.a. | 43.12 | 0.323 | 0.212 | 0.122 | 10.77 | b.d.l. | 0.08 | b.d.l. | b.d.l. | b.d.l. | 0.037 | b.d.l. | b.d.l. | 31.83 | 0.04 | b.d.l. | 89.814 | 0.62551 |  | 0.49439 | 0.011556 | 0 | 0.0052131 | 0 | 0 | 0 | 0.0022483 | 0 | 0 | 0.019017 | 1.1389 | 5.7971 | 0.06776 | 0.028043 | 5.8929 | 2.9622 | 0.0060278 | 0 | 2.9682 | Ca
SG86_a1 | 2 | Neubulach | 3.07 | 0.246 | 42.88 | 0.21 | 0.324 | 0.096 | 10.44 | b.d.l. | 0.138 | b.d.l. | 0.149 | b.d.l. | 0.04 | 0.119 | b.d.l. | 32.4127 | 0.036 | 0.06 | 90.2207 | 0.58599 | 0.011798 | 0.47967 | 0.0091012 | 0 | 0.0090007 | 0 | 0.0094802 | 0 | 0.0024328 | 0.007028 | 0 | 0.037043 | 1.1145 | 5.77 | 0.044094 | 0.042897 | 5.857 | 3.0191 | 0.0054299 | 0.0039707 | 3.0285 | Ca
SG268_1 | 2 | Neubulach | 3.9 | b.d.l. | 47.31 | b.d.l. | 0.104 | 0.835 | 1.78 | 0.351 | 1.22 | 0.157 | 1.096 | 0.612 | 0.315 | 0.763 | 0.242 | 34.0043 | 0.185 | b.d.l. | 92.8743 | 0.69064 | 0 | 0.075874 | 0.073442 | 0.021397 | 0.073823 | 0.0094546 | 0.064695 | 0.03486 | 0.017774 | 0.041806 | 0.012886 | 0.35014 | 1.1166 | 5.9062 | 0 | 0.012775 | 5.9189 | 2.9385 | 0.025887 | 0 | 2.9644 | Ca
SG268_2 | 2 | Neubulach | 4.36 | b.d.l. | 47.75 | b.d.l. | 0.117 | 0.65 | 1.35 | 0.344 | 1.35 | 0.246 | 1.089 | 0.697 | 0.322 | 0.804 | 0.256 | 34.5852 | 0.291 | b.d.l. | 94.2112 | 0.75777 | 0 | 0.056477 | 0.05611 | 0.020581 | 0.080174 | 0.014539 | 0.06309 | 0.038965 | 0.017832 | 0.043235 | 0.013379 | 0.3479 | 1.1622 | 5.8505 | 0 | 0.014105 | 5.8646 | 2.9333 | 0.039965 | 0 | 2.9732 | Ca
SG268_3 | 2 | Neubulach | 3.2 | b.d.l. | 45.7 | 0.182 | 0.846 | 0.898 | 2.55 | 0.369 | 1.78 | 0.23 | 1.161 | 0.638 | 0.375 | 0.767 | 0.21 | 34.8176 | 0.385 | 0.05 | 94.1586 | 0.56736 | 0 | 0.10883 | 0.079079 | 0.022521 | 0.10784 | 0.013867 | 0.068615 | 0.036384 | 0.021185 | 0.042076 | 0.011196 | 0.40276 | 1.0789 | 5.7121 | 0.035497 | 0.10404 | 5.8516 | 3.0124 | 0.053939 | 0.0030736 | 3.0695 | Ca
SG268_4 | 2 | Neubulach | 2.96 | b.d.l. | 43.57 | 0.247 | 0.413 | 0.694 | 3.06 | 0.333 | 1.53 | 0.203 | 1.151 | 0.601 | 0.318 | 0.682 | 0.196 | 34.7943 | 0.351 | b.d.l. | 91.1033 | 0.54586 | 0 | 0.13583 | 0.063566 | 0.02114 | 0.096411 | 0.012731 | 0.070753 | 0.035649 | 0.018686 | 0.038914 | 0.010869 | 0.36872 | 1.0504 | 5.6643 | 0.050107 | 0.052829 | 5.7672 | 3.1312 | 0.051148 | 0 | 3.1824 | Ca
SG97_1 | 3 | Dorothea | 0.598 | b.d.l. | 41.99 | b.d.l. | 1.32 | 0.134 | 0.243 | 1.51 | 5.42 | 0.806 | 3.12 | 0.809 | 0.269 | 0.273 | b.d.l. | 34.4109 | 0.107 | 0.09 | 91.0999 | 0.11442 | 0 | 0.011192 | 0.012734 | 0.099456 | 0.35436 | 0.052443 | 0.19899 | 0.049788 | 0.0164 | 0.016162 | 0 | 0.80033 | 0.92594 | 5.6638 | 0 | 0.17518 | 5.839 | 3.2129 | 0.016177 | 0.0059704 | 3.2351 | Ce
SG97_2 | 3 | Dorothea | 0.658 | b.d.l. | 41.82 | b.d.l. | 1.35 | 0.201 | 0.391 | 1.5 | 5.37 | 0.766 | 3.08 | 0.77 | 0.261 | 0.281 |  | 33.8185 | 0.137 | 0.135 | 90.5385 | 0.12658 | 0 | 0.018105 | 0.019204 | 0.09933 | 0.35298 | 0.050109 | 0.1975 | 0.047643 | 0.015998 | 0.016725 | 0 | 0.79948 | 0.94416 | 5.6712 | 0 | 0.18013 | 5.8514 | 3.1746 | 0.020825 | 0.0090038 | 3.2045 | Ce
SG97_3 | 3 | Dorothea | 0.678 | 0.064 | 41.55 | b.d.l. | 1.42 | b.d.l. | 0.36 | 1.53 | 5.38 | 0.811 | 3.1 | 0.724 | 0.288 | 0.211 | b.d.l. | 34.4109 | 0.174 | 0.12 | 90.8209 | 0.13015 | 0.0030869 | 0.016635 |  | 0.10111 | 0.3529 | 0.052943 | 0.19837 | 0.044704 | 0.017616 | 0.012532 | 0 | 0.78017 | 0.93004 | 5.6229 | 0 | 0.18908 | 5.812 | 3.2235 | 0.026394 | 0.0079868 | 3.2579 | Ce
SG105_1 | 4 | Silberbrünnle | 1.006 | 5.41 | 44 | 0.063 | 0.379 | 1.29 | b.d.l. | 1.63 | 1.42 | 0.433 | 1.92 | 0.488 | 0.173 | 0.567 | 0.154 | 31.948 | 1.117 | b.d.l. | 91.998 | 0.18946 | 0.256 | 0 | 0.12067 | 0.10568 | 0.091383 | 0.027732 | 0.12053 | 0.029562 | 0.010382 | 0.03304 | 0.0087213 | 0.5477 | 0.99316 | 5.8418 | 0.013052 | 0.04951 | 5.9044 | 2.9362 | 0.16623 | 0 | 3.1024 | Y
SG105_2 | 4 | Silberbrünnle | 2.86 | 4.08 | 39.68 | 0.053 | 0.04 | 0.057 | 8.33 | b.d.l. | 0.055 | b.d.l. | b.d.l. | b.d.l. | b.d.l. | b.d.l. | b.d.l. | 34.7014 | b.d.l. | b.d.l. | 89.8564 | 0.56155 | 0.20128 | 0.39369 | 0.0055587 | 0 | 0.0036901 | 0 | 0 | 0 | 0 | 0 | 0 | 0.0092488 | 1.1658 | 5.4924 | 0.011447 | 0.0054477 | 5.5093 | 3.3249 | 0 | 0 | 3.3249 | Ca
SG105_3 | 4 | Silberbrünnle | 1.349 | 5.47 | 44.7 | 0.118 | 0.513 | 1.005 | b.d.l. | 1.43 | 0.504 | 0.484 | 2.32 | 0.591 | 0.296 | 0.733 | 0.095 | 31.9597 | 1.925 | b.d.l. | 93.4927 | 0.24762 | 0.25227 | 0 | 0.091624 | 0.090357 | 0.031611 | 0.030212 | 0.14195 | 0.034893 | 0.017312 | 0.041629 | 0.0052435 | 0.48483 | 0.98472 | 5.7842 | 0.023826 | 0.065315 | 5.8733 | 2.8627 | 0.27921 | 0 | 3.1419 | Nd
SG106_1 | 4 | Silberbrünnle | 3.11 | 0.696 | 47.05 | 0.293 | 1 | 0.926 | b.d.l. | 0.228 | 1.99 | 0.433 | 2.92 | 0.818 | 0.313 | 0.668 | 0.098 | 34.4458 | 0.403 | b.d.l. | 95.3918 | 0.54054 | 0.030394 | 0 | 0.079938 | 0.013641 | 0.11819 | 0.025593 | 0.16917 | 0.045731 | 0.017334 | 0.035923 | 0.0051218 | 0.51064 | 1.0816 | 5.7649 | 0.05602 | 0.12056 | 5.9415 | 2.9216 | 0.055348 | 0 | 2.9769 | Ca
SG106_1a | 4 | Silberbrünnle | 2.86 | 0.582 | 44.96 | 0.213 | 0.954 | 0.838 | b.d.l. | 0.31 | 2.01 | 0.426 | 2.63 | 0.678 | 0.272 | 0.622 | 0.16 | 34.1902 | 0.311 | b.d.l. | 92.0162 | 0.51714 | 0.026441 | 0 | 0.075259 | 0.019296 | 0.12419 | 0.026195 | 0.15852 | 0.039433 | 0.015671 | 0.034799 | 0.0086994 | 0.50206 | 1.0456 | 5.7311 | 0.042367 | 0.11965 | 5.8931 | 3.0169 | 0.044436 | 0 | 3.0613 | Ca
SG106_2 | 4 | Silberbrünnle | 3.4 | 0.733 | 49.52 | 0.266 | 1.004 | 0.876 | b.d.l. | 0.239 | 1.88 | 0.389 | 2.82 | 0.833 | 0.301 | 0.705 | 0.116 | 35.0151 | 0.384 | b.d.l. | 98.4811 | 0.5693 | 0.030838 | 0 | 0.072852 | 0.013776 | 0.10756 | 0.02215 | 0.15739 | 0.044864 | 0.016059 | 0.036524 | 0.0058405 | 0.47702 | 1.0772 | 5.8454 | 0.048995 | 0.11661 | 6.011 | 2.8611 | 0.050807 | 0 | 2.9119 | Ca
SG106_2 | 4 | Silberbrünnle | 2.87 | 0.776 | 42.96 | 0.326 | 0.835 | 0.765 | b.d.l. | 0.245 | 1.79 | 0.412 | 2.65 | 0.671 | 0.232 | 0.593 | 0.133 | 34.0857 | 0.357 | b.d.l. | 89.7007 | 0.5333 | 0.036229 | 0 | 0.070603 | 0.015672 | 0.11365 | 0.026034 | 0.16414 | 0.040105 | 0.013736 | 0.034093 | 0.0074313 | 0.48547 | 1.055 | 5.6275 | 0.066636 | 0.10762 | 5.8018 | 3.0908 | 0.052419 | 0 | 3.1432 | Ca
SG106_3 | 4 | Silberbrünnle | 3 | 0.727 | 46.2 | 0.171 | 1.049 | 0.798 | b.d.l. | 0.291 | 2.09 | 0.404 | 2.57 | 0.77 | 0.288 | 0.615 | 0.177 | 34.2367 | 0.396 | b.d.l. | 93.7827 | 0.5312 | 0.032344 | 0 | 0.070181 | 0.017737 | 0.12645 | 0.024327 | 0.15169 | 0.043855 | 0.016249 | 0.033693 | 0.0094241 | 0.49361 | 1.0572 | 5.767 | 0.033308 | 0.12884 | 5.9291 | 2.9583 | 0.055407 | 0 | 3.0137 | Ca
SG106_4 | 4 | Silberbrünnle | 2.89 | 0.67 | 45.93 | 0.149 | 0.622 | 1.11 | b.d.l. | 0.212 | 1.58 | 0.407 | 2.63 | 0.812 | 0.26 | 0.71 | 0.168 | 34.2018 | 0.284 | b.d.l. | 92.6358 | 0.51847 | 0.030201 | 0 | 0.098907 | 0.013093 | 0.096857 | 0.02483 | 0.15728 | 0.046856 | 0.014863 | 0.039411 | 0.0090629 | 0.50115 | 1.0498 | 5.8089 | 0.029405 | 0.077401 | 5.9157 | 2.9943 | 0.04026 | 0 | 3.0345 | Ca
SG114_1 | 4 | Silberbrünnle | 2.01 | 1.72 | 46.18 | 0.074 | 0.156 | 1.28 | b.d.l. | 1.5 | 2.51 | 0.281 | 1.48 | 0.37 | 0.154 | 0.56 | 0.128 | 31.4369 | 1.137 | b.d.l. | 90.9769 | 0.36945 | 0.079434 | 0 | 0.11685 | 0.09491 | 0.15765 | 0.017564 | 0.090678 | 0.021875 | 0.0090194 | 0.031848 | 0.0070746 | 0.54747 | 0.99635 | 5.9839 | 0.014962 | 0.019889 | 6.0187 | 2.8198 | 0.16514 | 0 | 2.9849 | Ce
SG114_2 | 4 | Silberbrünnle | 1.83 | 1.95 | 46.24 | 0.04 | 0.515 | 1.037 | b.d.l. | 1.42 | 2.92 | 0.361 | 1.73 | 0.451 | 0.168 | 0.5 | 0.119 | 32.3779 | 1.576 | b.d.l. | 93.2349 | 0.33 | 0.088351 | 0 | 0.092879 | 0.088148 | 0.17993 | 0.022138 | 0.10399 | 0.026159 | 0.0096531 | 0.027897 | 0.0064527 | 0.55724 | 0.97559 | 5.8783 | 0.0079347 | 0.064417 | 5.9506 | 2.8492 | 0.22457 | 0 | 3.0738 | Ce
SG114_3 | 4 | Silberbrünnle | 1.89 | 1.91 | 46.97 | b.d.l. | 0.141 | 1.167 | b.d.l. | 1.42 | 2.81 | 0.367 | 1.61 | 0.455 | 0.185 | 0.476 | 0.135 | 31.6576 | 1.276 | b.d.l. | 92.4696 | 0.34289 | 0.087064 | 0 | 0.10516 | 0.088683 | 0.1742 | 0.022642 | 0.097363 | 0.026551 | 0.010694 | 0.026719 | 0.0073647 | 0.55937 | 0.98932 | 6.0073 | 0 | 0.017743 | 6.025 | 2.8027 | 0.18293 | 0 | 2.9856 | Ce
SG116_1 | 4 | Silberbrünnle | 0.338 | 5.63 | 44.97 | 0.175 | 0.076 | 2.21 | 0.208 | 2.04 | 1.45 | 0.311 | 1.93 | 0.383 | 0.162 | 0.643 | 0.202 | 25.8605 | 5.69 | b.d.l. | 92.2785 | 0.062195 | 0.26029 | 0.0092128 | 0.20198 | 0.12922 | 0.091171 | 0.019461 | 0.11838 | 0.022669 | 0.0094984 | 0.036608 | 0.011177 | 0.64016 | 0.97186 | 5.8335 | 0.035423 | 0.0097002 | 5.8786 | 2.3221 | 0.82734 | 0 | 3.1495 | Y
SG116_2 | 4 | Silberbrünnle | 0.189 | 5.79 | 44.86 | 0.294 | b.d.l. | 1.8 | b.d.l. | 2.09 | 2.24 | 0.399 | 1.97 | 0.399 | 0.157 | 0.69 | 0.071 | 23.6183 | 7.43 | b.d.l. | 91.9973 | 0.034632 | 0.26657 | 0 | 0.16382 | 0.13183 | 0.14025 | 0.024863 | 0.12033 | 0.023517 | 0.0091668 | 0.03912 | 0.0039121 | 0.65682 | 0.95802 | 5.7949 | 0.059262 | 0 | 5.8542 | 2.1119 | 1.0758 | 0 | 3.1878 | Y
SG116_3 | 4 | Silberbrünnle | 0.203 | 6.01 | 44.83 | 0.284 | b.d.l. | 1.57 | b.d.l. | 2.02 | 2.22 | 0.428 | 2 | 0.386 | 0.172 | 0.705 | 0.104 | 23.3279 | 7.4 | b.d.l. | 91.6599 | 0.037361 | 0.27791 | 0 | 0.14352 | 0.12798 | 0.13961 | 0.026787 | 0.1227 | 0.022851 | 0.010087 | 0.040146 | 0.0057555 | 0.63943 | 0.9547 | 5.8165 | 0.057498 | 0 | 5.874 | 2.0951 | 1.0762 | 0 | 3.1713 | Y
SG116_4 | 4 | Silberbrünnle | 0.261 | 5.79 | 44.68 | 0.183 | 0.068 | 1.82 | b.d.l. | 2.19 | 2.02 | 0.416 | 1.88 | 0.351 | 0.161 | 0.641 | 0.143 | 24.5245 | 6.62 | b.d.l. | 91.7485 | 0.04817 | 0.26849 | 0 | 0.16683 | 0.13914 | 0.12739 | 0.026109 | 0.11566 | 0.020837 | 0.0094681 | 0.036604 | 0.0079361 | 0.64998 | 0.96664 | 5.8133 | 0.037153 | 0.0087052 | 5.8591 | 2.2088 | 0.96545 | 0 | 3.1742 | Y
SG117_1 | 4 | Silberbrünnle | 0.501 | 5.38 | 41.7 | b.d.l. | 1.61 | 1.41 | b.d.l. | 1.79 | 3.05 | 0.285 | 1.74 | 0.275 | 0.163 | 0.458 | 0.072 | 31.8435 | 1.023 | b.d.l. | 91.3005 | 0.096247 | 0.25968 | 0 | 0.13454 | 0.11838 | 0.20021 | 0.018619 | 0.11142 | 0.016993 | 0.0099777 | 0.027224 | 0.0041592 | 0.64152 | 0.99745 | 5.6475 | 0 | 0.21454 | 5.862 | 2.9853 | 0.1553 | 0 | 3.1406 | Ce
SG117_2 | 4 | Silberbrünnle | 0.505 | 5.3 | 41.59 | 0.049 | 1.6 | 1.44 | b.d.l. | 1.74 | 2.95 | 0.331 | 1.75 | 0.322 | 0.164 | 0.495 | 0.136 | 31.3555 | 1.271 | b.d.l. | 90.9985 | 0.097128 | 0.25612 | 0 | 0.13756 | 0.1152 | 0.19387 | 0.021649 | 0.11219 | 0.01992 | 0.010051 | 0.029457 | 0.0078654 | 0.64777 | 1.001 | 5.6391 | 0.010367 | 0.21345 | 5.8629 | 2.9429 | 0.19317 | 0 | 3.1361 | Ce
SG117_3 | 4 | Silberbrünnle | 0.513 | 4.27 | 42.19 | 0.017 | 2.11 | 1.43 | b.d.l. | 1.7 | 3.28 | 0.402 | 2 | 0.412 | 0.162 | 0.531 | 0.148 | 31.1697 | 1.772 | b.d.l. | 92.1067 | 0.096731 | 0.2023 | 0 | 0.13392 | 0.11035 | 0.21133 | 0.025777 | 0.12571 | 0.024988 | 0.0097332 | 0.030979 | 0.0083915 | 0.68118 | 0.9802 | 5.6082 | 0.0035262 | 0.27597 | 5.8877 | 2.8681 | 0.26402 | 0 | 3.1321 | Ce
SG118_1 | 4 | Silberbrünnle | 1.018 | 5.97 | 42.18 | 0.382 | 0.696 | 0.105 | b.d.l. | 0.701 | 4.14 | 0.558 | 2.32 | 0.502 | 0.151 | 0.107 | b.d.l. | 29.4735 | 1.584 | b.d.l. | 89.8875 | 0.19689 | 0.29011 | 0 | 0.010086 | 0.046671 | 0.2736 | 0.0367 | 0.14957 | 0.031229 | 0.0093055 | 0.006403 | 0 | 0.56356 | 1.0506 | 5.751 | 0.081272 | 0.09337 | 5.9256 | 2.7817 | 0.24208 | 0 | 3.0238 | Ce
SG118_2 | 4 | Silberbrünnle | 0.905 | 6.2 | 42.32 | 0.38 | 0.609 | b.d.l. | b.d.l. | 0.611 | 3.99 | 0.636 | 2.46 | 0.535 | 0.143 | 0.157 | b.d.l. | 30.2635 | 1.618 | b.d.l. | 90.8275 | 0.17384 | 0.29922 | 0 | 0 | 0.040401 | 0.26189 | 0.041544 | 0.15751 | 0.033055 | 0.0087523 | 0.0093309 | 0 | 0.55248 | 1.0255 | 5.7307 | 0.080294 | 0.08114 | 5.8921 | 2.8368 | 0.24559 | 0 | 3.0824 | Ce
SG118_3 | 4 | Silberbrünnle | 0.993 | 5.72 | 41.47 | 0.336 | 0.864 | 0.059 | b.d.l. | 0.715 | 4.03 | 0.572 | 2.13 | 0.454 | 0.123 | 0.101 | b.d.l. | 29.0669 | 1.566 | 0.057 | 88.2569 | 0.19528 | 0.28264 | 0 | 0.0057629 | 0.048404 | 0.27081 | 0.038254 | 0.13963 | 0.028718 | 0.0077076 | 0.0061457 | 0 | 0.54543 | 1.0234 | 5.7493 | 0.072688 | 0.11786 | 5.9399 | 2.7895 | 0.24336 | 0.0038865 | 3.0368 | Ce
SG178_1 | 4 | Silberbrünnle | 2.52 | 5 | 41.85 | b.d.l. | 0.289 | 1.37 | b.d.l. | 0.721 | 1.19 | 0.186 | 0.972 | 0.219 | 0.141 | 0.502 | 0.131 | 32.1455 | 0.473 | b.d.l. | 87.7095 | 0.48863 | 0.24359 | 0 | 0.13194 | 0.048126 | 0.078845 | 0.012265 | 0.062824 | 0.013659 | 0.0087115 | 0.030117 | 0.007638 | 0.39412 | 1.1263 | 5.7206 | 0 | 0.038869 | 5.7595 | 3.0417 | 0.072473 | 0 | 3.1142 | Ca
SG178_2 | 4 | Silberbrünnle | 2.63 | 4.82 | 41.42 | b.d.l. | 0.294 | 1.28 | 0.085 | 0.737 | 1.143 | 0.191 | 0.928 | 0.305 | 0.124 | 0.479 | 0.143 | 32.3082 | 0.507 | b.d.l. | 87.3942 | 0.51152 | 0.23554 | 0.0039794 | 0.12365 | 0.049344 | 0.075963 | 0.012633 | 0.060164 | 0.019081 | 0.0076847 | 0.028825 | 0.0083633 | 0.38571 | 1.1368 | 5.6792 | 0 | 0.039663 | 5.7189 | 3.0664 | 0.07792 | 0 | 3.1444 | Ca
SG199_1 | 4 | Silberbrünnle | 0.685 | 0.417 | 28.18 | 0.033 | 0.103 | 0.892 | 1.85 | 1.056 | 0.184 | 0.534 | 2.2 | 0.694 | 0.256 | 0.567 | 0.185 | 25.1983 | 0.571 | b.d.l. | 63.6053 | 0.18883 | 0.028882 | 0.12275 | 0.12213 | 0.10021 | 0.017332 | 0.050058 | 0.20215 | 0.061534 | 0.022486 | 0.04836 | 0.015335 | 0.63959 | 0.98005 | 5.4762 | 0.010007 | 0.019694 | 5.5059 | 3.3897 | 0.12438 | 0 | 3.514 | Nd
SG199_2 | 4 | Silberbrünnle | 1.073 | 0.533 | 39.94 | 9.02 | 0.6 | 0.903 | 2.74 | 2.25 | 0.136 | 0.743 | 3.4 | 0.828 | 0.329 | 0.637 | 0.091 | 27.3243 | 0.476 | 0.059 | 91.0823 | 0.18712 | 0.023354 | 0.11502 | 0.078214 | 0.13507 | 0.0081041 | 0.044062 | 0.19764 | 0.046445 | 0.018281 | 0.034371 | 0.0047719 | 0.56696 | 0.89245 | 4.9102 | 1.7304 | 0.072577 | 6.7131 | 2.3253 | 0.065593 | 0.0035673 | 2.3945 | Nd
SG91_1 | 5 | Amalie/Nordrach | 1.229 | 4.08 | 41.93 | 0.079 | 0.265 | 0.389 | 0.149 | 1.41 | 3.58 | 0.455 | 2.09 | 0.514 | 0.249 | 0.452 | b.d.l. | 33.1446 | 0.07 | 0.093 | 90.1786 | 0.23855 | 0.19898 | 0.0069615 | 0.037502 | 0.094212 | 0.23744 | 0.030033 | 0.13522 | 0.032091 | 0.0154 | 0.027145 | 0 | 0.60905 | 1.0535 | 5.7375 | 0.016868 | 0.035678 | 5.79 | 3.1394 | 0.010736 | 0.0062586 | 3.1564 | Ce
SG91_1a | 5 | Amalie/Nordrach | 1.188 | 4.19 | 42.17 | 0.047 | 0.186 | 0.587 | 0.18 | 1.5 | 3.6 | 0.426 | 2.07 | 0.486 | 0.223 | 0.407 | b.d.l. | 32.3663 | 0.08 | 0.102 | 89.8083 | 0.23152 | 0.20517 | 0.0084438 | 0.056819 | 0.10063 | 0.23973 | 0.028232 | 0.13447 | 0.030465 | 0.013848 | 0.024542 | 0 | 0.62874 | 1.0739 | 5.7936 | 0.010076 | 0.025143 | 5.8288 | 3.0781 | 0.01232 | 0.0068919 | 3.0973 | Ce
SG91_2 | 5 | Amalie/Nordrach | 1.186 | 3.79 | 40.58 | 0.057 | 0.249 | 0.518 | 0.074 | 1.44 | 3.5 | 0.456 | 2.01 | 0.433 | 0.237 | 0.467 | 0.067 | 32.6683 | 0.095 | 0.113 | 87.9403 | 0.23621 | 0.18966 | 0.0035477 | 0.051242 | 0.098729 | 0.2382 | 0.030885 | 0.13344 | 0.027739 | 0.015041 | 0.028779 | 0.0040126 | 0.62807 | 1.0575 | 5.6977 | 0.012488 | 0.034399 | 5.7446 | 3.1751 | 0.014951 | 0.0078031 | 3.1979 | Ce
SG91_3 | 5 | Amalie/Nordrach | 1.11 | 3.86 | 42.81 | 0.04 | 0.081 | 0.645 | 0.355 | 1.7 | 3.72 | 0.431 | 2.14 | 0.504 | 0.266 | 0.402 | b.d.l. | 33.1795 | 0.084 | 0.056 | 91.3835 | 0.21293 | 0.18604 | 0.016392 | 0.061454 | 0.11226 | 0.24384 | 0.028116 | 0.13684 | 0.031098 | 0.016259 | 0.02386 | 0 | 0.65372 | 1.0691 | 5.7893 | 0.0084407 | 0.010778 | 5.8085 | 3.1059 | 0.012733 | 0.0037245 | 3.1224 | Ce
SG91_4 | 5 | Amalie/Nordrach | 1.037 | 3.93 | 41.27 | 0.041 | 0.121 | 0.535 | b.d.l. | 1.51 | 3.54 | 0.4 | 2.12 | 0.507 | 0.235 | 0.474 | 0.07 | 32.5173 | 0.112 | 0.074 | 88.4933 | 0.20546 | 0.19563 | 0 | 0.052646 | 0.10299 | 0.23966 | 0.02695 | 0.14001 | 0.03231 | 0.014836 | 0.029057 | 0.0041703 | 0.64262 | 1.0437 | 5.7642 | 0.0089358 | 0.016628 | 5.7898 | 3.1439 | 0.017534 | 0.0050832 | 3.1665 | Ce
SG92_1 | 5 | Amalie/Nordrach | 3.14 | 0.132 | 53.43 | 0.056 | 0.094 | 0.577 | 1.63 | 1.089 | 2.18 | 0.316 | 1.79 | 0.469 | 0.276 | 0.443 | b.d.l. | 33.5164 | 0.243 | 0.059 | 99.4404 | 0.51975 | 0.0054898 | 0.064945 | 0.047437 | 0.062052 | 0.1233 | 0.017788 | 0.098764 | 0.02497 | 0.014557 | 0.022688 | 0 | 0.41156 | 1.0017 | 6.2348 | 0.010197 | 0.010793 | 6.2558 | 2.7073 | 0.031784 | 0.003386 | 2.7425 | Ca
SG92_1a | 5 | Amalie/Nordrach | 2.6 | 0.163 | 48.77 | 0.064 | 0.199 | 0.217 | 2.32 | 0.938 | 2.42 | 0.399 | 1.99 | 0.676 | 0.301 | 0.457 | 0.087 | 32.5173 | 0.316 | 0.044 | 94.4783 | 0.46051 | 0.0072538 | 0.09891 | 0.01909 | 0.057191 | 0.14646 | 0.024032 | 0.11749 | 0.038512 | 0.016987 | 0.025044 | 0.0046335 | 0.44944 | 1.0161 | 6.0895 | 0.01247 | 0.024448 | 6.1264 | 2.8105 | 0.044226 | 0.002702 | 2.8575 | Ca
SG92_2 | 5 | Amalie/Nordrach | 2.87 | 0.095 | 51.94 | 0.027 | 0.048 | 0.443 | 1.91 | 1.28 | 2.65 | 0.373 | 1.97 | 0.486 | 0.281 | 0.409 | 0.097 | 33.1911 | 0.587 | 0.051 | 98.7081 | 0.48266 | 0.0040142 | 0.077318 | 0.037003 | 0.074102 | 0.15228 | 0.021332 | 0.11043 | 0.026289 | 0.015058 | 0.021282 | 0.0049052 | 0.46269 | 1.0267 | 6.1578 | 0.0049949 | 0.0055992 | 6.1684 | 2.7239 | 0.078006 | 0.0029737 | 2.8049 | Ca
SG92_3 | 5 | Amalie/Nordrach | 3.11 | 0.362 | 50.69 | 0.019 | 0.499 | 0.259 | 1.94 | 1.034 | 2.4 | 0.271 | 1.82 | 0.474 | 0.261 | 0.348 | b.d.l. | 33.528 | 0.364 | 0.073 | 97.452 | 0.52899 | 0.015471 | 0.07943 | 0.021881 | 0.060544 | 0.13949 | 0.015675 | 0.10319 | 0.025933 | 0.014146 | 0.018315 | 0 | 0.39918 | 1.0231 | 6.0783 | 0.0035551 | 0.058873 | 6.1407 | 2.783 | 0.048924 | 0.004305 | 2.8362 | Ca
SG92_4 | 5 | Amalie/Nordrach | 3.09 | 0.233 | 50.86 | 0.025 | 0.519 | 0.326 | 2.05 | 0.995 | 2.28 | 0.39 | 1.81 | 0.539 | 0.266 | 0.407 | b.d.l. | 34.0159 | 0.305 | 0.043 | 98.1539 | 0.52246 | 0.0098984 | 0.083433 | 0.027377 | 0.057914 | 0.13173 | 0.022424 | 0.10201 | 0.029314 | 0.014331 | 0.021292 | 0 | 0.40639 | 1.0222 | 6.0624 | 0.0046499 | 0.060868 | 6.1279 | 2.8067 | 0.04075 | 0.0025207 | 2.8499 | Ca
SG93_1 | 5 | Amalie/Nordrach | 3.64 | b.d.l. | 46.28 | 0.44 | 0.256 | 0.277 | b.d.l. | 1.22 | 2.67 | 0.381 | 1.89 | 0.452 | 0.235 | 0.415 | b.d.l. | 34.4109 | 0.063 | 0.198 | 92.8279 | 0.6452 | 0 | 0 | 0.024387 | 0.074442 | 0.16172 | 0.022966 | 0.11167 | 0.02577 | 0.013273 | 0.02276 | 0 | 0.45698 | 1.1022 | 5.7831 | 0.085794 | 0.031475 | 5.9003 | 2.9765 | 0.0088241 | 0.012168 | 2.9975 | Ca
SG93_2 | 5 | Amalie/Nordrach | 3.5 | b.d.l. | 48.15 | 0.465 | 0.224 | 0.358 | b.d.l. | 1.4 | 2.95 | 0.335 | 2.02 | 0.528 | 0.25 | 0.407 | b.d.l. | 34.2599 | 0.091 | 0.263 | 95.2009 | 0.60529 | 0 | 0 | 0.030751 | 0.083346 | 0.17433 | 0.019702 | 0.11645 | 0.029371 | 0.013776 | 0.021778 | 0 | 0.4895 | 1.0948 | 5.8703 | 0.088463 | 0.02687 | 5.9857 | 2.8913 | 0.012436 | 0.01577 | 2.9195 | Ca
SG93_3 | 5 | Amalie/Nordrach | 2.92 | b.d.l. | 53.17 | 0.156 | 0.249 | 0.478 | b.d.l. | 1.59 | 3.52 | 0.423 | 2.67 | 0.748 | 0.405 | 0.601 | b.d.l. | 35.0151 | 0.076 | 0.276 | 102.2971 | 0.47428 | 0 | 0 | 0.038562 | 0.088901 | 0.19536 | 0.023364 | 0.14456 | 0.039079 | 0.02096 | 0.030203 | 0 | 0.58099 | 1.0553 | 6.0882 | 0.027873 | 0.028053 | 6.1441 | 2.7754 | 0.0097543 | 0.015543 | 2.8007 | Ce
SG93_4 | 5 | Amalie/Nordrach | 2.63 | b.d.l. | 52.18 | 0.293 | 0.094 | 0.307 | b.d.l. | 1.64 | 3.64 | 0.569 | 2.79 | 0.715 | 0.335 | 0.507 | 0.079 | 34.7711 | 0.099 | 0.212 | 100.8611 | 0.43454 | 0 | 0 | 0.025193 | 0.093277 | 0.2055 | 0.03197 | 0.15366 | 0.037998 | 0.017637 | 0.025919 | 0.0039249 | 0.59508 | 1.0296 | 6.0778 | 0.053253 | 0.010773 | 6.1418 | 2.8035 | 0.012925 | 0.012144 | 2.8286 | Ce
SG93_5 | 5 | Amalie/Nordrach | 2.52 | b.d.l. | 46.43 | 0.117 | 0.27 | 0.367 | b.d.l. | 1.59 | 3.36 | 0.493 | 2.52 | 0.717 | 0.35 | 0.493 | 0.065 | 34.3877 | 0.088 | 0.287 | 94.0547 | 0.45067 | 0 | 0 | 0.032598 | 0.097884 | 0.20532 | 0.029982 | 0.15022 | 0.041244 | 0.019944 | 0.027279 | 0.0034954 | 0.60797 | 1.0586 | 5.8536 | 0.023017 | 0.033492 | 5.9101 | 3.001 | 0.012436 | 0.017795 | 3.0313 | Ce
SG94_1 | 5 | Amalie/Nordrach | 2.33 | b.d.l. | 42.28 | 0.123 | 0.223 | 0.498 | b.d.l. | 2.27 | 3.69 | 0.477 | 2.12 | 0.498 | 0.263 | 0.408 | b.d.l. | 33.6326 | 0.032 | 0.625 | 89.4696 | 0.44289 | 0 | 0 | 0.047016 | 0.14853 | 0.23967 | 0.030833 | 0.13432 | 0.030448 | 0.015929 | 0.023995 | 0 | 0.67075 | 1.1136 | 5.6656 | 0.025719 | 0.029402 | 5.7207 | 3.1197 | 0.0048064 | 0.041189 | 3.1657 | Ce
SG94_2 | 5 | Amalie/Nordrach | 2.22 | b.d.l. | 40.74 | 0.123 | 0.115 | 0.503 | 0.086 | 2.24 | 3.46 | 0.399 | 2.07 | 0.455 | 0.251 | 0.346 | b.d.l. | 33.7371 | 0.107 | 0.506 | 87.3581 | 0.43307 | 0 | 0.0040383 | 0.048736 | 0.15042 | 0.23064 | 0.026469 | 0.1346 | 0.02855 | 0.015602 | 0.020884 | 0 | 0.6559 | 1.093 | 5.6027 | 0.026395 | 0.015561 | 5.6446 | 3.2116 | 0.016494 | 0.034223 | 3.2624 | Ce
SG94_3 | 5 | Amalie/Nordrach | 2.17 | b.d.l. | 42.58 | 0.104 | 0.185 | 0.554 | b.d.l. | 2.39 | 3.7 | 0.425 | 2.13 | 0.477 | 0.244 | 0.426 | b.d.l. | 34.562 | b.d.l. | 0.496 | 90.443 | 0.40907 | 0 | 0 | 0.05187 | 0.15509 | 0.23833 | 0.027245 | 0.13384 | 0.028923 | 0.014656 | 0.024847 | 0 | 0.67481 | 1.0839 | 5.6586 | 0.021566 | 0.02419 | 5.7043 | 3.1794 | 0 | 0.032417 | 3.2118 | Ce
SG94_4 | 5 | Amalie/Nordrach | 2.29 | 0.109 | 43.19 | 0.131 | 0.167 | 0.507 | b.d.l. | 2.49 | 3.84 | 0.442 | 2.15 | 0.537 | 0.228 | 0.396 | b.d.l. | 34.2832 | 0.083 | 0.502 | 91.3452 | 0.42684 | 0.0051047 | 0 | 0.046937 | 0.15977 | 0.24457 | 0.028016 | 0.13358 | 0.032195 | 0.013541 | 0.022838 | 0 | 0.68145 | 1.1134 | 5.6752 | 0.02686 | 0.021591 | 5.7236 | 3.1183 | 0.012225 | 0.032441 | 3.163 | Ce
SG98_1 | 5 | Amalie/Nordrach | 2.41 | 0.828 | 48.85 | 0.026 | 0.563 | 0.902 | 0.558 | 1.61 | 2.97 | 0.517 | 2.15 | 0.638 | 0.335 | 0.656 | 0.123 | 29.9847 | 3.89 | 0.072 | 97.0827 | 0.40985 | 0.03538 | 0.022842 | 0.076189 | 0.094253 | 0.17259 | 0.029899 | 0.12188 | 0.034899 | 0.018153 | 0.034518 | 0.0062899 | 0.58867 | 1.0567 | 5.8566 | 0.004864 | 0.066412 | 5.9278 | 2.4884 | 0.52275 | 0.0042453 | 3.0154 | Ce
SG98_1a | 5 | Amalie/Nordrach | 2.14 | 0.581 | 44.6 | 0.03 | 0.336 | 0.778 | 0.592 | 1.63 | 2.62 | 0.363 | 1.83 | 0.538 | 0.284 | 0.564 | 0.141 | 28.9275 | 3.88 | 0.035 | 89.8695 | 0.39348 | 0.026841 | 0.026201 | 0.071049 | 0.10317 | 0.16461 | 0.022697 | 0.11216 | 0.031818 | 0.016639 | 0.032086 | 0.0077956 | 0.56202 | 1.0085 | 5.781 | 0.0060678 | 0.042852 | 5.83 | 2.5955 | 0.56373 | 0.0022312 | 3.1615 | Ce
SG98_2a | 5 | Amalie/Nordrach | 2.02 | 0.515 | 44.05 | b.d.l. | 0.44 | 0.62 | 0.866 | 1.62 | 2.69 | 0.453 | 2.17 | 0.592 | 0.277 | 0.532 | 0.105 | 27.8587 | 4.53 | b.d.l. | 89.3387 | 0.37388 | 0.02395 | 0.038582 | 0.056996 | 0.10322 | 0.17013 | 0.028513 | 0.13388 | 0.035244 | 0.016336 | 0.030466 | 0.0058438 | 0.58063 | 1.017 | 5.7477 | 0 | 0.056489 | 5.8042 | 2.5162 | 0.66254 | 0 | 3.1788 | Ce
SG98_3 | 5 | Amalie/Nordrach | 2.16 | 0.578 | 49.95 | 0.023 | 0.295 | 0.846 | 0.624 | 1.68 | 2.83 | 0.44 | 2.07 | 0.636 | 0.344 | 0.682 | 0.134 | 27.9284 | 4.72 | 0.046 | 95.9864 | 0.36833 | 0.024764 | 0.025613 | 0.071652 | 0.098617 | 0.1649 | 0.025515 | 0.11766 | 0.034884 | 0.018691 | 0.035983 | 0.0068709 | 0.57477 | 0.99347 | 6.0046 | 0.0043144 | 0.034892 | 6.0438 | 2.324 | 0.636 | 0.0027196 | 2.9627 | Ce
SG98_4 | 5 | Amalie/Nordrach | 2.29 | 0.526 | 49.86 | 0.018 | 0.512 | 0.939 | 0.658 | 1.61 | 2.82 | 0.439 | 2.14 | 0.588 | 0.325 | 0.657 | 0.164 | 28.6487 | 4.41 | 0.046 | 96.6507 | 0.38828 | 0.022408 | 0.026855 | 0.079077 | 0.093971 | 0.16338 | 0.025312 | 0.12095 | 0.032068 | 0.017558 | 0.034467 | 0.0083615 | 0.57515 | 1.0127 | 5.9598 | 0.0033573 | 0.060215 | 6.0233 | 2.3704 | 0.59085 | 0.0027041 | 2.964 | Ce
SG98mR_1 | 5 | Amalie/Nordrach | 1.97 | 1.69 | 43.74 | 0.082 | 0.626 | 0.158 | 0.738 | 1.86 | 3.33 | 0.34 | 1.87 | 0.382 | 0.207 | 0.269 | b.d.l. | 32.2152 | 1.68 | b.d.l. | 91.1572 | 0.36585 | 0.078856 | 0.03299 | 0.014574 | 0.11891 | 0.21131 | 0.021472 | 0.11576 | 0.022818 | 0.012249 | 0.015457 | 0 | 0.53255 | 1.0102 | 5.7264 | 0.016752 | 0.080637 | 5.8237 | 2.9195 | 0.24653 | 0 | 3.166 | Ce
SG98mR_2 | 5 | Amalie/Nordrach | 2.13 | 1.95 | 43.04 | 0.07 | 0.597 | 0.203 | 0.722 | 1.67 | 2.89 | 0.379 | 1.6 | 0.337 | 0.156 | 0.297 | b.d.l. | 31.2742 | 1.508 | b.d.l. | 88.8232 | 0.40452 | 0.093048 | 0.033005 | 0.019148 | 0.10918 | 0.18754 | 0.024477 | 0.10129 | 0.020586 | 0.0094402 | 0.017452 | 0 | 0.48911 | 1.0197 | 5.7623 | 0.014624 | 0.078643 | 5.8556 | 2.8984 | 0.2263 | 0 | 3.1247 | Ce
SG52_1 | 6 | Clara | 2.41 | n.a. | 42.05 | 2.7 | 0.244 | 0.575 | b.d.l. | 3.21 | 0.65 | 0.702 | 2.78 | 0.618 | 0.395 | 0.446 | 0.073 | 31.01 | 0.389 | b.d.l. | 88.252 | 0.44716 |  | 0 | 0.052989 | 0.20503 | 0.04121 | 0.044294 | 0.17194 | 0.036882 | 0.023353 | 0.025604 | 0.0040728 | 0.60537 | 1.0525 | 5.5002 | 0.55108 | 0.031402 | 6.0827 | 2.8078 | 0.057033 | 0 | 2.8648 | La
SG52n_1 | 6 | Clara | 2.45 | n.a. | 43.39 | 2 | 0.158 | 0.169 | 0.265 | 2.05 | 3.67 | 0.501 | 1.88 | 0.38 | 0.267 | 0.284 | b.d.l. | 32.03 | 0.342 | b.d.l. | 89.836 | 0.44997 |  | 0.011715 | 0.015416 | 0.12961 | 0.23032 | 0.031291 | 0.11509 | 0.022448 | 0.015625 | 0.016138 | 0 | 0.57594 | 1.0376 | 5.6179 | 0.40407 | 0.020128 | 6.0421 | 2.8707 | 0.049633 | 0 | 2.9203 | Ce
SG52n_2 | 6 | Clara | 2.24 | n.a. | 43.09 | 2.47 | 0.161 | 0.352 | 0.097 | 3.01 | 0.724 | 0.761 | 3.12 | 0.717 | 0.444 | 0.476 | 0.095 | 31.56 | 0.319 | b.d.l. | 89.636 | 0.41156 |  | 0.0042899 | 0.032122 | 0.19038 | 0.045454 | 0.047548 | 0.19108 | 0.042373 | 0.025993 | 0.02706 | 0.0052485 | 0.60725 | 1.0231 | 5.5812 | 0.49922 | 0.020518 | 6.1009 | 2.8297 | 0.046313 | 0 | 2.876 | Nd
SG52n_3 | 6 | Clara | 2.22 | n.a. | 42.33 | 1.98 | 0.419 | 0.463 | 0.93 | 2.66 | 0.317 | 0.83 | 3.17 | 0.777 | 0.496 | 0.539 | 0.079 | 32.22 | 0.166 | b.d.l. | 89.596 | 0.41264 |  | 0.04161 | 0.042744 | 0.1702 | 0.020134 | 0.052464 | 0.19641 | 0.046455 | 0.029376 | 0.030999 | 0.0044155 | 0.5932 | 1.0475 | 5.5468 | 0.40485 | 0.054021 | 6.0056 | 2.9225 | 0.024382 | 0 | 2.9469 | Nd
SG52n_4 | 6 | Clara | 2.2 | n.a. | 41.79 | 2.39 | 0.36 | 0.412 | 0.172 | 2.99 | 0.869 | 0.793 | 3.05 | 0.66 | 0.444 | 0.549 | 0.105 | 31.47 | 0.299 | b.d.l. | 88.553 | 0.41086 |  | 0.0077319 | 0.038216 | 0.19222 | 0.055454 | 0.050362 | 0.18987 | 0.039646 | 0.026421 | 0.031723 | 0.0058964 | 0.62981 | 1.0484 | 5.5019 | 0.49099 | 0.046634 | 6.0395 | 2.868 | 0.044124 | 0 | 2.9121 | La
SG69_1 | 6 | Clara | 0.916 | n.a. | 43.79 | 0.203 | 0.506 | 0.404 | b.d.l. | 2.76 | 4.87 | 0.611 | 2.65 | 0.737 | 0.455 | 0.601 | b.d.l. | 31.21 | 0.271 | 1.082 | 91.066 | 0.17397 |  | 0 | 0.038109 | 0.18044 | 0.31604 | 0.039461 | 0.16776 | 0.045022 | 0.027534 | 0.035316 | 0 | 0.84969 | 1.0237 | 5.8629 | 0.04241 | 0.066657 | 5.9719 | 2.8925 | 0.04067 | 0.071246 | 3.0044 | Ce
SG69n_1 | 6 | Clara | 0.838 | n.a. | 48.94 | 0.208 | 0.715 | 0.281 | b.d.l. | 2.36 | 4.96 | 0.587 | 3.18 | 0.901 | 0.633 | 0.741 | 0.114 | 31.13 | 0.252 | 1.253 | 97.093 | 0.14819 |  | 0 | 0.02468 | 0.14366 | 0.29971 | 0.035299 | 0.18744 | 0.051248 | 0.035667 | 0.040543 | 0.0060618 | 0.82431 | 0.9725 | 6.101 | 0.040461 | 0.0877 | 6.2291 | 2.6863 | 0.035213 | 0.076821 | 2.7984 | Ce
SG69n_2 | 6 | Clara | 0.762 | n.a. | 41.55 | 0.039 | 0.621 | 0.267 | b.d.l. | 2.25 | 4.87 | 0.623 | 2.83 | 0.794 | 0.545 | 0.608 | b.d.l. | 29.6 | 0.318 | 1.41 | 87.087 | 0.15223 |  | 0 | 0.026493 | 0.15474 | 0.33245 | 0.042325 | 0.18846 | 0.051022 | 0.034693 | 0.037582 | 0 | 0.86776 | 1.02 | 5.8518 | 0.0085708 | 0.086054 | 5.9464 | 2.8857 | 0.050201 | 0.097664 | 3.0336 | Ce
SG69n_3 | 6 | Clara | 0.917 | n.a. | 43.13 | 0.316 | 0.579 | 0.407 | b.d.l. | 2.48 | 4.76 | 0.557 | 2.67 | 0.77 | 0.515 | 0.669 | 0.118 | 30.7 | 0.233 | 1.135 | 89.956 | 0.17619 |  | 0 | 0.03884 | 0.16403 | 0.31251 | 0.036394 | 0.171 | 0.047587 | 0.031529 | 0.039771 | 0.0068174 | 0.84848 | 1.0247 | 5.8419 | 0.066789 | 0.077164 | 5.9859 | 2.8785 | 0.035375 | 0.075608 | 2.9894 | Ce
SG69n_4 | 6 | Clara | 0.898 | n.a. | 42.52 | 0.219 | 0.164 | 0.347 | b.d.l. | 3.04 | 4.7 | 0.485 | 2.32 | 0.603 | 0.448 | 0.609 | 0.082 | 30.11 | 0.178 | 1.008 | 87.731 | 0.17704 |  | 0 | 0.033977 | 0.20631 | 0.31661 | 0.032515 | 0.15246 | 0.038237 | 0.028142 | 0.037148 | 0.004861 | 0.85026 | 1.0273 | 5.9094 | 0.047494 | 0.022426 | 5.9793 | 2.8967 | 0.027729 | 0.068898 | 2.9934 | Ce
SG69n_5 | 6 | Clara | 0.548 | n.a. | 42.73 | 0.168 | 0.424 | 0.429 | b.d.l. | 2.23 | 4.92 | 0.69 | 3.33 | 1.023 | 0.668 | 0.836 | 0.084 | 30.8 | 0.163 | 1.59 | 90.633 | 0.10601 |  | 0 | 0.04122 | 0.1485 | 0.32522 | 0.045392 | 0.21473 | 0.063655 | 0.041176 | 0.050039 | 0.0048863 | 0.93483 | 1.0408 | 5.8274 | 0.035751 | 0.056894 | 5.92 | 2.9076 | 0.024917 | 0.10664 | 3.0392 | Ce
SG70_1 | 6 | Clara | 2.86 | n.a. | 48.4 | 0.204 | 0.886 | 0.118 | b.d.l. | 1.66 | 3.49 | 0.368 | 1.67 | 0.355 | 0.251 | 0.187 | b.d.l. | 32.57 | 0.261 | 0.351 | 93.631 | 0.50354 |  | 0 | 0.010319 | 0.10061 | 0.20996 | 0.022033 | 0.098009 | 0.020104 | 0.014081 | 0.010187 | 0 | 0.48531 | 0.98885 | 6.0074 | 0.03951 | 0.1082 | 6.1551 | 2.7983 | 0.036312 | 0.021426 | 2.8561 | Ca
SG70_1a | 6 | Clara | 2.84 | 0.113 | 44.9 | 0.166 | 1.132 | 0.096 | b.d.l. | 1.39 | 2.77 | 0.371 | 1.34 | 0.238 | 0.195 | 0.127 | b.d.l. | 33.621 | 0.219 | 0.313 | 89.831 | 0.52205 | 0.005219 | 0 | 0.0087648 | 0.087957 | 0.17399 | 0.023191 | 0.082106 | 0.014072 | 0.011422 | 0.0072232 | 0 | 0.40872 | 0.93599 | 5.8185 | 0.033567 | 0.14433 | 5.9964 | 3.0159 | 0.031811 | 0.019948 | 3.0677 | Ca
SG70_2a | 6 | Clara | 2.5 | b.d.l. | 44.81 | 0.124 | 0.903 | 0.184 | b.d.l. | 1.56 | 3.19 | 0.352 | 1.49 | 0.294 | 0.221 | 0.138 | b.d.l. | 33.679 | 0.243 | 0.38 | 90.068 | 0.46165 | 0 | 0 | 0.016876 | 0.099165 | 0.20128 | 0.022104 | 0.091714 | 0.017462 | 0.013004 | 0.0078846 | 0 | 0.46949 | 0.93114 | 5.8333 | 0.025189 | 0.11566 | 5.9742 | 3.0349 | 0.035458 | 0.024329 | 3.0947 | Ce
SG70_3a | 6 | Clara | 2.62 | b.d.l. | 42.32 | 0.098 | 1.91 | 0.086 | b.d.l. | 1.41 | 3.04 | 0.366 | 1.39 | 0.199 | 0.193 | 0.101 | b.d.l. | 32.7032 | 0.296 | 0.465 | 87.1972 | 0.49855 | 0 | 0 | 0.008128 | 0.092361 | 0.19766 | 0.023684 | 0.088166 | 0.01218 | 0.011702 | 0.0059465 | 0 | 0.43983 | 0.93838 | 5.6771 | 0.020514 | 0.2521 | 5.9497 | 3.0368 | 0.044508 | 0.030678 | 3.112 | Ca
SG70_4a | 6 | Clara | 2.94 | 0.122 | 46.9 | 0.152 | 1.38 | 0.147 | b.d.l. | 1.44 | 2.96 | 0.331 | 1.41 | 0.251 | 0.203 | b.d.l. | b.d.l. | 33.621 | 0.347 | 0.362 | 92.566 | 0.52246 | 0.0054472 | 0 | 0.012975 | 0.08809 | 0.17974 | 0.020003 | 0.083522 | 0.014347 | 0.011495 | 0 | 0 | 0.41017 | 0.93807 | 5.8755 | 0.029714 | 0.1701 | 6.0753 | 2.9156 | 0.048727 | 0.022304 | 2.9866 | Ca
SG70n_1 | 6 | Clara | 3.04 | n.a. | 47.86 | 0.21 | 0.742 | 0.221 | b.d.l. | 1.65 | 3.22 | 0.36 | 1.43 | 0.253 | 0.168 | 0.158 | b.d.l. | 32.39 | 0.211 | 0.315 | 92.228 | 0.54123 |  | 0 | 0.019542 | 0.10112 | 0.19589 | 0.021796 | 0.084864 | 0.014488 | 0.0095305 | 0.0087035 | 0 | 0.45594 | 0.99717 | 6.0069 | 0.041128 | 0.091631 | 6.1396 | 2.8141 | 0.029684 | 0.019444 | 2.8632 | Ca
SG70n_2 | 6 | Clara | 3.11 | n.a. | 48.66 | 0.323 | 0.451 | 0.078 | b.d.l. | 1.58 | 3.31 | 0.345 | 1.49 | 0.301 | 0.188 | 0.202 | b.d.l. | 34.07 | 0.134 | 0.184 | 94.426 | 0.54158 |  | 0 | 0.0067464 | 0.094716 | 0.19696 | 0.020431 | 0.086491 | 0.01686 | 0.010432 | 0.010884 | 0 | 0.44352 | 0.9851 | 5.9737 | 0.061875 | 0.054477 | 6.0901 | 2.8953 | 0.018439 | 0.011109 | 2.9248 | Ca
SG70n_3 | 6 | Clara | 3.25 | n.a. | 47.22 | 0.202 | 0.72 | b.d.l. | b.d.l. | 1.48 | 3.11 | 0.346 | 1.36 | 0.251 | 0.187 | 0.114 | b.d.l. | 33.17 | 0.187 | 0.174 | 91.771 | 0.58063 |  | 0 | 0 | 0.09102 | 0.18986 | 0.021021 | 0.080991 | 0.014424 | 0.010645 | 0.0063016 | 0 | 0.41426 | 0.99489 | 5.9472 | 0.039699 | 0.089223 | 6.0761 | 2.8918 | 0.026399 | 0.010778 | 2.929 | Ca
SG71_1 | 6 | Clara | 2 | n.a. | 47.78 | 0.182 | 0.309 | 0.571 | b.d.l. | 2.43 | 5.07 | 0.613 | 2.66 | 0.72 | 0.493 | 0.664 | 0.074 | 37.15 | 0.286 | 0.392 | 101.394 | 0.33811 |  | 0 | 0.047944 | 0.14141 | 0.29287 | 0.035241 | 0.14989 | 0.039151 | 0.026556 | 0.034732 | 0.0037617 | 0.77157 | 1.1097 | 5.6943 | 0.033846 | 0.036234 | 5.7644 | 3.0648 | 0.038205 | 0.022976 | 3.1259 | Ce
SG71_a1 | 6 | Clara | 1.97 | 0.067 | 48.06 | 0.476 | 0.21 | 0.175 | b.d.l. | 2.28 | 4.18 | 0.391 | 1.77 | 0.4 | 0.238 | 0.187 | b.d.l. | 34.6665 | 0.206 | 0.1 | 95.3765 | 0.346 | 0.0029566 | 0 | 0.015266 | 0.13785 | 0.25086 | 0.023353 | 0.10362 | 0.022597 | 0.013319 | 0.010162 | 0 | 0.57703 | 0.92599 | 5.9506 | 0.091965 | 0.025583 | 6.0681 | 2.9712 | 0.02859 | 0.0060894 | 3.0059 | Ce
SG71_a2 | 6 | Clara | 1.49 | 0.118 | 43.52 | 0.507 | 0.252 | 0.205 | b.d.l. | 2.55 | 4.39 | 0.498 | 1.87 | 0.419 | 0.239 | 0.249 | b.d.l. | 33.9695 | 0.188 | 0.146 | 90.6105 | 0.27971 | 0.0055658 | 0 | 0.019114 | 0.16479 | 0.2816 | 0.031792 | 0.11702 | 0.0253 | 0.014296 | 0.014463 | 0 | 0.66838 | 0.95366 | 5.7595 | 0.1047 | 0.032814 | 5.897 | 3.1119 | 0.027888 | 0.0095027 | 3.1493 | Ce
SG71_a3 | 6 | Clara | 1.98 | 0.208 | 47.4 | 0.705 | 0.216 | 0.343 | b.d.l. | 2.34 | 4.06 | 0.407 | 1.89 | 0.418 | 0.293 | 0.288 | b.d.l. | 34.5271 | 0.172 | b.d.l. | 95.2471 | 0.34855 | 0.0091998 | 0 | 0.02999 | 0.1418 | 0.24422 | 0.024365 | 0.1109 | 0.023668 | 0.016435 | 0.015686 | 0 | 0.60706 | 0.96482 | 5.8823 | 0.13652 | 0.026375 | 6.0452 | 2.966 | 0.023926 | 0 | 2.99 | Ce
SG71_a4 | 6 | Clara | 1.63 | b.d.l. | 50.45 | 0.308 | 0.115 | 0.251 | 0.094 | 2.4 | 4.34 | 0.463 | 2.05 | 0.435 | 0.312 | 0.393 | b.d.l. | 34.3412 | 0.191 | 0.139 | 97.9122 | 0.27993 | 0 | 0.0038857 | 0.021409 | 0.14188 | 0.25468 | 0.027039 | 0.11735 | 0.024029 | 0.017073 | 0.020882 | 0 | 0.62435 | 0.90816 | 6.1078 | 0.058186 | 0.013699 | 6.1797 | 2.878 | 0.025919 | 0.0082763 | 2.9122 | Ce
SG71_a5 | 6 | Clara | 1.62 | 0.217 | 48.92 | 0.482 | 0.137 | 0.35 | 0.089 | 2.4 | 4.56 | 0.559 | 2.24 | 0.534 | 0.318 | 0.372 | b.d.l. | 34.9221 | 0.23 | 0.124 | 98.0741 | 0.27951 | 0.0094073 | 0.0036963 | 0.029994 | 0.14255 | 0.26884 | 0.032799 | 0.12883 | 0.029636 | 0.017483 | 0.019859 | 0 | 0.66999 | 0.96261 | 5.9504 | 0.091484 | 0.016396 | 6.0582 | 2.9404 | 0.031358 | 0.0074178 | 2.9791 | Ce
SG71_a6 | 6 | Clara | 1.63 | b.d.l. | 43.95 | 0.627 | 0.183 | 0.292 | 0.106 | 2.19 | 4.44 | 0.498 | 2.03 | 0.446 | 0.334 | 0.412 | b.d.l. | 34.6317 | 0.174 | 0.134 | 92.0777 | 0.30086 | 0 | 0.0047094 | 0.026769 | 0.13915 | 0.28003 | 0.031258 | 0.1249 | 0.026478 | 0.019643 | 0.023529 | 0 | 0.67175 | 0.97731 | 5.7187 | 0.12731 | 0.023429 | 5.8694 | 3.1193 | 0.025378 | 0.0085751 | 3.1533 | Ce
SG71_a7 | 6 | Clara | 1.63 | b.d.l. | 44.17 | 0.512 | 0.124 | 0.246 | b.d.l. | 2.27 | 4.47 | 0.547 | 2.11 | 0.487 | 0.3 | 0.407 | b.d.l. | 34.4806 | 0.28 | 0.162 | 92.1956 | 0.30063 | 0 | 0 | 0.022535 | 0.14412 | 0.28171 | 0.034308 | 0.12972 | 0.028891 | 0.01763 | 0.023226 | 0 | 0.68214 | 0.98276 | 5.743 | 0.10388 | 0.015863 | 5.8627 | 3.1033 | 0.040807 | 0.010359 | 3.1545 | Ce
SG71_a8 | 6 | Clara | 1.54 | b.d.l. | 43.8 | 0.838 | 0.198 | 0.327 | b.d.l. | 2.05 | 4.47 | 0.546 | 2.32 | 0.604 | 0.347 | 0.431 | b.d.l. | 34.1089 | 0.261 | 0.13 | 91.9709 | 0.28431 | 0 | 0 | 0.029985 | 0.13028 | 0.28199 | 0.034279 | 0.14277 | 0.035867 | 0.020413 | 0.02462 | 0 | 0.70021 | 0.98452 | 5.7006 | 0.17019 | 0.025355 | 5.8961 | 3.073 | 0.038076 | 0.0083212 | 3.1194 | Ce
SG71_a9 | 6 | Clara | 1.92 | b.d.l. | 48.28 | 0.252 | 0.21 | 0.53 | b.d.l. | 2.13 | 4.27 | 0.492 | 2.28 | 0.597 | 0.428 | 0.567 | b.d.l. | 34.5504 | 0.267 | 0.32 | 97.0934 | 0.33422 | 0 | 0 | 0.045823 | 0.12763 | 0.25398 | 0.029124 | 0.13229 | 0.033426 | 0.023739 | 0.030538 | 0 | 0.67656 | 1.0108 | 5.9247 | 0.048254 | 0.025356 | 5.9983 | 2.9349 | 0.036726 | 0.019313 | 2.9909 | Ce
SG71n_1 | 6 | Clara | 1.81 | n.a. | 50.79 | 0.43 | 0.194 | 0.299 | b.d.l. | 2.53 | 4.77 | 0.522 | 2.14 | 0.407 | 0.297 | 0.213 | b.d.l. | 34.78 | 0.192 | 0.094 | 99.468 | 0.30569 |  | 0 | 0.025081 | 0.14709 | 0.27527 | 0.02998 | 0.12047 | 0.022109 | 0.015983 | 0.01113 | 0 | 0.64712 | 0.9528 | 6.047 | 0.079887 | 0.022726 | 6.1497 | 2.8664 | 0.025623 | 0.0055041 | 2.8975 | Ce
SG71n_2 | 6 | Clara | 1.83 | n.a. | 47.77 | 0.636 | 0.182 | 0.43 | b.d.l. | 2.14 | 4.47 | 0.532 | 2.36 | 0.57 | 0.35 | 0.356 | b.d.l. | 33.59 | 0.244 | 0.146 | 95.606 | 0.32208 |  | 0 | 0.037589 | 0.12966 | 0.26883 | 0.031841 | 0.13846 | 0.032269 | 0.019628 | 0.019386 | 0 | 0.67765 | 0.99974 | 5.9271 | 0.12314 | 0.022219 | 6.0724 | 2.885 | 0.033935 | 0.0089091 | 2.9278 | Ce
SG71n_3 | 6 | Clara | 2.08 | n.a. | 55.44 | 0.132 | 0.14 | 0.412 | b.d.l. | 2.18 | 4.51 | 0.558 | 2.41 | 0.697 | 0.416 | 0.542 | b.d.l. | 33.45 | 0.322 | 0.414 | 103.703 | 0.33472 |  | 0 | 0.03293 | 0.12077 | 0.248 | 0.030537 | 0.12928 | 0.036078 | 0.021331 | 0.026987 | 0 | 0.6459 | 0.98063 | 6.2895 | 0.023367 | 0.015627 | 6.3285 | 2.6268 | 0.040946 | 0.023099 | 2.6909 | Ce
SG71n_4 | 6 | Clara | 2.22 | n.a. | 50.88 | 0.329 | 0.293 | 0.14 | 0.116 | 2.24 | 4.28 | 0.462 | 1.8 | 0.328 | 0.207 | 0.179 | b.d.l. | 33.99 | 0.226 | 0.051 | 97.741 | 0.37786 |  | 0.0047525 | 0.011835 | 0.13125 | 0.24893 | 0.026741 | 0.10212 | 0.017957 | 0.011226 | 0.0094267 | 0 | 0.55948 | 0.9421 | 6.1051 | 0.0616 | 0.034592 | 6.2013 | 2.8232 | 0.030396 | 0.0030096 | 2.8566 | Ce
SG72_1 | 6 | Clara | 1.61 | n.a. | 48.37 | 0.051 | 0.398 | 0.766 | b.d.l. | 1.71 | 3.8 | 0.516 | 2.53 | 0.858 | 0.646 | 0.988 | 0.21 | 33.97 | 0.084 | 1.045 | 97.552 | 0.28155 |  | 0 | 0.066532 | 0.10294 | 0.22707 | 0.030686 | 0.14748 | 0.048261 | 0.035996 | 0.053458 | 0.011043 | 0.72346 | 1.005 | 5.963 | 0.0098108 | 0.048276 | 6.0211 | 2.8989 | 0.011607 | 0.063358 | 2.9739 | Ce
SG72n_1 | 6 | Clara | 1.312 | n.a. | 45.94 | 0.045 | 0.751 | 0.761 | b.d.l. | 2.02 | 4.16 | 0.536 | 2.5 | 0.696 | 0.517 | 0.814 | 0.164 | 31.88 | 0.108 | 1.02 | 93.224 | 0.24089 |  | 0 | 0.069397 | 0.12767 | 0.26099 | 0.033466 | 0.153 | 0.041103 | 0.030246 | 0.046242 | 0.0090543 | 0.77118 | 1.0121 | 5.9462 | 0.0090887 | 0.095643 | 6.051 | 2.8564 | 0.015669 | 0.06493 | 2.937 | Ce
SG72n_2 | 6 | Clara | 1.41 | n.a. | 44.72 | 0.031 | 0.458 | 0.822 | b.d.l. | 1.84 | 3.57 | 0.472 | 2.22 | 0.718 | 0.553 | 0.939 | 0.189 | 32 | 0.096 | 1.027 | 91.065 | 0.26478 |  | 0 | 0.076667 | 0.11894 | 0.22908 | 0.030142 | 0.13896 | 0.043368 | 0.033089 | 0.054558 | 0.010672 | 0.73548 | 1.0003 | 5.9202 | 0.0064037 | 0.059656 | 5.9862 | 2.9324 | 0.014245 | 0.066865 | 3.0135 | Ce
SG72n_3 | 6 | Clara | 1.46 | n.a. | 44.6 | 0.106 | 0.648 | 1.152 | b.d.l. | 2.55 | 3.88 | 0.453 | 2.01 | 0.53 | 0.407 | 0.708 | 0.151 | 33 | 0.086 | 0.559 | 92.3 | 0.27038 |  | 0 | 0.10596 | 0.16256 | 0.24553 | 0.028529 | 0.12408 | 0.031571 | 0.024017 | 0.040569 | 0.0084088 | 0.77123 | 1.0416 | 5.8228 | 0.021594 | 0.083239 | 5.9276 | 2.9823 | 0.012585 | 0.035892 | 3.0308 | Ce
SG72n_4 | 6 | Clara | 1.52 | n.a. | 49.03 | 0.052 | 0.344 | 0.872 | b.d.l. | 1.62 | 3.96 | 0.494 | 2.63 | 0.913 | 0.684 | 1.141 | 0.283 | 34.68 | 0.137 | 1.46 | 99.82 | 0.26091 |  | 0 | 0.074344 | 0.095726 | 0.23227 | 0.028837 | 0.15048 | 0.050409 | 0.037412 | 0.0606 | 0.014607 | 0.74469 | 1.0056 | 5.9331 | 0.009819 | 0.040958 | 5.9839 | 2.905 | 0.018583 | 0.08689 | 3.0105 | Ce
SG73_1 | 6 | Clara | 1.54 | n.a. | 45.23 | 0.264 | 0.287 | 0.479 | b.d.l. | 2.2 | 4.45 | 0.485 | 2.14 | 0.528 | 0.335 | 0.387 | 0.086 | 32.32 | 0.147 | 0.242 | 91.12 | 0.28676 |  | 0 | 0.044301 | 0.14102 | 0.28314 | 0.030712 | 0.13283 | 0.031624 | 0.019876 | 0.022297 | 0.0048153 | 0.71062 | 0.99738 | 5.9374 | 0.054077 | 0.037069 | 6.0285 | 2.9369 | 0.02163 | 0.015624 | 2.9741 | Ce
SG73_1 | 6 | Clara | 1.62 | n.a. | 46.46 | 0.168 | 0.325 | 0.533 | 0.092 | 2.51 | 4.51 | 0.468 | 2.05 | 0.472 | 0.29 | 0.351 | 0.065 | 31.3 | 0.139 | 0.404 | 91.757 | 0.29882 |  | 0.0040848 | 0.048831 | 0.15938 | 0.28426 | 0.029356 | 0.12604 | 0.028004 | 0.017044 | 0.020032 | 0.0036052 | 0.71655 | 1.0195 | 6.0414 | 0.034088 | 0.041582 | 6.1171 | 2.8174 | 0.02026 | 0.025837 | 2.8635 | Ce
SG73_2 | 6 | Clara | 0.943 | n.a. | 43.13 | 0.433 | 0.417 | 0.262 | b.d.l. | 2.6 | 5.63 | 0.618 | 2.43 | 0.43 | 0.267 | 0.167 | b.d.l. | 30.83 | 0.161 | 0.179 | 88.497 | 0.18278 |  | 0 | 0.025223 | 0.17348 | 0.37288 | 0.040735 | 0.157 | 0.026809 | 0.01649 | 0.010015 | 0 | 0.82264 | 1.0054 | 5.8934 | 0.092324 | 0.056064 | 6.0418 | 2.9161 | 0.024659 | 0.012029 | 2.9528 | Ce
SG73_3 | 6 | Clara | 1.168 | n.a. | 42.78 | 0.313 | 0.437 | 0.281 | 0.066 | 2.65 | 5.14 | 0.552 | 2.15 | 0.39 | 0.265 | 0.218 | b.d.l. | 30.85 | 0.163 | 0.264 | 87.687 | 0.22788 |  | 0.0030996 | 0.02723 | 0.17798 | 0.34267 | 0.036624 | 0.13983 | 0.024475 | 0.016474 | 0.01316 | 0 | 0.77844 | 1.0094 | 5.8841 | 0.067177 | 0.05914 | 6.0104 | 2.9372 | 0.02513 | 0.017858 | 2.9802 | Ce
SG73_4 | 6 | Clara | 1.308 | n.a. | 43.99 | 0.176 | 0.406 | 0.367 | b.d.l. | 2.53 | 4.6 | 0.505 | 1.89 | 0.368 | 0.285 | 0.316 | b.d.l. | 30.96 | 0.178 | 0.287 | 88.166 | 0.25214 |  | 0 | 0.035137 | 0.16788 | 0.30299 | 0.033104 | 0.12144 | 0.022817 | 0.017505 | 0.018847 | 0 | 0.71973 | 0.97186 | 5.9779 | 0.037321 | 0.054285 | 6.0695 | 2.9123 | 0.027113 | 0.019181 | 2.9586 | Ce
SG74_1 | 6 | Clara | 1.17 | n.a. | 44.86 | 0.125 | 0.549 | 0.261 | b.d.l. | 2.71 | 5.24 | 0.583 | 2.4 | 0.531 | 0.313 | 0.345 | b.d.l. | 31.41 | 0.399 | 0.606 | 91.502 | 0.21912 |  | 0 | 0.024278 | 0.17472 | 0.33533 | 0.03713 | 0.14983 | 0.031988 | 0.018678 | 0.019992 | 0 | 0.79194 | 1.0111 | 5.9228 | 0.025752 | 0.071318 | 6.0199 | 2.8707 | 0.059048 | 0.039349 | 2.9691 | Ce
SG74_a1 | 6 | Clara | 1.167 | b.d.l. | 44.34 | 0.134 | 0.541 | 0.299 | b.d.l. | 2.63 | 5.3 | 0.558 | 2.39 | 0.512 | 0.333 | 0.363 | b.d.l. | 32.0874 | 0.48 | 0.592 | 91.7264 | 0.21844 | 0 | 0 | 0.027797 | 0.16946 | 0.33898 | 0.035518 | 0.14912 | 0.030825 | 0.019861 | 0.021023 | 0 | 0.79259 | 1.011 | 5.8508 | 0.027591 | 0.070239 | 5.9487 | 2.9309 | 0.070995 | 0.038418 | 3.0403 | Ce
SG74_a2 | 6 | Clara | 1.284 | 0.111 | 43.09 | 0.155 | 0.446 | 0.254 | b.d.l. | 2.53 | 4.83 | 0.527 | 2.2 | 0.501 | 0.289 | 0.314 | b.d.l. | 31.7273 | 0.428 | 0.492 | 89.1783 | 0.24659 | 0.005356 | 0 | 0.024228 | 0.16726 | 0.31696 | 0.034417 | 0.14083 | 0.030948 | 0.017685 | 0.018658 | 0 | 0.75099 | 1.0029 | 5.8338 | 0.032745 | 0.059411 | 5.926 | 2.9734 | 0.064951 | 0.032759 | 3.0711 | Ce
SG74_a3 | 6 | Clara | 1.229 | 0.065 | 43.36 | 0.12 | 0.511 | 0.502 | b.d.l. | 2.57 | 4.95 | 0.55 | 2.22 | 0.506 | 0.289 | 0.315 | b.d.l. | 32.2269 | 0.458 | 0.53 | 90.4019 | 0.23331 | 0.0031004 | 0 | 0.047333 | 0.16795 | 0.3211 | 0.035507 | 0.14048 | 0.030898 | 0.017482 | 0.018502 | 0 | 0.77925 | 1.0157 | 5.8029 | 0.02506 | 0.067288 | 5.8952 | 2.9855 | 0.068705 | 0.034884 | 3.0891 | Ce
SG74n_1 | 6 | Clara | 1.061 | n.a. | 44.83 | 0.13 | 0.577 | 0.305 | b.d.l. | 2.61 | 5.3 | 0.579 | 2.58 | 0.548 | 0.33 | 0.328 | b.d.l. | 30.91 | 0.472 | 0.651 | 91.211 | 0.19947 |  | 0 | 0.02848 | 0.16891 | 0.34047 | 0.037017 | 0.16168 | 0.033138 | 0.019768 | 0.019079 | 0 | 0.80855 | 1.008 | 5.9415 | 0.026885 | 0.075243 | 6.0436 | 2.8358 | 0.070119 | 0.042433 | 2.9483 | Ce
SG74n_3 | 6 | Clara | 1.215 | n.a. | 44.31 | 0.149 | 0.489 | 0.263 | b.d.l. | 2.67 | 5.08 | 0.581 | 2.35 | 0.558 | 0.292 | 0.327 | b.d.l. | 30.96 | 0.551 | 0.554 | 90.349 | 0.22998 |  | 0 | 0.024725 | 0.17397 | 0.32857 | 0.037398 | 0.14827 | 0.033973 | 0.017611 | 0.019151 | 0 | 0.78367 | 1.0136 | 5.9126 | 0.031025 | 0.064202 | 6.0079 | 2.8597 | 0.082413 | 0.036357 | 2.9785 | Ce
SG74n_4 | 6 | Clara | 1.318 | n.a. | 44.4 | 0.302 | 0.528 | 0.586 | b.d.l. | 2.39 | 4.81 | 0.576 | 2.35 | 0.571 | 0.329 | 0.409 | b.d.l. | 30.64 | 0.448 | 0.581 | 90.238 | 0.24879 |  | 0 | 0.054941 | 0.1553 | 0.31025 | 0.036975 | 0.14787 | 0.034669 | 0.019788 | 0.023888 | 0 | 0.78368 | 1.0325 | 5.9084 | 0.06271 | 0.069133 | 6.0403 | 2.8224 | 0.066824 | 0.038024 | 2.9273 | Ce
SG75n_1 | 6 | Clara | 2.57 | n.a. | 43.55 | 1.881 | 0.288 | 1.91 | b.d.l. | 0.661 | 2.31 | 0.306 | 1.41 | 0.531 | 0.309 | 0.516 | 0.363 | 31.47 | 0.318 | 0.083 | 88.476 | 0.47369 |  | 0 | 0.17485 | 0.041939 | 0.14549 | 0.01918 | 0.086628 | 0.03148 | 0.018147 | 0.029427 | 0.020119 | 0.56726 | 1.0409 | 5.6587 | 0.38138 | 0.03682 | 6.0769 | 2.8305 | 0.046315 | 0.005304 | 2.8822 | Y
SG75n_2 | 6 | Clara | 2.28 | n.a. | 43.4 | 1.688 | 0.326 | 1.61 | b.d.l. | 0.677 | 2.4 | 0.323 | 1.49 | 0.561 | 0.328 | 0.64 | 0.361 | 29.77 | 0.492 | 0.093 | 86.439 | 0.43053 |  | 0 | 0.151 | 0.044007 | 0.15486 | 0.020741 | 0.093785 | 0.034074 | 0.019735 | 0.037392 | 0.020498 | 0.57609 | 1.0066 | 5.7773 | 0.35063 | 0.042699 | 6.1707 | 2.7432 | 0.073412 | 0.0060886 | 2.8227 | Ce
SG75n_3 | 6 | Clara | 2.42 | n.a. | 41.92 | 1.782 | 0.276 | 2.08 | b.d.l. | 0.643 | 2.35 | 0.332 | 1.38 | 0.513 | 0.281 | 0.607 | 0.356 | 31.93 | 0.422 | 0.108 | 87.4 | 0.45441 |  | 0 | 0.19399 | 0.041563 | 0.15078 | 0.0212 | 0.086375 | 0.030984 | 0.016813 | 0.035265 | 0.020101 | 0.59707 | 1.0515 | 5.5491 | 0.36808 | 0.035947 | 5.9531 | 2.9258 | 0.062615 | 0.007031 | 2.9954 | Y
SG76 1 | 6 | Clara | 2.58 | n.a. | 44.68 | 1.98 | 0.357 | 0.591 | b.d.l. | 1.1 | 2.97 | 0.425 | 2.34 | 0.689 | 0.391 | 0.591 | 0.07 | 32.62 | 0.237 | 0.104 | 91.725 | 0.46231 |  | 0 | 0.052599 | 0.067852 | 0.18185 | 0.025898 | 0.13977 | 0.039712 | 0.022325 | 0.032766 | 0.0037717 | 0.56654 | 1.0289 | 5.6441 | 0.39029 | 0.044372 | 6.0787 | 2.8524 | 0.033558 | 0.0064611 | 2.8924 | Ce
SG76_a1 | 6 | Clara | 2.46 | 0.098 | 44.92 | 1.458 | 0.129 | 0.337 | b.d.l. | 1.47 | 3.38 | 0.438 | 2.25 | 0.635 | 0.375 | 0.424 | 0.104 | 34.1902 | 0.111 | 0.108 | 92.8872 | 0.44032 | 0.0044073 | 0 | 0.02996 | 0.090576 | 0.20673 | 0.026661 | 0.13424 | 0.036559 | 0.021388 | 0.023482 | 0.0055975 | 0.57519 | 1.0199 | 5.6682 | 0.28708 | 0.016016 | 5.9713 | 2.9864 | 0.0157 | 0.0067023 | 3.0088 | Ce
SG76_a2 | 6 | Clara | 2.42 | b.d.l. | 45.81 | 1.48 | 0.244 | 0.43 | b.d.l. | 1.31 | 3.03 | 0.457 | 2.22 | 0.706 | 0.416 | 0.516 | 0.09 | 33.3073 | 0.239 | 0.139 | 92.8143 | 0.43103 | 0 | 0 | 0.03804 | 0.080321 | 0.18441 | 0.02768 | 0.1318 | 0.040447 | 0.023609 | 0.028436 | 0.0048202 | 0.55957 | 0.9906 | 5.7521 | 0.28998 | 0.030145 | 6.0722 | 2.895 | 0.033638 | 0.0085837 | 2.9372 | Ce
SG76_a3 | 6 | Clara | 2.5 | b.d.l. | 47.46 | 1.98 | 0.285 | 0.535 | b.d.l. | 1.47 | 3.3 | 0.45 | 2.28 | 0.624 | 0.379 | 0.445 | 0.078 | 33.4583 | 0.195 | 0.101 | 95.5403 | 0.42996 | 0 | 0 | 0.0457 | 0.087029 | 0.19393 | 0.026319 | 0.13071 | 0.034519 | 0.020769 | 0.02368 | 0.0040338 | 0.56669 | 0.99665 | 5.7542 | 0.37459 | 0.033999 | 6.1628 | 2.808 | 0.026501 | 0.0060225 | 2.8406 | Ce
SG76n_1 | 6 | Clara | 2.57 | n.a. | 42.34 | 3.08 | 0.225 | 0.975 | 0.082 | 1.043 | 2.65 | 0.359 | 2.18 | 0.669 | 0.384 | 0.593 | 0.096 | 31.29 | 0.497 | 0.136 | 89.169 | 0.46865 |  | 0.0035993 | 0.088307 | 0.065472 | 0.16512 | 0.022262 | 0.13251 | 0.03924 | 0.022312 | 0.033458 | 0.005264 | 0.57395 | 1.0462 | 5.4429 | 0.61783 | 0.028459 | 6.0892 | 2.7844 | 0.071615 | 0.0085983 | 2.8646 | Ce
SG76n_2 | 6 | Clara | 2.64 | n.a. | 46.3 | 1.302 | 0.106 | 0.555 | b.d.l. | 1.47 | 3.13 | 0.45 | 2.18 | 0.61 | 0.357 | 0.586 | b.d.l. | 32.51 | 0.157 | 0.083 | 92.436 | 0.47122 |  | 0 | 0.049202 | 0.090322 | 0.1909 | 0.027314 | 0.1297 | 0.035021 | 0.020304 | 0.032363 | 0 | 0.57513 | 1.0463 | 5.8259 | 0.25564 | 0.013123 | 6.0947 | 2.8317 | 0.022144 | 0.0051364 | 2.859 | Ce
SG76n_3 | 6 | Clara | 2.35 | n.a. | 44.37 | 2.14 | 0.173 | 0.352 | b.d.l. | 1.36 | 3.45 | 0.484 | 2.45 | 0.689 | 0.351 | 0.445 | b.d.l. | 32.22 | 0.242 | 0.076 | 91.152 | 0.42481 |  | 0 | 0.031605 | 0.084631 | 0.21311 | 0.029753 | 0.14763 | 0.040062 | 0.020218 | 0.02489 | 0 | 0.5919 | 1.0167 | 5.6544 | 0.42555 | 0.021692 | 6.1017 | 2.8423 | 0.034568 | 0.0047633 | 2.8816 | Ce
SG76n_4 | 6 | Clara | 2.53 | n.a. | 49.98 | 1.34 | 1.215 | 0.194 | b.d.l. | 1.32 | 3.68 | 0.581 | 2.71 | 0.616 | 0.343 | 0.367 | b.d.l. | 33.51 | 0.378 | 0.096 | 98.86 | 0.421 |  | 0 | 0.016034 | 0.075612 | 0.20924 | 0.032877 | 0.15032 | 0.03297 | 0.018186 | 0.018895 | 0 | 0.55413 | 0.97513 | 5.863 | 0.24528 | 0.14024 | 6.2485 | 2.7211 | 0.049703 | 0.0055385 | 2.7763 | Ce
SG76n_5 | 6 | Clara | 2.58 | n.a. | 47 | 0.847 | 0.719 | 0.234 | b.d.l. | 1.38 | 3.3 | 0.49 | 2.29 | 0.58 | 0.318 | 0.343 | b.d.l. | 32.33 | 0.219 | 0.158 | 92.788 | 0.45915 |  | 0 | 0.020683 | 0.084542 | 0.20067 | 0.029654 | 0.13585 | 0.033201 | 0.018032 | 0.018887 | 0 | 0.54152 | 1.0007 | 5.8965 | 0.16581 | 0.088754 | 6.1511 | 2.8077 | 0.030797 | 0.0097488 | 2.8482 | Ce
SG77n_1 | 6 | Clara | 1.47 | n.a. | 44.77 | 0.262 | 0.547 | 0.138 | 1.48 | 2.12 | 3.87 | 0.414 | 1.6 | 0.269 | 0.169 | 0.159 | b.d.l. | 31.22 | 0.532 | 0.088 | 89.108 | 0.2788 |  | 0.067566 | 0.013 | 0.13841 | 0.2508 | 0.026702 | 0.10115 | 0.01641 | 0.010213 | 0.0093305 | 0 | 0.56603 | 0.91239 | 5.986 | 0.054662 | 0.07196 | 6.1126 | 2.8895 | 0.07973 | 0.0057866 | 2.975 | Ce
SG77n_2 | 6 | Clara | 1.46 | n.a. | 44.63 | 0.25 | 0.577 | 0.048 | 1.73 | 2.04 | 3.9 | 0.411 | 1.59 | 0.271 | 0.192 | 0.149 | b.d.l. | 30.45 | 0.544 | 0.106 | 88.348 | 0.27936 |  | 0.079678 | 0.0045616 | 0.13437 | 0.25499 | 0.026743 | 0.10141 | 0.016679 | 0.011706 | 0.0088211 | 0 | 0.55927 | 0.91831 | 6.02 | 0.05262 | 0.076579 | 6.1492 | 2.8432 | 0.08225 | 0.0070319 | 2.9325 | Ce
SG77n_4 | 6 | Clara | 1.48 | n.a. | 43.79 | 0.23 | 0.637 | 0.161 | 1.58 | 2.07 | 3.74 | 0.364 | 1.52 | 0.238 | 0.185 | 0.156 | b.d.l. | 30.95 | 0.506 | 0.117 | 87.724 | 0.28542 |  | 0.073344 | 0.015421 | 0.13742 | 0.24645 | 0.023871 | 0.09771 | 0.014763 | 0.011368 | 0.0093083 | 0 | 0.55632 | 0.91508 | 5.9533 | 0.048793 | 0.085209 | 6.0873 | 2.9127 | 0.077108 | 0.0078229 | 2.9976 | Ce
SG77n_5 | 6 | Clara | 1.48 | n.a. | 49.3 | 0.257 | 0.623 | 0.154 | 1.9 | 1.95 | 4 | 0.449 | 1.67 | 0.324 | 0.209 | 0.16 | b.d.l. | 31.56 | 0.489 | 0.081 | 94.606 | 0.26303 |  | 0.081281 | 0.013594 | 0.1193 | 0.24292 | 0.027137 | 0.098934 | 0.018522 | 0.011836 | 0.0087983 | 0 | 0.54104 | 0.88535 | 6.1768 | 0.050245 | 0.076801 | 6.3038 | 2.7371 | 0.068674 | 0.0049911 | 2.8108 | Ce
SG78n_1 | 6 | Clara | 2.69 | n.a. | 44.53 | 1.615 | 0.373 | 1.89 | b.d.l. | 1.81 | 1.93 | 0.294 | 1.45 | 0.352 | 0.275 | 0.406 | 0.139 | 30.44 | 1.076 | b.d.l. | 89.27 | 0.48914 |  | 0 | 0.17069 | 0.1133 | 0.11992 | 0.01818 | 0.087887 | 0.020588 | 0.015933 | 0.022842 | 0.0076001 | 0.57694 | 1.0661 | 5.7082 | 0.32304 | 0.047045 | 6.0783 | 2.7011 | 0.1546 | 0 | 2.8557 | Y
SG78n_2 | 6 | Clara | 2.76 | n.a. | 42.58 | 1.236 | 0.519 | 1.62 | 0.068 | 1.55 | 1.84 | 0.282 | 1.23 | 0.341 | 0.246 | 0.324 | 0.139 | 30.56 | 0.723 | b.d.l. | 86.018 | 0.52272 |  | 0.0031 | 0.15239 | 0.10105 | 0.11908 | 0.018162 | 0.07765 | 0.020773 | 0.014845 | 0.018986 | 0.007916 | 0.53085 | 1.0567 | 5.685 | 0.25751 | 0.06818 | 6.0107 | 2.8244 | 0.1082 | 0 | 2.9326 | Ca
SG78n_3 | 6 | Clara | 3.41 | n.a. | 45.47 | 0.067 | 0.867 | 1.145 | b.d.l. | 0.992 | 2.28 | 0.291 | 1.23 | 0.316 | 0.283 | 0.358 | 0.112 | 32.59 | 0.236 | b.d.l. | 89.647 | 0.62267 |  | 0 | 0.10384 | 0.062355 | 0.14226 | 0.01807 | 0.074866 | 0.01856 | 0.016466 | 0.020226 | 0.0061496 | 0.4628 | 1.0855 | 5.8532 | 0.013458 | 0.10981 | 5.9765 | 2.904 | 0.034052 | 0 | 2.9381 | Ca
SG78n_4 | 6 | Clara | 3.37 | n.a. | 47.38 | 0.888 | 0.826 | 1.47 | b.d.l. | 1.45 | 2.13 | 0.297 | 1.36 | 0.345 | 0.273 | 0.391 | 0.144 | 32.49 | 0.534 | b.d.l. | 93.348 | 0.58638 |  | 0 | 0.12704 | 0.086851 | 0.12664 | 0.017574 | 0.07888 | 0.019309 | 0.015136 | 0.02105 | 0.0075342 | 0.50001 | 1.0864 | 5.8118 | 0.16997 | 0.099691 | 6.0815 | 2.7587 | 0.073421 | 0 | 2.8322 | Ca
SG130_1 | 6 | Clara | 2.04 | 1.39 | 42.27 | 0.73 | 0.571 | 0.158 | b.d.l. | 1.81 | 4.65 | 0.565 | 2.32 | 0.603 | 0.328 | 0.31 | b.d.l. | 33.9462 | 0.087 | 0.671 | 92.4492 | 0.37845 | 0.064789 | 0 | 0.014558 | 0.11559 | 0.29476 | 0.035644 | 0.14346 | 0.035981 | 0.019389 | 0.017794 | 0 | 0.67718 | 1.1204 | 5.5281 | 0.14897 | 0.073475 | 5.7505 | 3.0731 | 0.012753 | 0.043158 | 3.129 | Ce
SG130_2 | 6 | Clara | 1.44 | 1.38 | 41.6 | 0.923 | 0.826 | 0.357 | b.d.l. | 2.06 | 4.46 | 0.492 | 2.17 | 0.553 | 0.341 | 0.32 | b.d.l. | 34.318 | 0.103 | 0.338 | 91.681 | 0.27 | 0.065012 | 0 | 0.033246 | 0.13296 | 0.28575 | 0.031371 | 0.13562 | 0.033351 | 0.020373 | 0.018564 | 0 | 0.69124 | 1.0262 | 5.4987 | 0.19037 | 0.10743 | 5.7965 | 3.14 | 0.015261 | 0.021972 | 3.1773 | Ce
SG130_3 | 6 | Clara | 0.857 | 1.44 | 41.88 | 0.531 | 1.115 | 0.243 | b.d.l. | 2.4 | 4.73 | 0.603 | 2.43 | 0.632 | 0.431 | 0.554 | 0.078 | 34.2134 | 0.123 | 0.467 | 92.7274 | 0.16118 | 0.068048 | 0 | 0.0227 | 0.15539 | 0.30398 | 0.038567 | 0.15234 | 0.038234 | 0.025829 | 0.032239 | 0.0044113 | 0.7737 | 1.0029 | 5.5529 | 0.10986 | 0.14546 | 5.8082 | 3.1402 | 0.01828 | 0.030452 | 3.1889 | Ce
SG131_1 | 6 | Clara | 1.027 | 0.295 | 38.63 | 0.043 | 0.57 | 0.179 | b.d.l. | 2.21 | 4.81 | 0.493 | 2.05 | 0.418 | 0.266 | 0.245 | b.d.l. | 30.7631 | 0.25 | 0.618 | 82.8671 | 0.21467 | 0.015493 | 0 | 0.018584 | 0.15902 | 0.34356 | 0.035044 | 0.14284 | 0.028104 | 0.017717 | 0.015846 | 0 | 0.76072 | 0.99089 | 5.6925 | 0.0098875 | 0.082644 | 5.785 | 3.138 | 0.041294 | 0.044788 | 3.2241 | Ce
SG131_2 | 6 | Clara | 1.181 | 0.235 | 39.59 | 0.149 | 0.559 | 0.194 | 0.07 | 2.28 | 4.76 | 0.583 | 2.08 | 0.465 | 0.262 | 0.195 | b.d.l. | 31.7738 | 0.212 | 0.633 | 85.2218 | 0.23954 | 0.011976 | 0.0034175 | 0.019544 | 0.15919 | 0.3299 | 0.040212 | 0.14063 | 0.030336 | 0.016933 | 0.012237 | 0 | 0.74898 | 1.0039 | 5.6608 | 0.033245 | 0.078644 | 5.7727 | 3.1449 | 0.033978 | 0.044514 | 3.2234 | Ce
SG131_3 | 6 | Clara | 1.174 | 0.203 | 39.81 | 0.108 | 0.593 | 0.163 | b.d.l. | 2.36 | 4.57 | 0.571 | 2.04 | 0.405 | 0.285 | 0.274 | 0.075 | 37.3502 | 0.26 | 0.631 | 90.8722 | 0.22521 | 0.0097845 | 0 | 0.015531 | 0.15585 | 0.29956 | 0.03725 | 0.13045 | 0.02499 | 0.017421 | 0.016263 | 0.0043263 | 0.70164 | 0.93664 | 5.3838 | 0.022791 | 0.078906 | 5.4855 | 3.4965 | 0.039413 | 0.041968 | 3.5779 | Ce
SG133_1 | 6 | Clara | 1.352 | b.d.l. | 40.1 | 0.121 | 0.687 | 0.218 | 0.102 | 2.55 | 4.14 | 0.42 | 1.67 | 0.336 | 0.237 | 0.198 | b.d.l. | 33.3654 | 0.07 | 0.94 | 86.5064 | 0.26898 | 0 | 0.0048847 | 0.021542 | 0.17464 | 0.28144 | 0.028416 | 0.11075 | 0.021502 | 0.015024 | 0.012188 | 0 | 0.66551 | 0.93937 | 5.6242 | 0.026481 | 0.094805 | 5.7455 | 3.2393 | 0.011005 | 0.064839 | 3.3152 | Ce
SG89_1 | 7 | Fried.-Chris. | 2.2 | 0.115 | 42.04 | 3.16 | b.d.l. | 0.081 | b.d.l. | 2.66 | 4.76 | 0.572 | 1.76 | 0.236 | 0.114 | b.d.l. | b.d.l. | 32.4592 | b.d.l. | b.d.l. | 90.1572 | 0.40251 | 0.0052864 | 0 | 0.0073606 | 0.16753 | 0.29758 | 0.035588 | 0.10734 | 0.013888 | 0.0066459 | 0 | 0 | 0.63593 | 1.0437 | 5.4223 | 0.63598 | 0 | 6.0583 | 2.898 | 0 | 0 | 2.898 | Ce
SG89_2 | 7 | Fried.-Chris. | 2.39 | b.d.l. | 41.68 | 2.41 | b.d.l. | 0.191 | b.d.l. | 2.58 | 4.61 | 0.474 | 1.64 | 0.228 | 0.1 | b.d.l. | b.d.l. | 32.9588 | b.d.l. | b.d.l. | 89.2618 | 0.44359 | 0 | 0 | 0.017607 | 0.16484 | 0.29237 | 0.029917 | 0.10146 | 0.013611 | 0.0059139 | 0 | 0 | 0.62572 | 1.0693 | 5.4535 | 0.49205 | 0 | 5.9456 | 2.9851 | 0 | 0 | 2.9851 | Ce
SG89_3 | 7 | Fried.-Chris. | 2.38 | b.d.l. | 42.13 | 2.5 | b.d.l. | 0.233 | b.d.l. | 2.6 | 4.76 | 0.444 | 1.71 | 0.191 | 0.137 | b.d.l. | b.d.l. | 33.4467 | b.d.l. | b.d.l. | 90.5317 | 0.43578 | 0 | 0 | 0.021189 | 0.16388 | 0.29781 | 0.027646 | 0.10437 | 0.011249 | 0.0079928 | 0 | 0 | 0.63413 | 1.0699 | 5.4381 | 0.50354 | 0 | 5.9416 | 2.9885 | 0 | 0 | 2.9885 | Ce
SG139_1 | 7 | Fried.-Chris. | 0.053 | 3.3 | 41.26 | 0.059 | 0.42 | 1.47 | b.d.l. | 0.314 | 1.98 | 0.43 | 2.58 | 2.01 | 0.55 | 1.47 | 0.668 | 32.0294 | 0.081 | b.d.l. | 88.6744 | 0.010596 | 0.16577 | 0 | 0.14597 | 0.021611 | 0.13527 | 0.029235 | 0.17194 | 0.12926 | 0.035038 | 0.090933 | 0.040159 | 0.79941 | 0.97577 | 5.8153 | 0.012976 | 0.058244 | 5.8865 | 3.1249 | 0.012797 | 0 | 3.1377 | Nd
SG139_2 | 7 | Fried.-Chris. | 0.084 | 3.43 | 41.41 | 0.117 | 0.329 | 1.7 | b.d.l. | 0.373 | 2.28 | 0.519 | 2.79 | 2.05 | 0.592 | 1.44 | 0.666 | 32.7845 | 0.092 | b.d.l. | 90.6565 | 0.016497 | 0.16925 | 0 | 0.16582 | 0.025217 | 0.153 | 0.034662 | 0.18264 | 0.1295 | 0.037046 | 0.087501 | 0.03933 | 0.85473 | 1.0405 | 5.7332 | 0.025276 | 0.044817 | 5.8033 | 3.142 | 0.014277 | 0 | 3.1563 | Nd
SG139_3 | 7 | Fried.-Chris. | 0.068 | 2.97 | 40.67 | 0.077 | 0.387 | 1.86 | b.d.l. | 0.33 | 2.12 | 0.402 | 2.67 | 2.03 | 0.544 | 1.4 | 0.618 | 32.2269 | 0.046 | b.d.l. | 88.4189 | 0.013645 | 0.14974 | 0 | 0.18538 | 0.022795 | 0.14536 | 0.027432 | 0.17859 | 0.13102 | 0.034782 | 0.086921 | 0.037289 | 0.84957 | 1.013 | 5.7532 | 0.016997 | 0.053865 | 5.824 | 3.1557 | 0.0072939 | 0 | 3.163 | Y
SG139_4 | 7 | Fried.-Chris. | 0.046 | 1.3 | 35.44 | 0.153 | 0.05 | 1.46 | b.d.l. | 0.311 | 2.15 | 0.447 | 2.63 | 1.71 | 0.431 | 1.115 | 0.519 | 33.2376 | 0.128 | b.d.l. | 81.1276 | 0.010074 | 0.071529 | 0 | 0.1588 | 0.023445 | 0.16088 | 0.033288 | 0.19198 | 0.12045 | 0.030074 | 0.075549 | 0.034176 | 0.82864 | 0.91025 | 5.4712 | 0.036857 | 0.0075949 | 5.5157 | 3.5519 | 0.02215 | 0 | 3.5741 | Nd
SG140_1 | 7 | Fried.-Chris. | 0.163 | 4.65 | 37.19 | 2.28 | 0.082 | 1.3 | b.d.l. | 1.13 | 3.16 | 0.385 | 2.28 | 0.705 | 0.215 | b.d.l. | 0.162 | 36.6531 | 0.06 | b.d.l. | 90.4151 | 0.031714 | 0.22731 | 0 | 0.12563 | 0.075683 | 0.21008 | 0.025473 | 0.14787 | 0.04412 | 0.013329 | 0 | 0.0094777 | 0.65166 | 0.91069 | 5.101 | 0.48798 | 0.011066 | 5.6 | 3.48 | 0.0092246 | 0 | 3.4893 | Ce
SG140_2 | 7 | Fried.-Chris. | 0.267 | 6.16 | 38.15 | 1.392 | b.d.l. | 1.41 | b.d.l. | 1.2 | 2.96 | 0.43 | 2.19 | 0.651 | 0.213 | b.d.l. | 0.123 | 33.2376 | 0.056 | b.d.l. | 88.4396 | 0.053593 | 0.31067 | 0 | 0.14057 | 0.082916 | 0.20302 | 0.029351 | 0.14653 | 0.042031 | 0.013623 | 0 | 0.0074239 | 0.66546 | 1.0297 | 5.3984 | 0.30736 | 0 | 5.7057 | 3.2557 | 0.0088822 | 0 | 3.2646 | Ce
SG140_3 | 7 | Fried.-Chris. | 0.112 | 4.65 | 38.47 | 1.607 | b.d.l. | 1.28 | b.d.l. | 0.999 | 3.27 | 0.503 | 2.64 | 0.924 | 0.289 | b.d.l. | 0.198 | 28.091 | 0.106 | b.d.l. | 83.139 | 0.023551 | 0.24567 | 0 | 0.13368 | 0.072312 | 0.23495 | 0.035968 | 0.18504 | 0.062495 | 0.019363 | 0 | 0.012519 | 0.75633 | 1.0256 | 5.7026 | 0.37171 | 0 | 6.0744 | 2.8825 | 0.017613 | 0 | 2.9001 | Ce
SG140_4 | 7 | Fried.-Chris. | 0.256 | 5.85 | 38.6 | 1.363 | b.d.l. | 1.38 | b.d.l. | 1.21 | 3.19 | 0.319 | 2.09 | 0.686 | 0.227 | b.d.l. | 0.118 | 31.7505 | 0.081 | b.d.l. | 87.1205 | 0.051905 | 0.29802 | 0 | 0.13897 | 0.084454 | 0.22101 | 0.021995 | 0.14125 | 0.044739 | 0.014665 | 0 | 0.0071942 | 0.67428 | 1.0242 | 5.5173 | 0.304 | 0 | 5.8213 | 3.1415 | 0.012978 | 0 | 3.1545 | Ce
SG141_1 | 7 | Fried.-Chris. | 0.097 | 4.06 | 40.5 | 1.027 | 0.098 | 0.586 | b.d.l. | 1.48 | 4.93 | 0.698 | 2.88 | 0.689 | 0.252 | 0.309 | 0.201 | 33.3538 | b.d.l. | b.d.l. | 91.1608 | 0.018915 | 0.19892 | 0 | 0.056755 | 0.099346 | 0.32849 | 0.046286 | 0.1872 | 0.043215 | 0.015658 | 0.018643 | 0.011786 | 0.80738 | 1.0252 | 5.5674 | 0.2203 | 0.013255 | 5.8009 | 3.1738 | 0 | 0 | 3.1738 | Ce
SG141_3 | 7 | Fried.-Chris. | 0.118 | 4.43 | 40.5 | 0.988 | 0.133 | 0.499 | 0.107 | 1.34 | 4.68 | 0.683 | 2.89 | 0.7 | 0.307 | 0.371 | 0.124 | 31.7622 | b.d.l. | b.d.l. | 89.6322 | 0.023382 | 0.22056 | 0.0051036 | 0.049111 | 0.091405 | 0.31688 | 0.046024 | 0.19089 | 0.044616 | 0.019384 | 0.022746 | 0.0073885 | 0.78845 | 1.0375 | 5.6575 | 0.21536 | 0.01828 | 5.8912 | 3.0713 | 0 | 0 | 3.0713 | Ce
SG142_1 | 7 | Fried.-Chris. | 0.488 | 0.242 | 39.14 | 2.52 | 0.185 | 1.56 | b.d.l. | 1.82 | 4.73 | 0.592 | 2.9 | 0.53 | 0.26 | 0.427 | 0.089 | 26.9409 | b.d.l. | b.d.l. | 82.4239 | 0.10003 | 0.012463 | 0 | 0.15882 | 0.12842 | 0.33129 | 0.041265 | 0.19814 | 0.034943 | 0.016981 | 0.027081 | 0.0054856 | 0.94243 | 1.0549 | 5.6558 | 0.56821 | 0.026303 | 6.2503 | 2.6948 | 0 | 0 | 2.6948 | Ce
SG142_3 | 7 | Fried.-Chris. | 0.482 | 0.289 | 38.35 | 3.84 | 0.148 | 1.57 | b.d.l. | 1.64 | 5.02 | 0.73 | 3.35 | 0.643 | 0.302 | 0.452 | 0.184 | 26.3136 | b.d.l. | b.d.l. | 83.3136 | 0.09702 | 0.014616 | 0 | 0.15696 | 0.11364 | 0.34527 | 0.049969 | 0.22477 | 0.04163 | 0.019369 | 0.02815 | 0.011137 | 0.9909 | 1.1025 | 5.4419 | 0.85026 | 0.020664 | 6.3128 | 2.5847 | 0 | 0 | 2.5847 | Ce
SG142_4 | 7 | Fried.-Chris. | 0.433 | 0.065 | 37.93 | 2.62 | 0.131 | 1.048 | b.d.l. | 2.14 | 6.03 | 0.86 | 3.79 | 0.67 | 0.323 | b.d.l. | b.d.l. | 30.2867 | 0.154 | b.d.l. | 86.4807 | 0.086161 | 0.0032497 | 0 | 0.10358 | 0.14659 | 0.41 | 0.058194 | 0.25139 | 0.042883 | 0.02048 | 0 | 0 | 1.0331 | 1.1225 | 5.3207 | 0.5735 | 0.018081 | 5.9123 | 2.9409 | 0.024215 | 0 | 2.9652 | Ce
SG203.a_1 | 8 | Johann Baptist | 2.13 | 1.9 | 44.21 | 0.295 | 0.136 | 0.405 | 1.066 | 2.04 | 3.01 | 0.316 | 1.44 | 0.252 | 0.146 | 0.193 | b.d.l. | 31.0883 | 1.482 | b.d.l. | 90.1093 | 0.39815 | 0.089234 | 0.047963 | 0.0376 | 0.13127 | 0.19225 | 0.020087 | 0.089723 | 0.015151 | 0.0086958 | 0.011162 | 0 | 0.50594 | 1.0413 | 5.8257 | 0.060659 | 0.017633 | 5.904 | 2.8358 | 0.2189 | 0 | 3.0547 | Ce
SG203.a_2 | 8 | Johann Baptist | 2.26 | 2.14 | 48.97 | 0.345 | 0.169 | 0.425 | 0.664 | 2.22 | 2.93 | 0.327 | 1.45 | 0.192 | 0.14 | 0.209 | b.d.l. | 31.6808 | 2.35 | b.d.l. | 96.4718 | 0.38942 | 0.092648 | 0.02754 | 0.036372 | 0.13168 | 0.17251 | 0.019161 | 0.083283 | 0.010641 | 0.0076865 | 0.011143 | 0 | 0.47248 | 0.98208 | 5.9485 | 0.065393 | 0.020199 | 6.0341 | 2.6639 | 0.31997 | 0 | 2.9839 | Ce
SG203.a_3 | 8 | Johann Baptist | 2.27 | 2.13 | 47.02 | 0.269 | 0.604 | 0.385 | 0.263 | 1.93 | 3.31 | 0.357 | 1.6 | 0.229 | 0.148 | 0.23 | b.d.l. | 30.7166 | 2.202 | b.d.l. | 93.6636 | 0.40324 | 0.095068 | 0.011246 | 0.033969 | 0.11802 | 0.20092 | 0.021566 | 0.094741 | 0.013085 | 0.0083772 | 0.012642 | 0 | 0.50332 | 1.0129 | 5.8883 | 0.052566 | 0.074423 | 6.0153 | 2.6627 | 0.30909 | 0 | 2.9718 | Ce
SG204_1 | 8 | Johann Baptist | 1.73 | 2.64 | 49.03 | 0.167 | 0.36 | 0.498 | 0.179 | 2.18 | 3.39 | 0.387 | 1.76 | 0.336 | 0.196 | 0.324 | b.d.l. | 26.3717 | 5.67 | b.d.l. | 95.2187 | 0.29864 | 0.1145 | 0.0074378 | 0.042698 | 0.12954 | 0.19996 | 0.022718 | 0.10127 | 0.018656 | 0.010781 | 0.017305 | 0 | 0.54294 | 0.96352 | 5.9667 | 0.031712 | 0.043106 | 6.0415 | 2.2215 | 0.77343 | 0 | 2.995 | Ce
SG204_2 | 8 | Johann Baptist | 1.76 | 2.75 | 48 | 0.212 | 0.491 | 0.682 | 0.165 | 2.14 | 3.44 | 0.359 | 1.77 | 0.308 | 0.194 | 0.359 | b.d.l. | 25.3726 | 6.3 | b.d.l. | 94.3026 | 0.3061 | 0.12017 | 0.0069076 | 0.058913 | 0.12812 | 0.20444 | 0.021233 | 0.10261 | 0.01723 | 0.010751 | 0.019319 | 0 | 0.56262 | 0.99579 | 5.8852 | 0.04056 | 0.059233 | 5.985 | 2.1534 | 0.86581 | 0 | 3.0192 | Ce
SG204_3 | 8 | Johann Baptist | 1.59 | 2.61 | 43.49 | 0.228 | 0.501 | 0.795 | 0.216 | 2.22 | 3.18 | 0.355 | 1.61 | 0.242 | 0.206 | 0.278 | b.d.l. | 25.2215 | 5.72 | b.d.l. | 88.4625 | 0.29711 | 0.12254 | 0.0097155 | 0.073784 | 0.1428 | 0.20305 | 0.022559 | 0.10028 | 0.014545 | 0.012265 | 0.016073 | 0 | 0.58536 | 1.0147 | 5.729 | 0.046867 | 0.064936 | 5.8408 | 2.2999 | 0.8446 | 0 | 3.1445 | Ce
SG204_4 | 8 | Johann Baptist | 1.76 | 2.91 | 45.83 | 0.231 | 0.411 | 0.812 | b.d.l. | 1.97 | 3.4 | 0.374 | 1.76 | 0.36 | 0.207 | 0.347 | b.d.l. | 24.327 | 6.17 | b.d.l. | 90.869 | 0.31808 | 0.13214 | 0 | 0.072888 | 0.12256 | 0.20997 | 0.022986 | 0.10603 | 0.020927 | 0.01192 | 0.019404 | 0 | 0.58668 | 1.0369 | 5.839 | 0.045924 | 0.051522 | 5.9365 | 2.1455 | 0.88113 | 0 | 3.0266 | Ce
SG205_1 | 8 | Johann Baptist | 0.859 | 0.528 | 46.07 | 0.447 | 0.2 | 3.84 | 1.27 | 0.846 | 0.907 | 0.469 | 2 | 0.857 | 0.361 | 0.918 | 0.464 | 31.8783 | 1.003 | b.d.l. | 92.9173 | 0.15646 | 0.024163 | 0.055679 | 0.34738 | 0.053044 | 0.056449 | 0.029049 | 0.12143 | 0.050207 | 0.020951 | 0.051734 | 0.025413 | 0.75566 | 0.99195 | 5.9154 | 0.089561 | 0.025267 | 6.0303 | 2.8334 | 0.14436 | 0 | 2.9778 | Y
SG205_2 | 8 | Johann Baptist | 0.555 | 0.508 | 46.2 | 0.505 | 0.241 | 4.08 | 0.675 | 0.967 | 0.879 | 0.637 | 2.5 | 1.094 | 0.417 | 1.17 | 0.501 | 30.8676 | 1.04 | b.d.l. | 92.8366 | 0.10141 | 0.023322 | 0.029688 | 0.37027 | 0.060823 | 0.05488 | 0.039581 | 0.15226 | 0.064296 | 0.024278 | 0.066145 | 0.027526 | 0.86006 | 1.0145 | 5.951 | 0.1015 | 0.030544 | 6.0831 | 2.7523 | 0.15016 | 0 | 2.9025 | Y
SG205_3 | 8 | Johann Baptist | 0.823 | 0.686 | 44.88 | 0.446 | 0.199 | 4.45 | 1.099 | 0.823 | 0.961 | 0.512 | 2.02 | 0.809 | 0.378 | 0.922 | 0.444 | 31.0651 | 0.976 | b.d.l. | 91.4931 | 0.15261 | 0.031962 | 0.049055 | 0.40985 | 0.052536 | 0.060893 | 0.032287 | 0.12486 | 0.048254 | 0.022335 | 0.0529 | 0.024757 | 0.82868 | 1.0623 | 5.867 | 0.090978 | 0.025596 | 5.9836 | 2.8111 | 0.14301 | 0 | 2.9541 | Y
SG110_1 | 9 | Daniel im Dehs | 3.04 | 4.39 | 40.77 | 0.058 | 0.067 | b.d.l. | 8.49 | b.d.l. | b.d.l. | b.d.l. | b.d.l. | b.d.l. |  | b.d.l. | b.d.l. | 32.1223 | b.d.l. | b.d.l. | 88.9373 | 0.59944 | 0.2175 | 0.40297 | 0 | 0 | 0 | 0 | 0 | 0 | 0 | 0 | 0 | 0 | 1.2199 | 5.6674 | 0.012581 | 0.0091638 | 5.6891 | 3.091 | 0 | 0 | 3.091 | Ca
SG110_2 | 9 | Daniel im Dehs | 2.88 | 4.39 | 42.28 | 0.113 | b.d.l. | b.d.l. | 8.79 | b.d.l. | b.d.l. | b.d.l. | b.d.l. | b.d.l. |  | b.d.l. | b.d.l. | 31.5182 | 0.034 | b.d.l. | 90.0052 | 0.55991 | 0.21444 | 0.41135 | 0 | 0 | 0 | 0 | 0 | 0 | 0 | 0 | 0 | 0 | 1.1857 | 5.7947 | 0.024167 | 0 | 5.8189 | 2.9902 | 0.0052232 | 0 | 2.9954 | Ca
SG110_3 | 9 | Daniel im Dehs | 2.96 | 4.43 | 41.01 | 0.093 | b.d.l. | b.d.l. | 8.9 | b.d.l. | b.d.l. | b.d.l. | b.d.l. | b.d.l. |  | b.d.l. | b.d.l. | 31.4485 | 0.032 | b.d.l. | 88.8735 | 0.58498 | 0.21997 | 0.42338 | 0 | 0 | 0 | 0 | 0 | 0 | 0 | 0 | 0 | 0 | 1.2283 | 5.7135 | 0.020218 | 0 | 5.7338 | 3.0329 | 0.0049973 | 0 | 3.0379 | Ca
SG110_4 | 9 | Daniel im Dehs | 3.13 | 4.25 | 40.41 | 0.075 | b.d.l. | b.d.l. | 8.36 | b.d.l. | 0.056 | b.d.l. | b.d.l. | b.d.l. |  | b.d.l. | b.d.l. | 31.9713 | b.d.l. | b.d.l. | 88.2523 | 0.62102 | 0.21187 | 0.39926 | 0 | 0 | 0.0037966 | 0 | 0 | 0 | 0 | 0 | 0 | 0.0037966 | 1.2359 | 5.6522 | 0.016369 | 0 | 5.6686 | 3.0955 | 0 | 0 | 3.0955 | Ca
SG171_1 | 9 | Daniel im Dehs | 2.23 | 0.306 | 54.09 | 0.592 | 0.093 | 0.284 | b.d.l. | 3.29 | 3.75 | 0.502 | 2.04 | 0.251 | 0.139 | 0.228 | b.d.l. | 34.9337 | 0.109 | b.d.l. | 102.8377 | 0.36032 | 0.012423 | 0 | 0.022792 | 0.183 | 0.20704 | 0.027584 | 0.10987 | 0.013045 | 0.0071564 | 0.011399 | 0 | 0.58189 | 0.95464 | 6.1613 | 0.10522 | 0.010423 | 6.2769 | 2.7545 | 0.013917 | 0 | 2.7684 | Ce
SG171_2 | 9 | Daniel im Dehs | 2.2 | 0.075 | 51.09 | 0.949 | 0.068 | 0.229 | b.d.l. | 3.32 | 3.84 | 0.4 | 1.82 | 0.194 | 0.116 | 0.18 | b.d.l. | 34.7362 | 0.112 | b.d.l. | 99.3292 | 0.36769 | 0.0031495 | 0 | 0.01901 | 0.19101 | 0.2193 | 0.022734 | 0.10139 | 0.010429 | 0.0061775 | 0.0093082 | 0 | 0.57937 | 0.95021 | 6.0196 | 0.17448 | 0.0078831 | 6.2019 | 2.8331 | 0.014792 | 0 | 2.8479 | Ce
SG171_3 | 9 | Daniel im Dehs | 3.36 | 0.542 | 47.29 | 1.287 | 0.334 | 0.443 | b.d.l. | 2.85 | 2.32 | 0.21 | 1.108 | 0.166 | 0.075 | 0.089 | b.d.l. | 34.0043 | 0.095 | b.d.l. | 94.1733 | 0.58243 | 0.023606 | 0 | 0.03814 | 0.17006 | 0.13742 | 0.012379 | 0.064021 | 0.0092554 | 0.0041425 | 0.0047733 | 0 | 0.44019 | 1.0462 | 5.7788 | 0.24541 | 0.040158 | 6.0644 | 2.8764 | 0.013012 | 0 | 2.8894 | Ca
SG171_4 | 9 | Daniel im Dehs | 1.62 | 1.024 | 44.17 | 1.119 | 0.453 | 0.301 | b.d.l. | 2.82 | 4.12 | 0.473 | 1.97 | 0.187 | 0.133 | 0.186 | b.d.l. | 34.6084 | 0.07 | b.d.l. | 93.2544 | 0.29449 | 0.04677 | 0 | 0.027177 | 0.17647 | 0.25592 | 0.02924 | 0.11937 | 0.010934 | 0.0077038 | 0.010462 | 0 | 0.63727 | 0.97853 | 5.6604 | 0.22377 | 0.057119 | 5.9413 | 3.0701 | 0.010055 | 0 | 3.0801 | Ce
SG171_6 | 9 | Daniel im Dehs | 3.08 | b.d.l. | 50.42 | 0.962 | 0.085 | 0.305 | b.d.l. | 2.76 | 2.97 | 0.321 | 1.55 | 0.212 | 0.101 | 0.185 | b.d.l. | 35.3171 | b.d.l. | b.d.l. | 98.2681 | 0.5144 | 0 | 0 | 0.0253 | 0.15868 | 0.16949 | 0.018231 | 0.08629 | 0.011389 | 0.0053748 | 0.0095598 | 0 | 0.48432 | 0.99871 | 5.9363 | 0.17674 | 0.0098468 | 6.1229 | 2.8784 | 0 | 0 | 2.8784 | Ca
SG172_1 | 9 | Daniel im Dehs | 1.74 | 0.085 | 43.2 | 0.101 | 0.473 | 0.326 | b.d.l. | 2.06 | 4.62 | 0.574 | 2.3 | 0.424 | 0.174 | 0.252 | b.d.l. | 32.7496 | 0.155 | 0.215 | 89.4486 | 0.33133 | 0.0040668 | 0 | 0.030833 | 0.13503 | 0.30061 | 0.03717 | 0.14599 | 0.02597 | 0.010558 | 0.014847 | 0 | 0.70101 | 1.0364 | 5.7992 | 0.021157 | 0.062475 | 5.8828 | 3.0432 | 0.023323 | 0.014194 | 3.0808 | Ce
SG172_2 | 9 | Daniel im Dehs | 1.51 | 0.227 | 36.46 | 0.384 | 0.148 | 0.244 | b.d.l. | 1.91 | 3.65 | 0.486 | 1.81 | 0.301 | 0.113 | 0.194 | b.d.l. | 30.4959 | 0.208 | 0.125 | 78.2659 | 0.32918 | 0.012433 | 0 | 0.026419 | 0.14333 | 0.27189 | 0.036029 | 0.13153 | 0.021106 | 0.0078492 | 0.013085 | 0 | 0.65124 | 0.99285 | 5.6032 | 0.092086 | 0.022379 | 5.7177 | 3.2442 | 0.03583 | 0.0094477 | 3.2895 | Ce
SG172_4 | 9 | Daniel im Dehs | 2.32 | 0.225 | 44.18 | 0.119 | 0.167 | 0.271 | 0.283 | 1.69 | 4.05 | 0.502 | 2.02 | 0.382 | 0.165 | 0.252 | b.d.l. | 32.4011 | 0.112 | 0.086 | 89.2251 | 0.43803 | 0.010674 | 0.012862 | 0.025413 | 0.10984 | 0.26129 | 0.032232 | 0.12713 | 0.023199 | 0.0099265 | 0.014721 | 0 | 0.60375 | 1.0653 | 5.8804 | 0.024716 | 0.021871 | 5.927 | 2.9853 | 0.01671 | 0.0056296 | 3.0076 | Ce
SG172_6 | 9 | Daniel im Dehs | 2.25 | 0.358 | 47.63 | 0.151 | 0.09 | 0.291 | 0.421 | 1.78 | 4.12 | 0.57 | 2.21 | 0.459 | 0.15 | 0.287 | b.d.l. | 33.8765 | 0.119 | 0.051 | 94.8135 | 0.39986 | 0.015985 | 0.018009 | 0.025686 | 0.10889 | 0.25019 | 0.034447 | 0.13092 | 0.026237 | 0.0084939 | 0.015781 | 0 | 0.60064 | 1.0345 | 5.9672 | 0.029519 | 0.011094 | 6.0078 | 2.9379 | 0.016711 | 0.0031423 | 2.9577 | Ce
SG225a_1 | 10 | Wolfgang b. Alpirsbach | 3.48 | b.d.l. | 38.37 | 0.31 | 2.26 | b.d.l. | 9.81 | b.d.l. | b.d.l. | b.d.l. | b.d.l. | b.d.l. | b.d.l. | b.d.l. | b.d.l. | 30.7979 | 1.111 | b.d.l. | 86.1389 | 0.6863 | 0 | 0.46569 | 0 | 0 | 0 | 0 | 0 | 0 | 0 | 0 | 0 | 0 | 1.152 | 5.3345 | 0.067252 | 0.30915 | 5.7109 | 2.9639 | 0.17313 | 0 | 3.1371 | Ca
SG225a_2 | 10 | Wolfgang b. Alpirsbach | 3.37 | b.d.l. | 37.41 | 0.264 | 2.63 | b.d.l. | 9.7 | b.d.l. | b.d.l. | b.d.l. | b.d.l. | b.d.l. | b.d.l. | b.d.l. | b.d.l. | 29.5316 | 1.022 | b.d.l. | 83.9276 | 0.68203 | 0 | 0.47254 | 0 | 0 | 0 | 0 | 0 | 0 | 0 | 0 | 0 | 0 | 1.1546 | 5.3374 | 0.058774 | 0.3692 | 5.7654 | 2.9166 | 0.16344 | 0 | 3.08 | Ca
SG225a_3 | 10 | Wolfgang b. Alpirsbach | 3.19 | b.d.l. | 34.11 | 0.257 | 2.55 | b.d.l. | 10.51 | b.d.l. | b.d.l. | b.d.l. | b.d.l. | b.d.l. | b.d.l. | b.d.l. | b.d.l. | 30.217 | 1.105 | b.d.l. | 81.939 | 0.67248 | 0 | 0.53331 | 0 | 0 | 0 | 0 | 0 | 0 | 0 | 0 | 0 | 0 | 1.2058 | 5.0692 | 0.059598 | 0.37287 | 5.5016 | 3.1085 | 0.18407 | 0 | 3.2926 | Ca
SG225b_1 | 10 | Wolfgang b. Alpirsbach | 1.85 | 0.145 | 19.49 | 0.634 | 1.37 | b.d.l. | 6.9 | b.d.l. | b.d.l. | b.d.l. | b.d.l. | b.d.l. | b.d.l. | b.d.l. | b.d.l. | 23.3046 | 0.892 | b.d.l. | 54.5856 | 0.59654 | 0.011748 | 0.53556 | 0 | 0 | 0 | 0 | 0 | 0 | 0 | 0 | 0 | 0 | 1.1438 | 4.4305 | 0.22489 | 0.30642 | 4.9618 | 3.6671 | 0.22728 | 0 | 3.8944 | Ca
SG103_1 | 11 | quarry near Alpirsbach | 1.62 | b.d.l. | 46.3 | b.d.l. | b.d.l. | b.d.l. | 15.16 | b.d.l. | b.d.l. | b.d.l. | b.d.l. | b.d.l. |  | b.d.l. | b.d.l. | 29.2412 | 0.176 | b.d.l. | 92.4972 | 0.30965 | 0 | 0.6975 | 0 | 0 | 0 | 0 | 0 | 0 | 0 | 0 | 0 | 0 | 1.0071 | 6.2388 | 0 | 0 | 6.2388 | 2.7275 | 0.026583 | 0 | 2.7541 | Bi
SG103_1a | 11 | quarry near Alpirsbach | 1.9 | b.d.l. | 43.3 | 0.016 | b.d.l. | b.d.l. | 14.81 | b.d.l. | 0.045 | b.d.l. | b.d.l. | b.d.l. | b.d.l. | b.d.l. | b.d.l. | 29.369 | 0.119 | b.d.l. | 89.559 | 0.37662 | 0 | 0.70663 | 0 | 0 | 0.003048 | 0 | 0 | 0 | 0 | 0 | 0 | 0.003048 | 1.0863 | 6.0507 | 0.0034888 | 0 | 6.0542 | 2.8409 | 0.018639 | 0 | 2.8595 | Bi
SG103_2 | 11 | quarry near Alpirsbach | 1.65 | b.d.l. | 44.09 | b.d.l. | b.d.l. | b.d.l. | 15.67 | b.d.l. | 0.057 | b.d.l. | b.d.l. | b.d.l. | b.d.l. | b.d.l. | b.d.l. | 28.5557 | 0.18 | b.d.l. | 90.2027 | 0.32608 | 0 | 0.74542 | 0 | 0 | 0.0038492 | 0 | 0 | 0 | 0 | 0 | 0 | 0.0038492 | 1.0754 | 6.1426 | 0 | 0 | 6.1426 | 2.7539 | 0.028109 | 0 | 2.782 | Bi
SG103_2 | 11 | quarry near Alpirsbach | 1.86 | b.d.l. | 44.98 | 0.034 | b.d.l. | b.d.l. | 15.04 | b.d.l. | b.d.l. | b.d.l. | b.d.l. | b.d.l. | b.d.l. | b.d.l. | b.d.l. | 29.1947 | 0.155 | b.d.l. | 91.2637 | 0.36049 | 0 | 0.70165 | 0 | 0 | 0 | 0 | 0 | 0 | 0 | 0 | 0 | 0 | 1.0621 | 6.1457 | 0.0072488 | 0 | 6.1529 | 2.7612 | 0.023738 | 0 | 2.7849 | Bi
SG103_2a | 11 | quarry near Alpirsbach | 1.85 | 0.137 | 42.62 | b.d.l. | b.d.l. | b.d.l. | 14.87 | b.d.l. | b.d.l. | b.d.l. | b.d.l. | b.d.l. | b.d.l. | b.d.l. | b.d.l. | 28.4977 | 0.149 | b.d.l. | 88.1237 | 0.37348 | 0.0069492 | 0.7226 | 0 | 0 | 0 | 0 | 0 | 0 | 0 | 0 | 0 | 0 | 1.103 | 6.0657 | 0 | 0 | 6.0657 | 2.8075 | 0.023769 | 0 | 2.8313 | Bi
SG103_3 | 11 | quarry near Alpirsbach | 1.87 | b.d.l. | 42.99 | 0.021 | b.d.l. | b.d.l. | 15.22 | b.d.l. | 0.079 | b.d.l. | b.d.l. | b.d.l. |  | b.d.l. | b.d.l. | 29.4154 | 0.162 | b.d.l. | 89.7574 | 0.37123 | 0 | 0.72729 | 0 | 0 | 0.0053589 | 0 | 0 | 0 | 0 | 0 | 0 | 0.0053589 | 1.1039 | 6.0165 | 0.004586 | 0 | 6.021 | 2.8497 | 0.025413 | 0 | 2.8751 | Bi
SG103_4 | 11 | quarry near Alpirsbach | 1.9 | b.d.l. | 42.62 | b.d.l. | b.d.l. | b.d.l. | 15.05 | b.d.l. | b.d.l. | b.d.l. | b.d.l. | b.d.l. |  | b.d.l. | b.d.l. | 29.5432 | 0.193 | b.d.l. | 89.3062 | 0.37896 | 0 | 0.72254 | 0 | 0 | 0 | 0 | 0 | 0 | 0 | 0 | 0 | 0 | 1.1015 | 5.9926 | 0 | 0 | 5.9926 | 2.8755 | 0.030418 | 0 | 2.9059 | Bi
SG103_5 | 11 | quarry near Alpirsbach | 1.98 | b.d.l. | 42.48 | b.d.l. | b.d.l. | b.d.l. | 14.74 | b.d.l. | b.d.l. | b.d.l. | b.d.l. | b.d.l. |  | b.d.l. | b.d.l. | 29.4735 | 0.185 | b.d.l. | 88.8585 | 0.39597 | 0 | 0.70955 | 0 | 0 | 0 | 0 | 0 | 0 | 0 | 0 | 0 | 0 | 1.1055 | 5.9889 | 0 | 0 | 5.9889 | 2.8763 | 0.029235 | 0 | 2.9056 | Bi
SG111_1 | 11 | quarry near Alpirsbach | 2.67 | 4.31 | 44.26 | 0.079 | b.d.l. | b.d.l. | 8.71 | b.d.l. | b.d.l. | b.d.l. | b.d.l. | b.d.l. |  | b.d.l. | b.d.l. | 32.9239 | b.d.l. | b.d.l. | 92.9529 | 0.50184 | 0.20354 | 0.39406 | 0 | 0 | 0 | 0 | 0 | 0 | 0 | 0 | 0 | 0 | 1.0994 | 5.8645 | 0.016334 | 0 | 5.8808 | 3.0198 | 0 | 0 | 3.0198 | Ca
SG111_1a | 11 | quarry near Alpirsbach | 3.12 | 4.29 | 43.25 | 0.066 | b.d.l. | b.d.l. | 8.83 | b.d.l. | b.d.l. | b.d.l. | b.d.l. | b.d.l. |  | b.d.l. | b.d.l. | 32.0758 | 0.04 | b.d.l. | 91.6718 | 0.59349 | 0.20504 | 0.40431 | 0 | 0 | 0 | 0 | 0 | 0 | 0 | 0 | 0 | 0 | 1.2028 | 5.7998 | 0.013811 | 0 | 5.8136 | 2.9775 | 0.0060125 | 0 | 2.9835 | Ca
SG111_2 | 11 | quarry near Alpirsbach | 3.06 | 4.38 | 43.44 | 0.067 | b.d.l. | b.d.l. | 8.92 | b.d.l. | b.d.l. | b.d.l. | b.d.l. | b.d.l. |  | b.d.l. | b.d.l. | 31.8435 | b.d.l. | b.d.l. | 91.7105 | 0.58237 | 0.20944 | 0.40863 | 0 | 0 | 0 | 0 | 0 | 0 | 0 | 0 | 0 | 0 | 1.2004 | 5.8282 | 0.014027 | 0 | 5.8422 | 2.9574 | 0 | 0 | 2.9574 | Ca
SG111_3 | 11 | quarry near Alpirsbach | 3.02 | 4.14 | 43.51 | 0.055 | b.d.l. | b.d.l. | 8.81 | b.d.l. | b.d.l. | b.d.l. | b.d.l. | b.d.l. |  | b.d.l. | b.d.l. | 31.8202 | b.d.l. | b.d.l. | 91.3552 | 0.57587 | 0.19835 | 0.40437 | 0 | 0 | 0 | 0 | 0 | 0 | 0 | 0 | 0 | 0 | 1.1786 | 5.8489 | 0.011537 | 0 | 5.8604 | 2.961 | 0 | 0 | 2.961 | Ca
SG111_4 | 11 | quarry near Alpirsbach | 2.81 | 4.82 | 42.14 | 0.12 | b.d.l. | b.d.l. | 8.96 | b.d.l. | b.d.l. | b.d.l. | b.d.l. | b.d.l. |  | b.d.l. | b.d.l. | 31.2858 | b.d.l. | b.d.l. | 90.1358 | 0.54793 | 0.23614 | 0.42055 | 0 | 0 | 0 | 0 | 0 | 0 | 0 | 0 | 0 | 0 | 1.2046 | 5.7927 | 0.02574 | 0 | 5.8184 | 2.977 | 0 | 0 | 2.977 | Ca
SG101C_1 | 12 | Schmiedestollen dump | 3.43 | 0.093 | 43.66 | 0.061 | b.d.l. | b.d.l. | 11.58 | b.d.l. | b.d.l. | b.d.l. | b.d.l. | b.d.l. | b.d.l. | b.d.l. | b.d.l. | 33.3305 | 0.132 | b.d.l. | 92.2865 | 0.64165 | 0.0043712 | 0.52144 | 0 | 0 | 0 | 0 | 0 | 0 | 0 | 0 | 0 | 0 | 1.1675 | 5.7578 | 0.012553 | 0 | 5.7703 | 3.0427 | 0.019512 | 0 | 3.0622 | Ca
SG101C_2 | 12 | Schmiedestollen dump | 3.45 | 0.083 | 43.93 | 0.076 | b.d.l. | b.d.l. | 11.41 | b.d.l. | b.d.l. | b.d.l. | b.d.l. | b.d.l. |  | b.d.l. | b.d.l. | 33.2376 | 0.109 | b.d.l. | 92.2956 | 0.64395 | 0.0038924 | 0.51263 | 0 | 0 | 0 | 0 | 0 | 0 | 0 | 0 | 0 | 0 | 1.1605 | 5.7804 | 0.015605 | 0 | 5.796 | 3.0274 | 0.016076 | 0 | 3.0435 | Ca
SG101M_1 | 12 | Schmiedestollen dump | 3.66 | 0.208 | 46.96 | 0.065 | 0.035 | b.d.l. | 11.29 | b.d.l. | 0.045 | b.d.l. | b.d.l. | b.d.l. |  | b.d.l. | b.d.l. | 33.0517 | 0.116 | b.d.l. | 95.4307 | 0.65513 | 0.0093546 | 0.48644 | 0 | 0 | 0.0027524 | 0 | 0 | 0 | 0 | 0 | 0 | 0.0027524 | 1.1537 | 5.9257 | 0.012799 | 0.0043455 | 5.9429 | 2.887 | 0.016407 | 0 | 2.9034 | Ca
SG101M_2 | 12 | Schmiedestollen dump | 3.95 | b.d.l. | 44.61 | 0.033 | b.d.l. | b.d.l. | 9.99 | b.d.l. | b.d.l. | b.d.l. | b.d.l. | b.d.l. | 0.041 | b.d.l. | b.d.l. | 32.7613 | 0.087 | b.d.l. | 91.4723 | 0.73272 | 0 | 0.44606 | 0 | 0 | 0 | 0 | 0 | 0 | 0.0024234 | 0 | 0 | 0.0024234 | 1.1812 | 5.8337 | 0.0067339 | 0 | 5.8404 | 2.9656 | 0.012752 | 0 | 2.9784 | Ca
SG101M_3 | 12 | Schmiedestollen dump | 3.79 | 0.084 | 43.93 | 0.077 | b.d.l. | b.d.l. | 10.47 | b.d.l. | 0.058 | b.d.l. | b.d.l. | b.d.l. | b.d.l. | b.d.l. | b.d.l. | 32.6916 | 0.065 | b.d.l. | 91.1656 | 0.70961 | 0.0039516 | 0.47186 | 0 | 0 | 0.0037107 | 0 | 0 | 0 | 0 | 0 | 0 | 0.0037107 | 1.1891 | 5.7984 | 0.015859 | 0 | 5.8143 | 2.987 | 0.0096167 | 0 | 2.9966 | Ca
SG102M_1 | 12 | Schmiedestollen dump | 4.47 | 0.077 | 42.83 | 0.072 | 0.068 | 0.061 | 8.51 | 0.091 | 0.056 | b.d.l. | b.d.l. | b.d.l. |  | b.d.l. | b.d.l. | 33.0285 | 0.272 | b.d.l. | 89.5355 | 0.8391 | 0.0036317 | 0.38453 | 0.0056874 | 0.0058804 | 0.0035921 | 0 | 0 | 0 | 0 | 0 | 0 | 0.01516 | 1.2424 | 5.6679 | 0.014868 | 0.0088541 | 5.6916 | 3.0256 | 0.040347 | 0 | 3.0659 | Ca
SG102M_2 | 12 | Schmiedestollen dump | 4.3 | b.d.l. | 42.99 | 0.02 | 0.04 | b.d.l. | 8.84 | 0.096 | b.d.l. | b.d.l. | b.d.l. | b.d.l. |  | b.d.l. | b.d.l. | 32.8077 | 0.336 | b.d.l. | 89.4297 | 0.80991 | 0 | 0.40078 | 0 | 0.0062244 | 0 | 0 | 0 | 0 | 0 | 0 | 0 | 0.0062244 | 1.2169 | 5.7082 | 0.0041439 | 0.0052258 | 5.7176 | 3.0155 | 0.050008 | 0 | 3.0655 | Ca
SG115_1 | 12 | Schmiedestollen dump | 5.19 | b.d.l. | 45.04 | b.d.l. | 0.503 | 2.17 | 0.557 | b.d.l. | 0.111 | b.d.l. | 0.159 | 0.152 |  | 0.188 | 0.182 | 33.7371 | 0.294 | b.d.l. | 88.2831 | 0.93596 | 0 | 0.024179 | 0.19437 | 0 | 0.0068401 | 0 | 0.009558 | 0.008817 | 0 | 0.01049 | 0.0098694 | 0.23994 | 1.2001 | 5.7261 | 0 | 0.06292 | 5.789 | 2.969 | 0.041896 | 0 | 3.0109 | Ca
SG115_2 | 12 | Schmiedestollen dump | 5.06 | b.d.l. | 44.81 | 0.043 | 0.537 | 2.63 | 0.708 | b.d.l. | 0.126 | b.d.l. | 0.194 | 0.165 | 0.07 | 0.288 | 0.238 | 33.7139 | 0.307 | b.d.l. | 88.8899 | 0.91033 | 0 | 0.03066 | 0.23501 | 0 | 0.0077458 | 0 | 0.011634 | 0.0095481 | 0.0040127 | 0.016031 | 0.012875 | 0.29685 | 1.2378 | 5.6832 | 0.0085099 | 0.067011 | 5.7587 | 2.9598 | 0.043643 | 0 | 3.0035 | Ca
SG115_3 | 12 | Schmiedestollen dump | 5.19 | b.d.l. | 45.18 | b.d.l. | 1.087 | 2.43 | 0.449 | b.d.l. | 0.094 | b.d.l. | 0.113 | 0.13 | 0.066 | 0.217 | 0.204 | 34.3296 | 0.297 | b.d.l. | 89.7866 | 0.9209 | 0 | 0.019177 | 0.21416 | 0 | 0.0056993 | 0 | 0.0066835 | 0.0074195 | 0.0037315 | 0.011913 | 0.010884 | 0.26049 | 1.2006 | 5.6515 | 0 | 0.13378 | 5.7852 | 2.9725 | 0.041642 | 0 | 3.0142 | Ca
SG127_1 | 12 | Schmiedestollen dump | 1.311 | 0.294 | 41.53 | 0.017 | b.d.l. | b.d.l. | 16.62 | b.d.l. | b.d.l. | b.d.l. | b.d.l. | b.d.l. | b.d.l. | b.d.l. | b.d.l. | 30.7863 | 0.112 | 0.147 | 90.8173 | 0.26302 | 0.01482 | 0.80261 | 0 | 0 | 0 | 0 | 0 | 0 | 0 | 0 | 0 | 0 | 1.0805 | 5.8737 | 0.0037518 | 0 | 5.8775 | 3.0141 | 0.017756 | 0.010225 | 3.0421 | Bi
SG127_2 | 12 | Schmiedestollen dump | 1.138 | b.d.l. | 41.33 | b.d.l. | b.d.l. | b.d.l. | 16 | b.d.l. | b.d.l. | b.d.l. | b.d.l. | b.d.l. | b.d.l. | b.d.l. | b.d.l. | 30.5888 | 0.137 | 0.057 | 89.2508 | 0.23139 | 0 | 0.7831 | 0 | 0 | 0 | 0 | 0 | 0 | 0 | 0 | 0 | 0 | 1.0145 | 5.9243 | 0 | 0 | 5.9243 | 3.0352 | 0.022012 | 0.0040183 | 3.0612 | Bi
SG128_1 | 12 | Schmiedestollen dump | 2.51 | 0.095 | 41.36 | 0.094 | 0.04 | b.d.l. | 12.62 | b.d.l. | b.d.l. | b.d.l. | b.d.l. | b.d.l. | b.d.l. | b.d.l. | b.d.l. | 32.041 | 0.104 | b.d.l. | 88.864 | 0.49626 | 0.0047193 | 0.6006 | 0 | 0 | 0 | 0 | 0 | 0 | 0 | 0 | 0 | 0 | 1.1016 | 5.7648 | 0.020444 | 0.0054856 | 5.7908 | 3.0914 | 0.016248 | 0 | 3.1077 | Bi
SG128_2 | 12 | Schmiedestollen dump | 2.58 | b.d.l. | 41.77 | 0.063 | 0.098 | b.d.l. | 12.2 | b.d.l. | b.d.l. | b.d.l. | b.d.l. | b.d.l. |  | b.d.l. | b.d.l. | 32.3198 | 0.097 | b.d.l. | 89.1278 | 0.50639 | 0 | 0.57639 | 0 | 0 | 0 | 0 | 0 | 0 | 0 | 0 | 0 | 0 | 1.0828 | 5.7796 | 0.013602 | 0.013342 | 5.8066 | 3.0956 | 0.015044 | 0 | 3.1107 | Bi
SG128_3 | 12 | Schmiedestollen dump | 2.36 | b.d.l. | 40.88 | 0.063 | 0.169 | b.d.l. | 12.6 | b.d.l. | b.d.l. | b.d.l. | b.d.l. | b.d.l. | b.d.l. | b.d.l. | b.d.l. | 32.3198 | 0.109 | 0.042 | 88.5428 | 0.46946 | 0 | 0.60331 | 0 | 0 | 0 | 0 | 0 | 0 | 0 | 0 | 0 | 0 | 1.0728 | 5.7327 | 0.013786 | 0.023318 | 5.7698 | 3.1374 | 0.017133 | 0.0028967 | 3.1574 | Bi
SG128_4 | 12 | Schmiedestollen dump | 3.53 | b.d.l. | 42.1 | 0.034 | 0.11 | b.d.l. | 10.03 | b.d.l. | b.d.l. | b.d.l. | b.d.l. | b.d.l. |  | b.d.l. | b.d.l. | 32.587 | 0.056 | b.d.l. | 88.447 | 0.683 | 0 | 0.46713 | 0 | 0 | 0 | 0 | 0 | 0 | 0 | 0 | 0 | 0 | 1.1501 | 5.7425 | 0.0072366 | 0.014763 | 5.7645 | 3.0768 | 0.0085619 | 0 | 3.0854 | Ca
SG128_5 | 12 | Schmiedestollen dump | 3.2 | b.d.l. | 40.82 | 0.026 | 0.288 | b.d.l. | 10.42 | b.d.l. | 0.045 | b.d.l. | b.d.l. | b.d.l. | b.d.l. | b.d.l. | b.d.l. | 32.192 | 0.081 | b.d.l. | 87.072 | 0.63364 | 0 | 0.49665 | 0 | 0 | 0.0030447 | 0 | 0 | 0 | 0 | 0 | 0 | 0.0030447 | 1.1333 | 5.6981 | 0.0056633 | 0.039556 | 5.7433 | 3.1107 | 0.012674 | 0 | 3.1233 | Ca
SG129_1 | 12 | Schmiedestollen dump | 2.24 | b.d.l. | 41.99 | b.d.l. | b.d.l. | b.d.l. | 14.58 | b.d.l. | b.d.l. | b.d.l. | b.d.l. | b.d.l. | b.d.l. | b.d.l. | b.d.l. | 30.9606 | 0.131 | 0.129 | 90.0306 | 0.44262 | 0 | 0.69347 | 0 | 0 | 0 | 0 | 0 | 0 | 0 | 0 | 0 | 0 | 1.1361 | 5.8492 | 0 | 0 | 5.8492 | 2.9854 | 0.020454 | 0 | 3.0147 | Bi
SG129_2 | 12 | Schmiedestollen dump | 2.08 | 0.145 | 41.38 | b.d.l. | b.d.l. | b.d.l. | 14.98 | b.d.l. | b.d.l. | b.d.l. | b.d.l. | b.d.l. |  | b.d.l. | b.d.l. | 30.6236 | 0.218 | 0.098 | 89.5246 | 0.41563 | 0.00728 | 0.72052 | 0 | 0 | 0 | 0 | 0 | 0 | 0 | 0 | 0 | 0 | 1.1434 | 5.8292 | 0 | 0 | 5.8292 | 2.9862 | 0.034422 | 0.0067895 | 3.0274 | Bi
SG129_3 | 12 | Schmiedestollen dump | 2.17 | b.d.l. | 41.75 | b.d.l. | b.d.l. | b.d.l. | 15 | b.d.l. | b.d.l. | b.d.l. | b.d.l. | b.d.l. | b.d.l. | b.d.l. | b.d.l. | 30.8444 | 0.123 | 0.086 | 89.9734 | 0.43063 | 0 | 0.71651 | 0 | 0 | 0 | 0 | 0 | 0 | 0 | 0 | 0 | 0 | 1.1471 | 5.8407 | 0 | 0 | 5.8407 | 2.987 | 0.019288 | 0.005917 | 3.0122 | Bi
SG143_1 | 12 | Schmiedestollen dump | 0.762 | b.d.l. | 42.48 | 0.047 | b.d.l. | b.d.l. | 18.58 | b.d.l. | b.d.l. | b.d.l. | b.d.l. | b.d.l. | b.d.l. | b.d.l. | b.d.l. | 30.5423 | 0.215 | 0.056 | 92.6823 | 0.15141 | 0 | 0.88866 | 0 | 0 | 0 | 0 | 0 | 0 | 0 | 0 | 0 | 0 | 1.0401 | 5.9505 | 0.010273 | 0 | 5.9608 | 2.9615 | 0.033758 | 0.0038579 | 2.9991 | Bi
SG143_2 | 12 | Schmiedestollen dump | 0.719 | b.d.l. | 43.1 | 0.051 | b.d.l. | b.d.l. | 18.94 | b.d.l. | b.d.l. | b.d.l. | b.d.l. | b.d.l. |  | b.d.l. | b.d.l. | 30.3797 | 0.238 | 0.116 | 93.5437 | 0.14162 | 0 | 0.89795 | 0 | 0 | 0 | 0 | 0 | 0 | 0 | 0 | 0 | 0 | 1.0396 | 5.9845 | 0.01105 | 0 | 5.9955 | 2.92 | 0.037042 | 0.0079214 | 2.9649 | Bi
SG143_3 | 12 | Schmiedestollen dump | 0.644 | b.d.l. | 42.41 | 0.079 | b.d.l. | b.d.l. | 19.05 | b.d.l. | b.d.l. | b.d.l. | b.d.l. | b.d.l. |  | b.d.l. | b.d.l. | 30.5888 | 0.277 | 0.08 | 93.1288 | 0.12781 | 0 | 0.91004 | 0 | 0 | 0 | 0 | 0 | 0 | 0 | 0 | 0 | 0 | 1.0378 | 5.9335 | 0.017247 | 0 | 5.9508 | 2.9624 | 0.04344 | 0.0055046 | 3.0114 | Bi
SG144_1 | 12 | Schmiedestollen dump | 1.66 | b.d.l. | 42.25 | 0.036 | b.d.l. | b.d.l. | 16.15 | b.d.l. | b.d.l. | b.d.l. | b.d.l. | b.d.l. | b.d.l. | b.d.l. | b.d.l. | 31.3439 | 0.109 | 0.18 | 91.7289 | 0.32667 | 0 | 0.765 | 0 | 0 | 0 | 0 | 0 | 0 | 0 | 0 | 0 | 0 | 1.0917 | 5.8613 | 0.0077931 | 0 | 5.8691 | 3.01 | 0.01695 | 0.012281 | 3.0392 | Bi
SG144_2 | 12 | Schmiedestollen dump | 1.95 | 0.135 | 42.17 | b.d.l. | b.d.l. | b.d.l. | 15.04 | b.d.l. | b.d.l. | b.d.l. | b.d.l. | b.d.l. | b.d.l. | b.d.l. | b.d.l. | 32.1804 | 0.104 | 0.088 | 91.6674 | 0.38124 | 0.0066315 | 0.70778 | 0 | 0 | 0 | 0 | 0 | 0 | 0 | 0 | 0 | 0 | 1.0957 | 5.8121 | 0 | 0 | 5.8121 | 3.0702 | 0.016067 | 0.005965 | 3.0922 | Bi
SG144_3 | 12 | Schmiedestollen dump | 1.88 | b.d.l. | 41.96 | 0.019 | b.d.l. | b.d.l. | 15.37 | b.d.l. | b.d.l. | b.d.l. | b.d.l. | b.d.l. | b.d.l. | b.d.l. | b.d.l. | 31.1 | 0.111 | 0.135 | 90.575 | 0.37234 | 0 | 0.73272 | 0 | 0 | 0 | 0 | 0 | 0 | 0 | 0 | 0 | 0 | 1.1051 | 5.8584 | 0.0041394 | 0 | 5.8626 | 3.0057 | 0.017371 | 0.0092699 | 3.0324 | Bi
SG145_1 | 12 | Schmiedestollen dump | 2.13 | b.d.l. | 44.12 | b.d.l. | 0.041 | b.d.l. | 14.43 | b.d.l. | b.d.l. | b.d.l. | b.d.l. | b.d.l. | b.d.l. | b.d.l. | b.d.l. | 31.3555 | 0.43 | b.d.l. | 92.5065 | 0.40668 | 0 | 0.66317 | 0 | 0 | 0 | 0 | 0 | 0 | 0 | 0 | 0 | 0 | 1.0698 | 5.9384 | 0 | 0.0054298 | 5.9439 | 2.9214 | 0.064874 | 0 | 2.9863 | Bi
SG145_2 | 12 | Schmiedestollen dump | 1.99 | b.d.l. | 43.28 | b.d.l. | b.d.l. | b.d.l. | 15.08 | b.d.l. | b.d.l. | b.d.l. | b.d.l. | b.d.l. | b.d.l. | b.d.l. | b.d.l. | 30.6236 | 0.38 | 0.039 | 91.3926 | 0.38725 | 0 | 0.70636 | 0 | 0 | 0 | 0 | 0 | 0 | 0 | 0 | 0 | 0 | 1.0936 | 5.9373 | 0 | 0 | 5.9373 | 2.9081 | 0.058432 | 0.0026312 | 2.9691 | Bi
SG145_3 | 12 | Schmiedestollen dump | 2.28 | b.d.l. | 45.92 | b.d.l. | b.d.l. | b.d.l. | 15.04 | b.d.l. | 0.065 | b.d.l. | b.d.l. | b.d.l. |  | b.d.l. | b.d.l. | 31.2626 | 0.383 | b.d.l. | 94.9506 | 0.42337 | 0 | 0.67224 | 0 | 0 | 0.0041243 | 0 | 0 | 0 | 0 | 0 | 0 | 0.0041243 | 1.0997 | 6.0112 | 0 | 0 | 6.0112 | 2.8329 | 0.056198 | 0 | 2.8891 | Bi
SG145_4 | 12 | Schmiedestollen dump | 1.98 | b.d.l. | 43.7 | b.d.l. | b.d.l. | b.d.l. | 14.96 | b.d.l. | b.d.l. | b.d.l. | b.d.l. | b.d.l. |  | b.d.l. | b.d.l. | 31.1 | 0.333 | b.d.l. | 92.073 | 0.38204 | 0 | 0.6948 | 0 | 0 | 0 | 0 | 0 | 0 | 0 | 0 | 0 | 0 | 1.0768 | 5.9441 | 0 | 0 | 5.9441 | 2.9283 | 0.050771 | 0 | 2.979 | Bi
SG146_1 | 12 | Schmiedestollen dump | 3.03 | b.d.l. | 42.26 | 0.023 | 0.071 | b.d.l. | 12.27 | b.d.l. | 0.051 | b.d.l. | b.d.l. | b.d.l. |  | b.d.l. | b.d.l. | 32.4592 | 0.056 | b.d.l. | 90.2202 | 0.58549 | 0 | 0.57071 | 0 | 0 | 0.0033674 | 0 | 0 | 0 | 0 | 0 | 0 | 0.0033674 | 1.1596 | 5.7567 | 0.0048889 | 0.0095162 | 5.7711 | 3.0608 | 0.0085507 | 0 | 3.0693 | Ca
SG146_2 | 12 | Schmiedestollen dump | 2.74 | b.d.l. | 42.89 | b.d.l. | 0.073 | b.d.l. | 12.94 | b.d.l. | b.d.l. | b.d.l. | b.d.l. | b.d.l. | b.d.l. | b.d.l. | b.d.l. | 32.4708 | 0.047 | b.d.l. | 91.1608 | 0.52668 | 0 | 0.59871 | 0 | 0 | 0 | 0 | 0 | 0 | 0 | 0 | 0 | 0 | 1.1254 | 5.8119 | 0 | 0.009733 | 5.8217 | 3.0458 | 0.0071388 | 0 | 3.0529 | Bi
SG146_3 | 12 | Schmiedestollen dump | 2.9 | b.d.l. | 42.76 | 0.023 | b.d.l. | b.d.l. | 12.36 | b.d.l. | b.d.l. | b.d.l. | b.d.l. | b.d.l. |  | b.d.l. | b.d.l. | 31.8783 | 0.077 | b.d.l. | 89.9983 | 0.56134 | 0 | 0.57589 | 0 | 0 | 0 | 0 | 0 | 0 | 0 | 0 | 0 | 0 | 1.1372 | 5.8349 | 0.0048974 | 0 | 5.8398 | 3.0112 | 0.011777 | 0 | 3.023 | Bi
SG148_1 | 12 | Schmiedestollen dump | 3.35 | 0.234 | 43.12 | 0.015 | b.d.l. | b.d.l. | 11.48 | b.d.l. | b.d.l. | b.d.l. | b.d.l. | b.d.l. | b.d.l. | b.d.l. | b.d.l. | 34.0043 | 0.065 | b.d.l. | 92.2683 | 0.62932 | 0.011045 | 0.51911 | 0 | 0 | 0 | 0 | 0 | 0 | 0 | 0 | 0 | 0 | 1.1595 | 5.7105 | 0.0030998 | 0 | 5.7136 | 3.1173 | 0.0096488 | 0 | 3.1269 | Ca
SG148_2 | 12 | Schmiedestollen dump | 3.34 | 0.138 | 42.85 | 0.114 | 0.273 | b.d.l. | 11.65 | b.d.l. | b.d.l. | b.d.l. | b.d.l. | b.d.l. |  | b.d.l. | b.d.l. | 32.5638 | 0.193 | b.d.l. | 91.1218 | 0.63324 | 0.0065738 | 0.53166 | 0 | 0 | 0 | 0 | 0 | 0 | 0 | 0 | 0 | 0 | 1.1715 | 5.7272 | 0.023776 | 0.035901 | 5.7868 | 3.0128 | 0.028914 | 0 | 3.0417 | Ca
SG148_3 | 12 | Schmiedestollen dump | 2.94 | b.d.l. | 43.13 | 0.024 | b.d.l. | b.d.l. | 11.83 | b.d.l. | b.d.l. | b.d.l. | b.d.l. | b.d.l. | b.d.l. | b.d.l. | b.d.l. | 31.7622 | 0.06 | b.d.l. | 89.7462 | 0.56794 | 0 | 0.55008 | 0 | 0 | 0 | 0 | 0 | 0 | 0 | 0 | 0 | 0 | 1.118 | 5.8736 | 0.0051 | 0 | 5.8787 | 2.9942 | 0.0091588 | 0 | 3.0033 | Ca
SG252c_1 | 12 | Schmiedestollen dump | 2.89 | b.d.l. | 46.36 | 0.055 | 0.066 | b.d.l. | 12.85 | b.d.l. | b.d.l. | b.d.l. | b.d.l. | b.d.l. | b.d.l. | b.d.l. | b.d.l. | 34.5155 | 0.258 | b.d.l. | 96.9945 | 0.51775 | 0 | 0.55413 | 0 | 0 | 0 | 0 | 0 | 0 | 0 | 0 | 0 | 0 | 1.0719 | 5.8551 | 0.010839 | 0.0082015 | 5.8741 | 3.0175 | 0.036524 | 0 | 3.054 | Bi
SG252c_2 | 12 | Schmiedestollen dump | 2.95 | 0.177 | 44.15 | b.d.l. | 0.127 | b.d.l. | 12.61 | b.d.l. | b.d.l. | b.d.l. | b.d.l. | b.d.l. | b.d.l. | b.d.l. | b.d.l. | 33.4235 | 0.326 | b.d.l. | 93.7635 | 0.54822 | 0.0082646 | 0.56408 | 0 | 0 | 0 | 0 | 0 | 0 | 0 | 0 | 0 | 0 | 1.1206 | 5.7841 | 0 | 0.016371 | 5.8005 | 3.0311 | 0.047873 | 0 | 3.079 | Bi
SG252c_3 | 12 | Schmiedestollen dump | 2.05 | 0.184 | 45.72 | 0.068 | b.d.l. | b.d.l. | 14.29 | b.d.l. | b.d.l. | b.d.l. | b.d.l. | b.d.l. | b.d.l. | b.d.l. | b.d.l. | 34.3064 | 0.263 | b.d.l. | 96.8814 | 0.37415 | 0.0084377 | 0.62779 | 0 | 0 | 0 | 0 | 0 | 0 | 0 | 0 | 0 | 0 | 1.0104 | 5.8826 | 0.013652 | 0 | 5.8962 | 3.0555 | 0.03793 | 0 | 3.0934 | Bi
SG124_1 | 13 | Daniel im Gallenbach | 0.758 | 8.23 | 40.47 | 0.025 | 0.037 | b.d.l. | 10.09 | b.d.l. | b.d.l. | b.d.l. | b.d.l. | b.d.l. |  | b.d.l. | b.d.l. | 29.0901 | 0.077 | b.d.l. | 88.7771 | 0.15761 | 0.42995 | 0.505 | 0 | 0 | 0 | 0 | 0 | 0 | 0 | 0 | 0 | 0 | 1.0926 | 5.9321 | 0.0057181 | 0.0053363 | 5.9431 | 2.9517 | 0.012651 | 0 | 2.9643 | Bi
SG124_2 | 13 | Daniel im Gallenbach | 0.872 | 8.17 | 39.79 | b.d.l. | b.d.l. | b.d.l. | 11.22 | b.d.l. | 0.057 | b.d.l. | b.d.l. | b.d.l. |  | b.d.l. | b.d.l. | 28.6951 | 0.073 | b.d.l. | 88.8771 | 0.18259 | 0.42984 | 0.56553 | 0 | 0 | 0.0040784 | 0 | 0 | 0 | 0 | 0 | 0 | 0.0040784 | 1.182 | 5.8737 | 0 | 0 | 5.8737 | 2.9322 | 0.012079 | 0 | 2.9443 | Bi
SG124_3 | 13 | Daniel im Gallenbach | 0.596 | 6.79 | 40.26 | b.d.l. | b.d.l. | b.d.l. | 10.7 | b.d.l. | 0.093 | b.d.l. | b.d.l. | b.d.l. |  | b.d.l. | b.d.l. | 28.0097 | 0.105 | b.d.l. | 86.5537 | 0.12669 | 0.36265 | 0.5475 | 0 | 0 | 0.0067552 | 0 | 0 | 0 | 0 | 0 | 0 | 0.0067552 | 1.0436 | 6.0332 | 0 | 0 | 6.0332 | 2.9056 | 0.017637 | 0 | 2.9232 | Bi
SG124_4 | 13 | Daniel im Gallenbach | 0.599 | 7.2 | 39.85 | b.d.l. | b.d.l. | b.d.l. | 11.3 | b.d.l. | 0.058 | b.d.l. | 0.071 | b.d.l. |  | b.d.l. | b.d.l. | 29.7175 | 0.046 | b.d.l. | 88.8415 | 0.12531 | 0.37844 | 0.56901 | 0 | 0 | 0.0041459 | 0 | 0.0049509 | 0 | 0 | 0 | 0 | 0.0090969 | 1.0818 | 5.8768 | 0 | 0 | 5.8768 | 3.0337 | 0.007604 | 0 | 3.0413 | Bi
SG123_1 | 14 | Hechtsberg | 6.18 | b.d.l. | 41.11 | 0.035 | 0.181 | b.d.l. | 5.07 | b.d.l. | b.d.l. | b.d.l. | b.d.l. | b.d.l. | b.d.l. | b.d.l. | b.d.l. | 32.6102 | 0.043 | 0.088 | 85.3172 | 1.1766 | 0 | 0.23235 | 0 | 0 | 0 | 0 | 0 | 0 | 0 | 0 | 0 | 0 | 1.409 | 5.5177 | 0.0073303 | 0.023903 | 5.549 | 3.0298 | 0.0064692 | 0.0058089 | 3.0421 | Ca
SG123_2 | 14 | Hechtsberg | 6.51 | b.d.l. | 49.17 | b.d.l. | 0.117 | 0.048 | 4.07 | b.d.l. | 0.056 | b.d.l. | b.d.l. | b.d.l. | b.d.l. | b.d.l. | b.d.l. | 33.9114 | 0.083 | 0.066 | 94.0314 | 1.105 | 0 | 0.16629 | 0.0040467 |  | 0.003248 |  | 0 | 0 | 0 | 0 | 0 | 0.0072947 | 1.2786 | 5.8837 | 0 | 0.013775 | 5.8975 | 2.8089 | 0.011133 | 0.0038841 | 2.8239 | Ca
SG123_3 | 14 | Hechtsberg | 5.72 | b.d.l. | 46.24 | b.d.l. | 0.181 | b.d.l. | 5.02 | b.d.l. | b.d.l. | b.d.l. | b.d.l. | b.d.l. |  | b.d.l. | b.d.l. | 33.284 | b.d.l. | 0.067 | 90.512 | 1.0229 | 0 | 0.2161 | 0 | 0 | 0 | 0 | 0 | 0 | 0 | 0 | 0 | 0 | 1.239 | 5.8296 | 0 | 0.022452 | 5.8521 | 2.9047 | 0 | 0.0041543 | 2.9089 | Ca
SG123_4 | 14 | Hechtsberg | 6.43 | b.d.l. | 47.39 | 0.037 | 0.131 | b.d.l. | 4.28 | b.d.l. | b.d.l. | b.d.l. | b.d.l. | b.d.l. |  | b.d.l. | b.d.l. | 33.3538 | b.d.l. | 0.062 | 91.6838 | 1.1222 | 0 | 0.1798 | 0 | 0 | 0 | 0 | 0 | 0 | 0 | 0 | 0 | 0 | 1.302 | 5.8306 | 0.0071035 | 0.015858 | 5.8536 | 2.8407 | 0 | 0.0037516 | 2.8444 | Ca
SG224_1 | 15 | Amalie Grunern | 0.657 | 4.4 | 35.07 | 0.031 | 3.41 | b.d.l. | b.d.l. | 2.34 | 5.22 | 0.524 | 1.53 | b.d.l. | 0.091 | b.d.l. | b.d.l. | 30.9025 | 0.297 | 0.098 | 84.5705 | 0.1382 | 0.23254 | 0 | 0 | 0.16944 | 0.37519 | 0.037483 | 0.10728 | 0 | 0.0060992 | 0 | 0 | 0.69549 | 1.0662 | 5.2005 | 0.0071731 | 0.49753 | 5.7052 | 3.1721 | 0.049366 | 0.0071471 | 3.2286 | Ce
SG224_2 | 15 | Amalie Grunern | 1.377 | 5.58 | 45.51 | 0.05 | b.d.l. | b.d.l. | b.d.l. | 2.37 | 4.47 | 0.431 | 1.34 | b.d.l. | 0.093 | b.d.l. | b.d.l. | 33.5977 | 0.171 | b.d.l. | 94.9897 | 0.25306 | 0.25766 | 0 | 0 | 0.14993 | 0.2807 | 0.026936 | 0.082087 | 0 | 0.0054459 | 0 | 0 | 0.54511 | 1.0558 | 5.8961 | 0.010108 | 0 | 5.9062 | 3.0131 | 0.024833 | 0 | 3.0379 | Ce
SG224_3 | 15 | Amalie Grunern | 1.42 | 5.92 | 44.15 | 0.059 | b.d.l. | b.d.l. | b.d.l. | 2.25 | 4.48 | 0.402 | 1.26 | 0.138 | 0.11 | b.d.l. | b.d.l. | 32.9471 | 0.103 | b.d.l. | 93.2391 | 0.26693 | 0.27961 | 0 | 0 | 0.1456 | 0.28776 | 0.025698 | 0.078951 | 0.008344 | 0.0065887 | 0 | 0 | 0.55294 | 1.0995 | 5.8507 | 0.0122 | 0 | 5.8629 | 3.0223 | 0.0153 | 0 | 3.0376 | Ce
SG88_a1 | 16 | Knappengrund | 0.479 | 5.23 | 31.97 | 0.377 | 0.418 | 1.69 | b.d.l. | 0.625 | 1.5 | 0.34 | 1.39 | 0.539 | 0.27 | 0.57 | 0.266 | 31.9016 | 0.24 | b.d.l. | 77.8056 | 0.11023 | 0.3024 | 0 | 0.19316 | 0.049511 | 0.11795 | 0.026608 | 0.10662 | 0.039897 | 0.019798 | 0.040585 | 0.018407 | 0.61255 | 1.0252 | 5.1865 | 0.095436 | 0.066722 | 5.3487 | 3.5825 | 0.043642 | 0 | 3.6262 | Y
SG193_1 | 18 | Rotenbach Feldberg | 2.28 | 5.41 | 41.91 | 1.388 | 0.668 | 0.545 | b.d.l. | 2.54 | 1.136 | 0.466 | 1.69 | 0.211 | 0.115 | b.d.l. | b.d.l. | 32.6102 | 0.637 | b.d.l. | 91.6062 | 0.42261 | 0.25195 | 0 | 0.050173 | 0.16207 | 0.071949 | 0.029373 | 0.10442 | 0.01258 | 0.0067919 | 0 | 0 | 0.43735 | 1.1119 | 5.4763 | 0.28301 | 0.085883 | 5.8452 | 2.9496 | 0.093298 | 0 | 3.0429 | La
SG193_2 | 18 | Rotenbach Feldberg | 1.66 | 5.6 | 42.41 | 0.864 | 0.252 | 0.53 | b.d.l. | 2.19 | 2.86 | 0.453 | 1.39 | 0.251 | 0.081 | b.d.l. | b.d.l. | 32.192 | 0.883 | b.d.l. | 91.616 | 0.31194 | 0.2644 | 0 | 0.049467 | 0.14167 | 0.18364 | 0.028948 | 0.087068 | 0.015171 | 0.00485 | 0 | 0 | 0.51081 | 1.0872 | 5.6182 | 0.1786 | 0.032847 | 5.8297 | 2.9521 | 0.13112 | 0 | 3.0832 | Ce
SG193_3 | 18 | Rotenbach Feldberg | 1.9 | 5.23 | 42.44 | 0.967 | 0.843 | 0.421 | b.d.l. | 1.75 | 3.58 | 0.269 | 1.102 | 0.148 | 0.114 | b.d.l. | b.d.l. | 31.3555 | 0.903 | b.d.l. | 91.0225 | 0.35598 | 0.2462 | 0 | 0.039177 | 0.11287 | 0.22919 | 0.017139 | 0.068823 | 0.0089191 | 0.0068057 | 0 | 0 | 0.48293 | 1.0851 | 5.6055 | 0.1993 | 0.10955 | 5.9144 | 2.8668 | 0.13369 | 0 | 3.0005 | Ce
SG194_1 | 18 | Rotenbach Feldberg | 3.26 | 0.71 | 48.5 | b.d.l. | 0.176 | 0.675 | b.d.l. | 2.45 | 3.45 | 0.297 | 1.31 | 0.198 | 0.071 | 0.112 | b.d.l. | 34.7478 | 0.242 | 0.068 | 96.2668 | 0.56266 | 0.030789 | 0 | 0.057864 | 0.14556 | 0.20347 | 0.017432 | 0.075367 | 0.010992 | 0.0039047 | 0.0059811 | 0 | 0.52057 | 1.114 | 5.9012 | 0 | 0.02107 | 5.9223 | 2.9266 | 0.033005 | 0.0040691 | 2.9637 | Ca
SG194_2 | 18 | Rotenbach Feldberg | 3.75 | 0.398 | 46.78 | 0.049 | 0.22 | 0.567 | b.d.l. | 1.79 | 3.2 | 0.293 | 1.24 | 0.204 | 0.119 | 0.121 | b.d.l. | 34.7827 | 0.374 | b.d.l. | 93.8877 | 0.65848 | 0.017559 | 0 | 0.049451 | 0.1082 | 0.192 | 0.017496 | 0.072579 | 0.011522 | 0.0066582 | 0.006574 | 0 | 0.46448 | 1.1405 | 5.7908 | 0.0094649 | 0.026796 | 5.8271 | 2.9805 | 0.051894 | 0 | 3.0324 | Ca
SG194_3 | 18 | Rotenbach Feldberg | 2.71 | 0.487 | 52.33 | b.d.l. | 0.074 | 0.627 | b.d.l. | 2.38 | 4.17 | 0.397 | 1.53 | 0.199 | 0.104 | 0.188 | b.d.l. | 33.8882 | 0.236 | 0.052 | 99.3722 | 0.45263 | 0.020437 | 0 | 0.052014 | 0.13684 | 0.23799 | 0.022549 | 0.085182 | 0.010691 | 0.0055348 | 0.0097155 | 0 | 0.56052 | 1.0336 | 6.1616 | 0 | 0.008573 | 6.1702 | 2.7621 | 0.031147 | 0.0030112 | 2.7962 | Ce
SG194_4 | 18 | Rotenbach Feldberg | 2.94 | 0.687 | 47.78 | b.d.l. | 0.17 | 0.6 | b.d.l. | 2.47 | 3.42 | 0.351 | 1.27 | 0.146 | 0.108 | 0.134 | b.d.l. | 33.7139 | 0.217 | 0.06 | 94.0669 | 0.51998 | 0.030529 | 0 | 0.052707 | 0.15038 | 0.20669 | 0.021111 | 0.074872 | 0.0083057 | 0.0060864 | 0.0073329 | 0 | 0.52748 | 1.078 | 5.9574 | 0 | 0.020855 | 5.9782 | 2.9098 | 0.030327 | 0.0036792 | 2.9438 | Ce
SG195_1 | 18 | Rotenbach Feldberg | 2.34 | 4.85 | 43.69 | 0.366 | b.d.l. | 0.679 | b.d.l. | 1.29 | 1.76 | 0.193 | 0.672 | 0.093 | 0.067 | b.d.l. | b.d.l. | 32.6799 | 0.82 | 0.111 | 89.6109 | 0.44052 | 0.22941 | 0 | 0.063489 | 0.083599 | 0.11322 | 0.012356 | 0.04217 | 0.0056315 | 0.004019 | 0 | 0 | 0.32448 | 0.99441 | 5.7983 | 0.075795 | 0 | 5.8741 | 3.0022 | 0.12198 | 0.007245 | 3.1315 | Ca
SG195_2 | 18 | Rotenbach Feldberg | 1.92 | 5.91 | 43.75 | 0.144 | 0.053 | 0.694 | b.d.l. | 1.57 | 2.12 | 0.2 | 0.811 | 0.109 | 0.052 | b.d.l. | b.d.l. | 33.4932 | 0.873 | 0.082 | 91.7812 | 0.35885 | 0.27753 | 0 | 0.064424 | 0.10101 | 0.13539 | 0.012712 | 0.050525 | 0.0065527 | 0.0030968 | 0 | 0 | 0.37371 | 1.0101 | 5.7644 | 0.029606 | 0.0068709 | 5.8009 | 3.0548 | 0.12893 | 0.0053136 | 3.189 | Ce
SG195_3 | 18 | Rotenbach Feldberg | 2.27 | 5.51 | 44.34 | 0.208 | 0.052 | 0.442 | b.d.l. | 1.44 | 2.07 | 0.208 | 0.68 | 0.094 | 0.062 | b.d.l. | b.d.l. | 33.7255 | 0.774 | 0.178 | 92.0535 | 0.41976 | 0.256 | 0 | 0.040595 | 0.091664 | 0.1308 | 0.01308 | 0.041914 | 0.005591 | 0.0036531 | 0 | 0 | 0.32729 | 1.0031 | 5.7801 | 0.04231 | 0.0066697 | 5.8291 | 3.0433 | 0.1131 | 0.011412 | 3.1678 | Ca
SG121_1 | 19 | Lisbühl-West Todtnau | 3.27 | 1.44 | 42.32 | 0.102 | 0.419 | 1.36 | b.d.l. | 0.974 | 2.05 | 0.241 | 1.014 | 0.242 | 0.144 | 0.305 | 0.113 | 35.1312 | 0.071 | b.d.l. | 89.1962 | 0.61176 | 0.067688 | 0 | 0.12637 | 0.062727 | 0.13105 | 0.015333 | 0.063234 | 0.014563 | 0.0085841 | 0.017655 | 0.0063569 | 0.44587 | 1.1253 | 5.5815 | 0.020992 | 0.054372 | 5.6569 | 3.2073 | 0.010496 | 0 | 3.2178 | Ca
SG121_2 | 19 | Lisbühl-West Todtnau | 3.15 | 1.055 | 41.98 | 0.123 | 0.25 | 1.209 | b.d.l. | 0.97 | 2.11 | 0.199 | 0.984 | 0.274 | 0.154 | 0.332 | 0.123 | 34.0973 | 0.059 | b.d.l. | 87.0693 | 0.60193 | 0.050652 | 0 | 0.11475 | 0.063806 | 0.13777 | 0.012931 | 0.062677 | 0.016841 | 0.0093767 | 0.019629 | 0.0070675 | 0.44485 | 1.0974 | 5.6551 | 0.025855 | 0.033136 | 5.7141 | 3.1795 | 0.0089088 | 0 | 3.1885 | Ca
SG173dg_2 | 19 | Lisbühl-West Todtnau | 2.2 | b.d.l. | 41.9 | 0.319 | 0.251 | 2.27 | b.d.l. | 1.102 | 2.36 | 0.333 | 1.116 | 0.273 | 0.147 | 0.34 | 0.217 | 35.352 | 0.036 | b.d.l. | 88.216 | 0.41788 | 0 | 0 | 0.21416 | 0.072056 | 0.15318 | 0.02151 | 0.07066 | 0.016679 | 0.008897 | 0.019982 | 0.012394 | 0.58951 | 1.0074 | 5.6106 | 0.066654 | 0.03307 | 5.7104 | 3.2768 | 0.0054034 | 0 | 3.2822 | Y
SG173dg_3 | 19 | Lisbühl-West Todtnau | 1.46 | b.d.l. | 43.27 | 0.189 | 0.082 | 2.65 | b.d.l. | 1.2 | 2.55 | 0.354 | 1.42 | 0.522 | 0.215 | 0.552 | 0.315 | 34.2715 | 0.065 | b.d.l. | 89.1155 | 0.27704 | 0 | 0 | 0.24975 | 0.078384 | 0.16534 | 0.022843 | 0.089816 | 0.03186 | 0.012999 | 0.032408 | 0.017973 | 0.70137 | 0.97841 | 5.7882 | 0.039451 | 0.010793 | 5.8384 | 3.1734 | 0.0097461 | 0 | 3.1832 | Y
SG126_1 | 22 | Gottesehre Urberg | 0.902 | 7.3 | 40.97 | b.d.l. | 0.058 | 1.95 | b.d.l. | 1.3 | 1.24 | 0.323 | 1.158 | 0.316 | 0.094 | 0.437 | 0.178 | 28.6951 | 2.104 | b.d.l. | 87.0251 | 0.18047 | 0.36698 | 0 | 0.19378 | 0.089537 | 0.084775 | 0.021977 | 0.07723 | 0.020336 | 0.0059927 | 0.027053 | 0.010709 | 0.53139 | 1.0788 | 5.7788 | 0 | 0.0080493 | 5.7868 | 2.8017 | 0.33264 | 0 | 3.1343 | Y
SG126_2 | 22 | Gottesehre Urberg | 0.942 | 8.18 | 41.21 | b.d.l. | 0.048 | 1.68 | b.d.l. | 1.4 | 1.4 | 0.255 | 1.19 | 0.335 | 0.113 | 0.441 | 0.135 | 28.8229 | 2.111 | b.d.l. | 88.2629 | 0.18685 | 0.40767 | 0 | 0.16551 | 0.095594 | 0.09489 | 0.017201 | 0.078681 | 0.021373 | 0.007142 | 0.027065 | 0.0080521 | 0.51551 | 1.11 | 5.7625 | 0 | 0.0066041 | 5.7692 | 2.7899 | 0.33088 | 0 | 3.1208 | Y
SG201_1 | 23 | Säckingen | 1.42 | 0.287 | 38.84 | 0.669 | 0.145 | b.d.l. | 16.42 | b.d.l. | b.d.l. | b.d.l. | b.d.l. | b.d.l. | b.d.l. | b.d.l. | b.d.l. | 28.1027 | 0.782 | b.d.l. | 86.6657 | 0.29587 | 0.015025 | 0.82353 | 0 | 0 | 0 | 0 | 0 | 0 | 0 | 0 | 0 | 0 | 1.1344 | 5.7051 | 0.15334 | 0.020956 | 5.8794 | 2.8574 | 0.12875 | 0 | 2.9862 | Bi
SG201_2 | 23 | Säckingen | 1.263 | b.d.l. | 33.98 | 0.614 | 0.084 | b.d.l. | 13.6 | b.d.l. | b.d.l. | b.d.l. | b.d.l. | b.d.l. | b.d.l. | b.d.l. | b.d.l. | 29.6826 | 0.763 | b.d.l. | 79.9866 | 0.28502 | 0 | 0.73875 | 0 | 0 | 0 | 0 | 0 | 0 | 0 | 0 | 0 | 0 | 1.0238 | 5.4058 | 0.15242 | 0.013149 | 5.5714 | 3.2688 | 0.13606 | 0 | 3.4048 | Bi
9203 D-4_1 |  | synthetic mixite | b.d.l. | b.d.l. | 42.53 | b.d.l. | b.d.l. | b.d.l. | 17.53 | b.d.l. | b.d.l. | b.d.l. | b.d.l. | b.d.l. | b.d.l. | b.d.l. | b.d.l. | 32.5289 | b.d.l. | b.d.l. | 92.5889 |  | 0 | 0.84265 | 0 | 0 | 0 | 0 | 0 | 0 | 0 | 0 | 0 | 0 | 0.84265 | 5.9874 | 0 | 0 | 5.9874 | 3.17 | 0 | 0 | 3.17 | Bi
9203 D-4_2 |  | synthetic mixite | b.d.l. | 0.369 | 45.36 | b.d.l. | b.d.l. | b.d.l. | 18.36 | b.d.l. | b.d.l. | b.d.l. | b.d.l. | b.d.l. | b.d.l. | b.d.l. | b.d.l. | 33.1214 | b.d.l. | b.d.l. | 97.2104 |  | 0.017609 | 0.83935 | 0 | 0 | 0 | 0 | 0 | 0 | 0 | 0 | 0 | 0 | 0.85696 | 6.0733 | 0 | 0 | 6.0733 | 3.0698 | 0 | 0 | 3.0698 | Bi
9203 D-4_3 |  | synthetic mixite | b.d.l. | b.d.l. | 44.82 | b.d.l. | b.d.l. | b.d.l. | 16.76 | b.d.l. | b.d.l. | b.d.l. | b.d.l. | b.d.l. | b.d.l. | b.d.l. | b.d.l. | 32.4592 | b.d.l. | b.d.l. | 94.0392 |  | 0 | 0.7838 | 0 | 0 | 0 | 0 | 0 | 0 | 0 | 0 | 0 | 0 | 0.7838 | 6.1388 | 0 | 0 | 6.1388 | 3.0774 | 0 | 0 | 3.0774 | Bi
9203 D-4_4 |  | synthetic mixite | b.d.l. | b.d.l. | 45.76 | b.d.l. | b.d.l. | b.d.l. | 17.92 | b.d.l. | b.d.l. | b.d.l. | b.d.l. | b.d.l. | b.d.l. | b.d.l. | b.d.l. | 32.9704 | b.d.l. | b.d.l. | 96.6504 |  | 0 | 0.81909 | 0 | 0 | 0 | 0 | 0 | 0 | 0 | 0 | 0 | 0 | 0.81909 | 6.1257 | 0 | 0 | 6.1257 | 3.0552 | 0 | 0 | 3.0552 | Bi
9203 D-4_5 |  | synthetic mixite | b.d.l. | b.d.l. | 46.33 | b.d.l. | b.d.l. | b.d.l. | 18.56 | b.d.l. | b.d.l. | b.d.l. | b.d.l. | b.d.l. | b.d.l. | b.d.l. | b.d.l. | 33.679 | b.d.l. | b.d.l. | 98.569 |  | 0 | 0.83406 | 0 | 0 | 0 | 0 | 0 | 0 | 0 | 0 | 0 | 0 | 0.83406 | 6.0976 | 0 | 0 | 6.0976 | 3.0683 | 0 | 0 | 3.0683 | Bi
n.a. | not analyzed
b.d.l. | below detection limit

## EMPA rhabdophane
|  |  | wt% | [18 empty] | normalized to one phosphorus
sample |  | locality | CaO | PbO | CuO | Al2O3 | FeO | Y2O3 | Bi2O3 | La2O3 | Ce2O3 | Pr2O3 | Nd2O3 | Sm2O3 | Eu2O3 | Gd2O3 | Dy2O3 | P2O5 | As2O5 | Sb2O5 | Total | Ca | Cu | Pb | Al | Fe | Y | Bi | La | Ce | Pr | Nd | Sm | Eu | Gd | Dy | Σ REE site | P | As | Sb | Σ P site
SG118_4 | 4 | Silberbrünnle | 1.48 | 6.89 | 2.29 | b.d.l. | 0.175 | 0.167 | b.d.l. | 2.24 | 54.35 | 0.151 | 1.57 | b.d.l. | 0.058 | b.d.l. | b.d.l. | 27.18 | 4.99 | b.d.l. | 101.669 | 0.061885 | 0.067504 | 0.072386 | 0 | 0.005633 | 0.0034683 | 0 | 0.032243 | 0.77655 | 0.0021471 | 0.021883 | 0.00045729 | 0.00077277 | 0 | 0.0006161 | 1.0455 | 0.89806 | 0.10182 | 0.00011598 | 1
SG118_5 | 4 | Silberbrünnle | 1.43 | 6.73 | 2.19 | 0.029 | 0.224 | 0.268 | b.d.l. | 2.99 | 52.05 | 0.282 | 2.05 | 0.093 | b.d.l. | b.d.l. | b.d.l. | 27.02 | 5.16 | b.d.l. | 100.59 | 0.05991 | 0.064681 | 0.070842 | 0.0013365 | 0.0072242 | 0.0055767 | 0 | 0.043122 | 0.74513 | 0.0040177 | 0.028628 | 0.0012532 | 0.00042718 | 0 | 0 | 1.0321 | 0.89451 | 0.10549 | 0 | 1
SG118_6 | 4 | Silberbrünnle | 1.45 | 6.69 | 2.66 | b.d.l. | 0.2 | 0.2 | b.d.l. | 2.18 | 53.58 | 0.238 | 1.54 | b.d.l. | b.d.l. | b.d.l. | b.d.l. | 26.93 | 5.17 | b.d.l. | 100.979 | 0.060917 | 0.078781 | 0.070617 | 0.00078565 | 0.0064682 | 0.0041733 | 0 | 0.031527 | 0.76917 | 0.0034002 | 0.021566 | 0 | 0.00044175 | 0.00066294 | 0.00050531 | 1.049 | 0.89401 | 0.10599 | 0 | 1
SG200_1 | 4 | Silberbrünnle | 1.158 | 0.293 | 0.156 | b.d.l. | n.a. | 2.03 | n.a. | 10.98 | 0.979 | 5.45 | 23.81 | 6.97 | 2.31 | 4.51 | 1.24 | 36.19 | n.a. | n.a. | 96.077 | 0.040494 | 0.0038457 | 0.0025743 | 0 | 0 | 0.035257 | 0 | 0.13217 | 0.011698 | 0.064809 | 0.27753 | 0.078397 | 0.025739 | 0.048796 | 0.013039 | 0.73435 | 1 | 0 | 0 | 1
SG200_2 | 4 | Silberbrünnle | 1.156 | 0.882 | 0.209 | 0.056 | n.a. | 1.204 | n.a. | 9.4 | 1.26 | 5.89 | 25.11 | 7.37 | 2.26 | 4.02 | 1.072 | 33.43 | n.a. | n.a. | 93.319 | 0.043761 | 0.0055776 | 0.0083891 | 0.002332 | 0 | 0.022638 | 0 | 0.1225 | 0.016298 | 0.075824 | 0.31685 | 0.08974 | 0.027261 | 0.047085 | 0.012203 | 0.79045 | 1 | 0 | 0 | 1
SG200_3 | 4 | Silberbrünnle | 0.955 | 0.622 | 0.198 | b.d.l. | n.a. | 1.32 | n.a. | 9.31 | 0.905 | 5.13 | 22.91 | 6.95 | 2.34 | 4.33 | 1.028 | 34.04 | n.a. | n.a. | 90.037 | 0.035504 | 0.0051893 | 0.0058101 | 0 | 0 | 0.024374 | 0 | 0.11915 | 0.011497 | 0.064857 | 0.28391 | 0.083109 | 0.02772 | 0.049808 | 0.011492 | 0.72242 | 1 | 0 | 0 | 1
SG200_4 | 4 | Silberbrünnle | 1.148 | 0.283 | 0.099 | b.d.l. | n.a. | 1.72 | n.a. | 12.94 | 0.889 | 5.1 | 21.74 | 5.92 | 2.12 | 4.54 | 1.22 | 35.72 | n.a. | n.a. | 93.462 | 0.040672 | 0.0024726 | 0.0025192 | 0 | 0 | 0.030266 | 0 | 0.15782 | 0.010762 | 0.061445 | 0.25674 | 0.067463 | 0.023932 | 0.049767 | 0.012997 | 0.71685 | 1 | 0 | 0 | 1
SG54_1 | 6 | Clara | 0.77 | 21.64 | 0.2 | 0.168 | n.a. | 2.59 | n.a. | 9.16 | 11.74 | 2.11 | 7.69 | 1.34 | 0.819 | 1.17 | 0.46 | 25.88 | n.a. | n.a. | 85.736 | 0.037652 | 0.0068945 | 0.26587 | 0.0090369 | 0 | 0.062904 | 0 | 0.15419 | 0.19616 | 0.035087 | 0.12535 | 0.021076 | 0.012761 | 0.017702 | 0.0067638 | 0.95145 | 1 | 0 | 0 | 1
SG54_2 | 6 | Clara | 0.766 | 23.11 | 0.28 | 0.178 | n.a. | 2.11 | n.a. | 8.99 | 11.36 | 1.62 | 6.28 | 1.005 | 0.703 | 0.966 | 0.23 | 26.24 | n.a. | n.a. | 83.836 | 0.036943 | 0.0095198 | 0.28004 | 0.0094435 | 0 | 0.050543 | 0 | 0.14925 | 0.18721 | 0.026569 | 0.10096 | 0.01559 | 0.010803 | 0.014415 | 0.0033355 | 0.89462 | 1 | 0 | 0 | 1
SG54_3 | 6 | Clara | 0.805 | 24.17 | 0.188 | 0.149 | n.a. | 2.04 | n.a. | 11.52 | 11.62 | 2.08 | 7.55 | 1.41 | 0.776 | 1.22 | 0.313 | 25.63 | n.a. | n.a. | 89.471 | 0.039748 | 0.006544 | 0.29985 | 0.0080931 | 0 | 0.050029 | 0 | 0.19581 | 0.19605 | 0.034925 | 0.12426 | 0.022394 | 0.012209 | 0.018638 | 0.0046472 | 1.0132 | 1 | 0 | 0 | 1
SG54_4 | 6 | Clara | 0.729 | 24.37 | 0.255 | 0.192 | n.a. | 1.33 | n.a. | 10.38 | 16.67 | 1.93 | 7.16 | 1.21 | 0.812 | 0.866 | 0.252 | 25.26 | n.a. | n.a. | 91.417 | 0.036523 | 0.0090062 | 0.30676 | 0.010581 | 0 | 0.033095 | 0 | 0.17902 | 0.28537 | 0.032882 | 0.11957 | 0.019499 | 0.012962 | 0.013424 | 0.0037963 | 1.0625 | 1 | 0 | 0 | 1
SG54_5 | 6 | Clara | 0.834 | 26.01 | 0.174 | 0.129 | n.a. | 1.5 | n.a. | 10.94 | 14.51 | 1.91 | 7.17 | 1.22 | 0.786 | 0.941 | 0.261 | 26.74 | n.a. | n.a. | 93.125 | 0.03947 | 0.0058053 | 0.30929 | 0.0067159 | 0 | 0.035259 | 0 | 0.17823 | 0.23465 | 0.03074 | 0.11311 | 0.018572 | 0.011853 | 0.013779 | 0.0037143 | 1.0012 | 1 | 0 | 0 | 1
SG54_6 | 6 | Clara | 0.864 | 25.2 | 0.222 | 0.233 | n.a. | 1.47 | n.a. | 9.9 | 16.28 | 1.91 | 7.06 | 1.27 | 0.785 | 0.864 | 0.319 | 26.29 | n.a. | n.a. | 92.668 | 0.04159 | 0.0075335 | 0.30478 | 0.012338 | 0 | 0.035145 | 0 | 0.16405 | 0.26778 | 0.031266 | 0.11328 | 0.019664 | 0.01204 | 0.012868 | 0.0046174 | 1.027 | 1 | 0 | 0 | 1
SG57_1 | 6 | Clara | 1.36 | b.d.l. | b.d.l. | 0.417 | n.a. | 2.02 | n.a. | 11.48 | 24.17 | 2.67 | 10.54 | 2.41 | 1.43 | 1.78 | 0.488 | 29.58 | n.a. | n.a. | 88.481 | 0.058185 | 0 | 0 | 0.019625 | 0 | 0.042924 | 0 | 0.16907 | 0.35334 | 0.038846 | 0.15031 | 0.033164 | 0.019494 | 0.023562 | 0.0062779 | 0.9148 | 1 | 0 | 0 | 1
SG57_2 | 6 | Clara | 0.891 | 0.348 | b.d.l. | 0.133 | n.a. | 1.35 | n.a. | 11.7 | 25.91 | 2.7 | 10.55 | 2.27 | 1.38 | 1.75 | 0.335 | 29.22 | n.a. | n.a. | 88.546 | 0.038589 | 0 | 0.0037869 | 0.0063365 | 0 | 0.02904 | 0 | 0.17443 | 0.38344 | 0.039766 | 0.15231 | 0.031623 | 0.019044 | 0.023451 | 0.0043628 | 0.90618 | 1 | 0 | 0 | 1
SG57_3 | 6 | Clara | 0.916 | 0.404 | b.d.l. | 0.17 | n.a. | 1.52 | n.a. | 12.49 | 24.94 | 2.72 | 9.78 | 2.32 | 1.37 | 1.8 | 0.432 | 29.43 | n.a. | n.a. | 88.292 | 0.039389 | 0 | 0.0043649 | 0.0080414 | 0 | 0.032464 | 0 | 0.18488 | 0.36645 | 0.039775 | 0.14018 | 0.032089 | 0.018771 | 0.023949 | 0.0055859 | 0.89595 | 1 | 0 | 0 | 1
SG57_a1 | 6 | Clara | 1.68 | b.d.l. | b.d.l. | 0.452 | b.d.l. | 2.05 | b.d.l. | 11.11 | 24.62 | 2.77 | 11.23 | 3.03 | 1.74 | 2.45 | 0.68 | 33.12 | b.d.l. | b.d.l. | 95.117 | 0.064103 | 0.00048419 | 0 | 0.018972 | 0.00073433 | 0.038851 | 0.00057863 | 0.14593 | 0.321 | 0.035943 | 0.14283 | 0.037188 | 0.021155 | 0.028925 | 0.0078021 | 0.8645 | 0.99861 | 0.0011545 | 0.00023813 | 1
SG57_a2 | 6 | Clara | 0.888 | b.d.l. | b.d.l. | 0.179 | b.d.l. | 1.245 | b.d.l. | 12.32 | 27.56 | 3.06 | 11.55 | 2.58 | 1.51 | 1.79 | 0.468 | 33 | 0.125 | b.d.l. | 96.352 | 0.033974 | 0 | 0 | 0.0075335 | 0.00026507 | 0.023658 | 0.00020261 | 0.16226 | 0.3603 | 0.039813 | 0.1473 | 0.03175 | 0.018408 | 0.02119 | 0.0053841 | 0.85204 | 0.99767 | 0.0023338 | 0 | 1
SG58_1 | 6 | Clara | 1.53 | b.d.l. | b.d.l. | 0.31 | 0.4 | 0.534 | b.d.l. | 8.78 | 28.6 | 3.66 | 13.94 | 3.36 | 1.66 | 1.48 | 0.25 | 32.58 | 0.13 | b.d.l. | 97.226 | 0.059284 | 0.00035511 | 0 | 0.013213 | 0.011931 | 0.010277 | 0 | 0.11711 | 0.37867 | 0.048227 | 0.18005 | 0.041877 | 0.020495 | 0.017743 | 0.0029128 | 0.90214 | 0.99754 | 0.0024581 | 0 | 1
SG58_1 | 6 | Clara | 1.43 | b.d.l. | b.d.l. | 0.336 | n.a. | 0.861 | n.a. | 7.8 | 26.41 | 3.49 | 13.3 | 3.19 | 1.46 | 1.6 | 0.268 | 29.62 | n.a. | n.a. | 89.839 | 0.061097 | 0 | 0 | 0.015792 | 0 | 0.018271 | 0 | 0.11472 | 0.38556 | 0.050707 | 0.18941 | 0.043839 | 0.019876 | 0.021151 | 0.0034431 | 0.92387 | 1 | 0 | 0 | 1
SG58_2 | 6 | Clara | 1.5 | b.d.l. | b.d.l. | 0.262 | n.a. | 0.522 | n.a. | 8.31 | 26.47 | 3.41 | 13.13 | 3.21 | 1.56 | 1.33 | 0.317 | 29.95 | n.a. | n.a. | 89.991 | 0.063381 | 0 | 0 | 0.012178 | 0 | 0.010955 | 0 | 0.12087 | 0.38218 | 0.048999 | 0.18493 | 0.043628 | 0.021003 | 0.017388 | 0.0040277 | 0.90955 | 1 | 0 | 0 | 1
SG58_3 | 6 | Clara | 1.45 | b.d.l. | b.d.l. | 0.32 | n.a. | 0.499 | n.a. | 8.21 | 26.48 | 3.51 | 13.41 | 3.04 | 1.56 | 1.27 | 0.278 | 29.19 | n.a. | n.a. | 89.313 | 0.062864 | 0 | 0 | 0.015261 | 0 | 0.010745 | 0 | 0.12253 | 0.39228 | 0.051749 | 0.19379 | 0.042393 | 0.02155 | 0.017036 | 0.0036242 | 0.93383 | 1 | 0 | 0 | 1
SG59_2 | 6 | Clara | 1.372 | b.d.l. | b.d.l. | 0.112 | n.a. | 1.57 | n.a. | 12.01 | 25.82 | 2.75 | 10.6 | 2.36 | 1.33 | 1.74 | 0.324 | 30.54 | n.a. | n.a. | 90.554 | 0.056853 | 0 | 0 | 0.0051053 | 0 | 0.032313 | 0 | 0.17132 | 0.3656 | 0.038752 | 0.14641 | 0.031455 | 0.017561 | 0.022309 | 0.0040371 | 0.89171 | 1 | 0 | 0 | 1
SG59_4 | 6 | Clara | 1.019 | 0.367 | b.d.l. | 0.137 | n.a. | 0.758 | n.a. | 12.01 | 25.66 | 2.79 | 10.59 | 2.21 | 1.39 | 1.75 | 0.246 | 29.43 | n.a. | n.a. | 88.357 | 0.043818 | 0 | 0.0039651 | 0.0064805 | 0 | 0.016189 | 0 | 0.17778 | 0.37703 | 0.040798 | 0.15179 | 0.030567 | 0.019045 | 0.023283 | 0.0031808 | 0.89393 | 1 | 0 | 0 | 1
SG59_5 | 6 | Clara | 1.58 | b.d.l. | b.d.l. | 0.297 | n.a. | 1.083 | n.a. | 11.2 | 24.77 | 2.73 | 10.51 | 2.41 | 1.47 | 2.08 | 0.486 | 31.19 | n.a. | n.a. | 89.959 | 0.064107 | 0 | 0 | 0.013256 | 0 | 0.021825 | 0 | 0.15643 | 0.34342 | 0.037668 | 0.14215 | 0.031452 | 0.019005 | 0.026112 | 0.0059295 | 0.86135 | 1 | 0 | 0 | 1
SG59_6 | 6 | Clara | 1.097 | 0.46 | b.d.l. | 0.12 | n.a. | 0.914 | n.a. | 11.2 | 25.55 | 2.85 | 11 | 2.59 | 1.5 | 1.81 | 0.336 | 29.48 | n.a. | n.a. | 88.924 | 0.047092 | 0 | 0.0049615 | 0.0056667 | 0 | 0.019488 | 0 | 0.16551 | 0.37478 | 0.041605 | 0.1574 | 0.035762 | 0.020518 | 0.024041 | 0.0043372 | 0.90116 | 1 | 0 | 0 | 1
SG59_a1 | 6 | Clara | 1.237 | b.d.l. | b.d.l. | 0.184 | b.d.l. | 2.17 | b.d.l. | 11.85 | 27.08 | 2.93 | 10.99 | 2.79 | 1.67 | 2.01 | 0.516 | 32.42 | 0.202 | 0.036 | 96.111 | 0.048078 | 0 | 0 | 0.0078669 | 0.00074799 | 0.04189 | 0 | 0.15855 | 0.35964 | 0.038726 | 0.14238 | 0.034879 | 0.020682 | 0.024171 | 0.0060305 | 0.88364 | 0.99568 | 0.0038312 | 0.00048511 | 1
SG59_a2 | 6 | Clara | 1.7 | b.d.l. | b.d.l. | 0.365 | b.d.l. | 2.25 | b.d.l. | 10.95 | 25.42 | 2.8 | 11.52 | 2.89 | 1.8 | 2.33 | 0.606 | 33.17 | 0.138 | b.d.l. | 95.98 | 0.064683 | 0 | 0 | 0.015277 | 0.00087871 | 0.042521 | 0 | 0.14342 | 0.3305 | 0.03623 | 0.14611 | 0.035369 | 0.021823 | 0.02743 | 0.0069334 | 0.87117 | 0.99729 | 0.0025623 | 0.00014511 | 1
SG61_1 | 6 | Clara | 1.73 | 0.883 | b.d.l. | b.d.l. | n.a. | 0.565 | n.a. | 9.63 | 24.53 | 3.03 | 11.83 | 3.08 | 1.75 | 1.8 | 0.351 | 27.02 | n.a. | n.a. | 86.274 | 0.081027 | 0 | 0.010391 | 0 | 0 | 0.013143 | 0 | 0.15526 | 0.39258 | 0.04826 | 0.18469 | 0.0464 | 0.026116 | 0.026085 | 0.0049433 | 0.9889 | 1 | 0 | 0 | 1
SG61_2 | 6 | Clara | 1.74 | 0.961 | b.d.l. | b.d.l. | n.a. | 0.341 | n.a. | 9.5 | 24.6 | 2.8 | 11.53 | 2.89 | 1.7 | 1.66 | 0.337 | 27.41 | n.a. | n.a. | 85.58 | 0.080335 | 0 | 0.011148 | 0 | 0 | 0.0078197 | 0 | 0.15099 | 0.3881 | 0.043962 | 0.17745 | 0.042918 | 0.025009 | 0.023714 | 0.0046786 | 0.95611 | 1 | 0 | 0 | 1
SG61_a1 | 6 | Clara | 1.53 | 0.888 | 0.127 | 0.096 | 0.144 | 0.21 | 0.111 | 9.85 | 26.36 | 3.28 | 12.81 | 3.16 | 1.9 | 2.02 | 0.426 | 30.88 | 0.156 | 0.047 | 93.996 | 0.062465 | 0.0036553 | 0.0091091 | 0.0043115 | 0.0045257 | 0.0042584 | 0.0010908 | 0.13843 | 0.36774 | 0.045539 | 0.17433 | 0.041497 | 0.024717 | 0.025517 | 0.0052298 | 0.91242 | 0.99623 | 0.003108 | 0.00066529 | 1
SG62_1 | 6 | Clara | 1.61 | b.d.l. | b.d.l. | 0.425 | n.a. | 2.09 | n.a. | 12.72 | 25.52 | 2.74 | 10.3 | 2.52 | 1.5 | 1.94 | 0.451 | 31.73 | n.a. | n.a. | 93.674 | 0.064213 | 0 | 0 | 0.018646 | 0 | 0.041402 | 0 | 0.17464 | 0.3478 | 0.037163 | 0.13693 | 0.032328 | 0.019063 | 0.02394 | 0.0054088 | 0.90153 | 1 | 0 | 0 | 1
SG62_2 | 6 | Clara | 1.52 | 0.327 | b.d.l. | 0.364 | n.a. | 1.83 | n.a. | 13.19 | 25.18 | 2.74 | 10.26 | 2.2 | 1.28 | 1.67 | 0.338 | 30.31 | n.a. | n.a. | 91.219 | 0.063464 | 0 | 0.0034304 | 0.016718 | 0 | 0.03795 | 0 | 0.18958 | 0.35924 | 0.038904 | 0.14279 | 0.029545 | 0.017029 | 0.021574 | 0.0042435 | 0.92447 | 1 | 0 | 0 | 1
SG62_4 | 6 | Clara | 1.43 | b.d.l. | b.d.l. | 0.326 | n.a. | 1.93 | n.a. | 11.88 | 23.88 | 2.52 | 10.04 | 2.27 | 1.42 | 1.84 | 0.334 | 29.35 | n.a. | n.a. | 87.383 | 0.061659 | 0 | 0 | 0.015463 | 0 | 0.041332 | 0 | 0.17633 | 0.35184 | 0.03695 | 0.1443 | 0.031483 | 0.019509 | 0.024547 | 0.0043305 | 0.90774 | 1 | 0 | 0 | 1
SG62_a1 | 6 | Clara | 1.74 | b.d.l. | b.d.l. | 0.18 | 0.067 | 1.33 | b.d.l. | 13.09 | 27.94 | 3.1 | 10.86 | 2.33 | 1.4 | 1.6 | 0.377 | 32.97 | b.d.l. | 0.049 | 97.162 | 0.066627 | 0 | 0 | 0.007582 | 0.0019749 | 0.025295 | 0 | 0.17254 | 0.36557 | 0.040367 | 0.13861 | 0.028697 | 0.017081 | 0.018956 | 0.0043408 | 0.88765 | 0.99759 | 0.0017565 | 0.00065052 | 1
SG63_2 | 6 | Clara | 1.84 | b.d.l. | 0.059 | 0.409 | n.a. | 0.765 | n.a. | 10.27 | 21.85 | 2.74 | 12 | 2.74 | 1.23 | 1.84 | 0.374 | 20.94 | n.a. | n.a. | 89.198 | 0.1112 | 0.0025137 | 0 | 0.027191 | 0 | 0.022963 | 0 | 0.21366 | 0.45122 | 0.056312 | 0.24174 | 0.053263 | 0.023686 | 0.034406 | 0.0067966 | 1.245 | 1 | 0 | 0 | 1
SG63_3 | 6 | Clara | 1.88 | b.d.l. | b.d.l. | 0.139 | n.a. | 1.105 | n.a. | 8.14 | 22.6 | 3.09 | 13.8 | 3.95 | 1.67 | 2.42 | 0.446 | 29.22 | n.a. | n.a. | 88.49 | 0.081423 | 0 | 0 | 0.0066223 | 0 | 0.02377 | 0 | 0.12136 | 0.33446 | 0.04551 | 0.19923 | 0.055026 | 0.023046 | 0.032429 | 0.0058083 | 0.92868 | 1 | 0 | 0 | 1
SG64_1 | 6 | Clara | 1.211 | 3.62 | 0.08 | b.d.l. | n.a. | 2.47 | n.a. | 17.22 | 9.65 | 3.66 | 13.87 | 2.84 | 1.85 | 2.17 | 0.571 | 29.29 | n.a. | n.a. | 88.577 | 0.052323 | 0.0024367 | 0.039298 | 0 | 0 | 0.053005 | 0 | 0.25612 | 0.14247 | 0.053776 | 0.19976 | 0.039469 | 0.025469 | 0.029009 | 0.0074184 | 0.90055 | 1 | 0 | 0 | 1
SG64_2 | 6 | Clara | 1.258 | 4.16 | 0.062 | 0.112 | n.a. | 3.6 | n.a. | 16.78 | 10.32 | 3.58 | 13.37 | 2.61 | 1.74 | 2.27 | 0.596 | 28.74 | n.a. | n.a. | 89.198 | 0.055394 | 0.0019246 | 0.046024 | 0.0054251 | 0 | 0.078733 | 0 | 0.25435 | 0.15528 | 0.053607 | 0.19624 | 0.036966 | 0.024413 | 0.030927 | 0.0078914 | 0.94717 | 1 | 0 | 0 | 1
SG65_1 | 6 | Clara | 1.57 | 0.355 | b.d.l. | 0.45 | n.a. | 1.69 | n.a. | 12.39 | 24.55 | 2.71 | 9.62 | 2.01 | 1.18 | 1.57 | 0.35 | 28.87 | n.a. | n.a. | 87.334 | 0.068821 | 0 | 0.0039099 | 0.021699 | 0 | 0.036794 | 0 | 0.18696 | 0.36772 | 0.040397 | 0.14056 | 0.02834 | 0.016482 | 0.021294 | 0.0046134 | 0.9376 | 1 | 0 | 0 | 1
SG65_2 | 6 | Clara | 1.168 | b.d.l. | b.d.l. | 0.129 | n.a. | 1.59 | n.a. | 13.7 | 26.42 | 2.63 | 10.42 | 2.13 | 1.3 | 1.56 | 0.325 | 29.7 | n.a. | n.a. | 91.117 | 0.049768 | 0 | 0 | 0.0060466 | 0 | 0.03365 | 0 | 0.20095 | 0.38467 | 0.038109 | 0.148 | 0.029193 | 0.01765 | 0.020567 | 0.0041641 | 0.93277 | 1 | 0 | 0 | 1
SG65_3 | 6 | Clara | 0.921 | 0.77 | b.d.l. | 0.271 | n.a. | 1.197 | n.a. | 14.25 | 25.35 | 2.5 | 9.47 | 1.8 | 1.113 | 1.36 | 0.218 | 28.5 | n.a. | n.a. | 87.72 | 0.040896 | 0 | 0.0085907 | 0.013237 | 0 | 0.026399 | 0 | 0.21782 | 0.38463 | 0.037751 | 0.14017 | 0.025709 | 0.015748 | 0.018685 | 0.0029108 | 0.93255 | 1 | 0 | 0 | 1
SG65_a1 | 6 | Clara | 0.89 | b.d.l. | b.d.l. | 0.169 | 0.041 | 1.76 | 0.115 | 13.12 | 27.71 | 3.03 | 10.45 | 2.31 | 1.33 | 1.54 | 0.358 | 32.19 | 0.278 | b.d.l. | 95.291 | 0.034804 | 0 | 0 | 0.0072699 | 0.0012342 | 0.034184 | 0.0010825 | 0.17662 | 0.37027 | 0.040294 | 0.13622 | 0.029056 | 0.016572 | 0.018633 | 0.0042097 | 0.87044 | 0.99469 | 0.0053051 | 0 | 1
SG65_a2 | 6 | Clara | 1.45 | b.d.l. | b.d.l. | 0.334 | b.d.l. | 2.77 | b.d.l. | 13.06 | 25.92 | 2.89 | 10.52 | 2.31 | 1.41 | 1.85 | 0.418 | 33.65 | b.d.l. | b.d.l. | 96.736 | 0.054486 | 0 | 0 | 0.013806 | 0.00040497 | 0.051698 | 0 | 0.16893 | 0.33281 | 0.03693 | 0.13177 | 0.02792 | 0.016882 | 0.021509 | 0.004723 | 0.86187 | 0.99916 | 0.0008435 | 0 | 1
SG66_1 | 6 | Clara | 1.8 | 1.25 | b.d.l. | 0.184 | n.a. | 0.831 | n.a. | 11.56 | 24.42 | 2.66 | 10.52 | 2.51 | 1.52 | 1.59 | 0.315 | 30.35 | n.a. | n.a. | 89.51 | 0.075055 | 0 | 0.013096 | 0.0084398 | 0 | 0.01721 | 0 | 0.16593 | 0.34794 | 0.037718 | 0.14622 | 0.033664 | 0.020195 | 0.020513 | 0.0039496 | 0.88993 | 1 | 0 | 0 | 1
SG66_2 | 6 | Clara | 1.385 | 0.873 | b.d.l. | 0.253 | n.a. | b.d.l. | n.a. | 11.64 | 26.84 | 2.91 | 11.34 | 2.51 | 1.5 | 1.31 | 0.281 | 25.27 | n.a. | n.a. | 86.231 | 0.06936 | 0 | 0.010985 | 0.013938 | 0 | 0 | 0 | 0.20067 | 0.45929 | 0.049558 | 0.1893 | 0.040432 | 0.023936 | 0.020298 | 0.0042315 | 1.082 | 1 | 0 | 0 | 1
SG67_3 | 6 | Clara | 2.03 | 3.65 | b.d.l. | 0.568 | n.a. | 0.643 | n.a. | 10.4 | 25.16 | 2.72 | 10.21 | 2.35 | 1.34 | 1.55 | 0.353 | 26.71 | n.a. | n.a. | 87.684 | 0.096181 | 0 | 0.043451 | 0.029604 | 0 | 0.015131 | 0 | 0.16962 | 0.40733 | 0.043825 | 0.16125 | 0.035814 | 0.02023 | 0.022722 | 0.0050292 | 1.0502 | 1 | 0 | 0 | 1
SG67_4 | 6 | Clara | 2.02 | 3.84 | b.d.l. | 0.497 | n.a. | 0.422 | n.a. | 10.44 | 26.04 | 2.89 | 10.29 | 2.32 | 1.35 | 1.47 | 0.225 | 27.9 | n.a. | n.a. | 89.716 | 0.091625 | 0 | 0.043763 | 0.024799 | 0 | 0.0095072 | 0 | 0.16301 | 0.4036 | 0.044578 | 0.15558 | 0.033848 | 0.019512 | 0.020631 | 0.0030688 | 1.0135 | 1 | 0 | 0 | 1
SG180_1 | 6 | Clara | 0.751 | 24.94 | 0.189 | 0.227 | 0.065 | 2.33 | 0.289 | 15.29 | 10.91 | 2.09 | 7.94 | 1.28 | 0.884 | 1.43 | 0.462 | 30.25 | 0.436 | b.d.l. | 99.761 | 0.031141 | 0.0055249 | 0.25984 | 0.010354 | 0.0020748 | 0.047987 | 0.0028846 | 0.21825 | 0.15458 | 0.029471 | 0.10975 | 0.017072 | 0.01168 | 0.018347 | 0.0057606 | 0.92472 | 0.99118 | 0.0088225 | 0 | 1
SG180_2 | 6 | Clara | 0.657 | 25.93 | 0.183 | 0.234 | 0.058 | 2.21 | 0.152 | 13.22 | 13.31 | 1.95 | 7.52 | 1.23 | 0.852 | 1.22 | 0.383 | 30.88 | 0.461 | b.d.l. | 100.449 | 0.026679 | 0.0052387 | 0.26456 | 0.010453 | 0.0018131 | 0.044573 | 0.0014857 | 0.1848 | 0.18468 | 0.026928 | 0.10179 | 0.016066 | 0.011024 | 0.015328 | 0.0046766 | 0.90009 | 0.99086 | 0.0091352 | 0 | 1
SG180_3 | 6 | Clara | 0.486 | 28.12 | 0.186 | 0.502 | 0.098 | 1.82 | 0.33 | 9.93 | 15.85 | 2.17 | 8.03 | 1.49 | 0.839 | 1.078 | 0.383 | 28.55 | 0.415 | b.d.l. | 100.278 | 0.021351 | 0.0057605 | 0.31039 | 0.02426 | 0.0033142 | 0.039712 | 0.0034897 | 0.15017 | 0.23793 | 0.032419 | 0.11759 | 0.021055 | 0.011745 | 0.014653 | 0.0050595 | 0.99891 | 0.9911 | 0.0088969 | 0 | 1
SG181_1 | 6 | Clara | 0.857 | 24.62 | 0.219 | 0.178 | 0.112 | 1.65 | 0.128 | 10.78 | 16.53 | 2.15 | 7.5 | 1.3 | 0.741 | 0.901 | 0.315 | 29.27 | 0.423 | b.d.l. | 97.676 | 0.036725 | 0.006616 | 0.26509 | 0.008391 | 0.0036947 | 0.035119 | 0.0013203 | 0.15902 | 0.24205 | 0.031332 | 0.10713 | 0.017919 | 0.010118 | 0.011946 | 0.0040591 | 0.94054 | 0.99115 | 0.0088458 | 0 | 1
SG181_2 | 6 | Clara | 0.757 | 25.03 | 0.236 | 0.206 | 0.454 | 1.9 | 0.213 | 10.88 | 17.08 | 2.13 | 7.76 | 1.37 | 0.839 | 1.113 | 0.391 | 29.51 | 0.467 | b.d.l. | 100.355 | 0.032141 | 0.0070638 | 0.26701 | 0.0096213 | 0.014839 | 0.040067 | 0.0021768 | 0.15902 | 0.2478 | 0.030754 | 0.10982 | 0.01871 | 0.011351 | 0.014621 | 0.0049919 | 0.96999 | 0.99006 | 0.0096758 | 0.00026497 | 1
SG181_3 | 6 | Clara | 0.823 | 25.9 | 0.216 | 0.141 | 0.144 | 2.2 | 0.278 | 11.57 | 15.46 | 2.22 | 8.09 | 1.39 | 0.829 | 1.092 | 0.395 | 30.05 | 0.422 | b.d.l. | 101.22 | 0.034361 | 0.0063576 | 0.2717 | 0.0064759 | 0.0046282 | 0.045622 | 0.0027939 | 0.16629 | 0.22056 | 0.03152 | 0.11259 | 0.018667 | 0.011029 | 0.014107 | 0.004959 | 0.95166 | 0.9914 | 0.008598 | 0 | 1
SG175_1 | 20 | Baumhalde | 0.81 | 14.47 | b.d.l. | 0.088 | b.d.l. | 2 | b.d.l. | 11.77 | 20.63 | 2.75 | 10.55 | 2.27 | 0.792 | 1.37 | 0.422 | 32.89 | 0.174 | b.d.l. | 101.002 | 0.031065 | 0.00045962 | 0.13943 | 0.0037126 | 0 | 0.038097 | 0 | 0.15539 | 0.27035 | 0.035866 | 0.13487 | 0.028003 | 0.0096785 | 0.016257 | 0.0048666 | 0.86805 | 0.99674 | 0.0032565 | 0 | 1
n.a. |  | not analyzed
b.d.l. |  | below detection limit

## EMPA churchite
|  |  | wt% | [15 empty] | normalized to one phosphorus
sample | locality |  | CaO | Y2O3 | La2O3 | Ce2O3 | Pr2O3 | Nd2O3 | Sm2O3 | Eu2O3 | Gd2O3 | Tb2O3 | Dy2O3 | Er2O3 | Yb2O3 | Lu2O3 | P2O5 | Σ | Ca | Y | La | Ce | Pr | Nd | Sm | Eu | Gd | Tb | Dy | Er | Yb | Lu | Σ REE site
SG228a_1 | 21 | Menzenschwand | 0.403 | 34.89 | 0.664 | 0.349 | 1.23 | 5.52 | 2.07 | n.a. | 4.23 | 0.535 | 3.25 | 1.61 | 1.2 | 0.353 | 32.25 | 88.554 | 0.015815 | 0.68006 | 0.00897 | 0.0046515 | 0.016414 | 0.072206 | 0.026127 | 0 | 0.05136 | 0.0064364 | 0.03835 | 0.018525 | 0.013403 | 0.0039044 | 0.95622
SG228a_2 | 21 | Menzenschwand | 0.46 | 33.56 | 0.623 | 0.307 | 1.34 | 5.75 | 2.2 | n.a. | 4.24 | 0.57 | 3.72 | 1.84 | 1.21 | 0.278 | 34.02 | 90.118 | 0.017113 | 0.6201 | 0.0079783 | 0.0038789 | 0.016952 | 0.071301 | 0.026323 | 0 | 0.048803 | 0.0065007 | 0.041612 | 0.02007 | 0.012811 | 0.0029149 | 0.89636
SG228a_3 | 21 | Menzenschwand | 0.443 | 34.63 | 0.458 | 0.238 | 1.18 | 4.64 | 2.07 | n.a. | 4.67 | 0.625 | 3.65 | 2.02 | 1.17 | 0.504 | 32.25 | 88.548 | 0.017385 | 0.67499 | 0.0061872 | 0.0031721 | 0.015747 | 0.060695 | 0.026127 | 0 | 0.056702 | 0.0075191 | 0.04307 | 0.023243 | 0.013067 | 0.0055746 | 0.95348
SG229a_1 | 21 | Menzenschwand | 0.937 | 33.69 | b.d.l. | 0.325 | b.d.l. | 1.35 | 1.85 | n.a. | 5.67 | 1.028 | 6.65 | 3.51 | 2.78 | b.d.l. | 29.17 | 86.96 | 0.040654 | 0.72601 | 0 | 0.004789 | 0 | 0.019524 | 0.025815 | 0 | 0.076113 | 0.013673 | 0.086756 | 0.044652 | 0.034328 | 0 | 1.0723
SG229a_2 | 21 | Menzenschwand | 0.633 | 32.63 | 0.143 | 0.554 | 0.302 | 2.26 | 2.81 | n.a. | 6.28 | 0.863 | 6.18 | 2.82 | 1.94 | b.d.l. | 34.07 | 91.485 | 0.023514 | 0.60203 | 0.0018286 | 0.0069894 | 0.0038149 | 0.027983 | 0.033572 | 0 | 0.072177 | 0.0098278 | 0.069028 | 0.030715 | 0.02051 | 0 | 0.90199
SG229a_3 | 21 | Menzenschwand | 1.118 | 32.71 | b.d.l. | 0.052 | b.d.l. | 0.898 | 1.65 | n.a. | 4.9 | 0.792 | 6.9 | 2.78 | 2.56 | 0.335 | 38.21 | 92.905 | 0.037031 | 0.53812 | 0 | 0.00058496 | 0 | 0.0099143 | 0.017577 | 0 | 0.050215 | 0.008042 | 0.06872 | 0.026998 | 0.024132 | 0.0031274 | 0.78446
SG229a_4 | 21 | Menzenschwand | 0.969 | 32.86 | b.d.l. | 0.381 | b.d.l. | 1.49 | 2.04 | n.a. | 5.56 | 0.927 | 6.24 | 2.55 | 2.07 | 0.508 | 34.23 | 89.825 | 0.035828 | 0.60344 | 0 | 0.0047843 | 0 | 0.018363 | 0.024259 | 0 | 0.063603 | 0.010507 | 0.069373 | 0.027644 | 0.021782 | 0.0052938 | 0.88488
SG230a_1 | 21 | Menzenschwand | 1.72 | 30.83 | 0.575 | 0.435 | 0.956 | 3.09 | 1.3 | n.a. | 3.27 | 0.54 | 2.92 | 1.9 | 1.32 | 0.259 | 30.64 | 79.755 | 0.071046 | 0.6325 | 0.0081759 | 0.0061024 | 0.013428 | 0.042543 | 0.01727 | 0 | 0.04179 | 0.0068379 | 0.036267 | 0.023011 | 0.015517 | 0.0030152 | 0.9175
SG230a_2 | 21 | Menzenschwand | 2.11 | 32.81 | 0.512 | 0.592 | 0.778 | 3.1 | 1.39 | n.a. | 4.09 | 0.528 | 3.75 | 1.89 | 1.91 | 0.383 | 34.24 | 88.083 | 0.077992 | 0.60235 | 0.0065147 | 0.0074317 | 0.009779 | 0.038194 | 0.016524 | 0 | 0.046774 | 0.005983 | 0.041678 | 0.020483 | 0.020093 | 0.00399 | 0.89778
SG230a_3 | 21 | Menzenschwand | 1.78 | 33.2 | 0.704 | 0.514 | 0.999 | 3.56 | 1.77 | n.a. | 4.23 | 0.507 | 3.3 | 2.12 | 1.52 | 0.294 | 33.62 | 88.118 | 0.067007 | 0.62075 | 0.0091228 | 0.0065715 | 0.012788 | 0.04467 | 0.02143 | 0 | 0.049267 | 0.005851 | 0.037353 | 0.0234 | 0.016285 | 0.0031193 | 0.91761
SG228a_1 | 21 | Menzenschwand | 0.446 | 33.39 | 0.784 | 0.371 | 1.25 | 5.05 | 2.05 | 0.498 | 3.84 | 0.696 | 3.55 | 2.04 | 1.19 | 0.189 | 32.44 | 87.784 | 0.0174 | 0.64701 | 0.010529 | 0.0049158 | 0.016584 | 0.065671 | 0.025723 | 0.0061905 | 0.046351 | 0.0083243 | 0.041645 | 0.023336 | 0.013213 | 0.0020782 | 0.92897
SG228a_2 | 21 | Menzenschwand | 0.533 | 32.59 | 0.629 | 0.242 | 1.17 | 4.81 | 1.93 | 0.58 | 3.31 | 0.616 | 3.76 | 1.97 | 1.36 | 0.259 | 33 | 86.759 | 0.020442 | 0.62079 | 0.0083041 | 0.0031521 | 0.015259 | 0.061488 | 0.023806 | 0.0070875 | 0.039276 | 0.0072424 | 0.04336 | 0.022152 | 0.014844 | 0.0027996 | 0.89
SG228a_3 | 21 | Menzenschwand | 0.273 | 34.3 | 0.491 | 0.184 | 1.17 | 4.81 | 1.97 | 0.436 | 4.16 | 0.486 | 3.77 | 1.8 | 1.27 | 0.351 | 30.94 | 86.411 | 0.011167 | 0.69687 | 0.0069138 | 0.0025562 | 0.016275 | 0.065582 | 0.025917 | 0.0056825 | 0.052648 | 0.0060944 | 0.04637 | 0.021588 | 0.014785 | 0.0040467 | 0.97649
SG228a_4 | 21 | Menzenschwand | 0.528 | 33.32 | 0.624 | 0.193 | 1.34 | 5.63 | 1.98 | 0.477 | 3.61 | 0.635 | 3.84 | 1.94 | 1.28 | b.d.l. | 31.42 | 86.817 | 0.021268 | 0.66661 | 0.0086523 | 0.0026403 | 0.018355 | 0.07559 | 0.025651 | 0.0061219 | 0.04499 | 0.0078412 | 0.046509 | 0.022912 | 0.014674 | 0 | 0.96182
SG228a_5 | 21 | Menzenschwand | 0.407 | 33.48 | 0.579 | 0.082 | 0.962 | 4.11 | 1.85 | 0.466 | 4.21 | 0.557 | 3.53 | 1.63 | 1.046 | 0.162 | 32.27 | 85.341 | 0.015962 | 0.65217 | 0.0078169 | 0.0010922 | 0.01283 | 0.053728 | 0.023335 | 0.0058232 | 0.051085 | 0.0066969 | 0.041628 | 0.018744 | 0.011675 | 0.0017907 | 0.90438
SG228a_6 | 21 | Menzenschwand | 0.435 | 32.89 | 0.72 | 0.301 | 1.31 | 5.9 | 2.08 | 0.444 | 3.23 | 0.517 | 3.52 | 1.84 | 1.23 | b.d.l. | 31.49 | 85.907 | 0.017483 | 0.65655 | 0.0099613 | 0.0041086 | 0.017904 | 0.079039 | 0.026887 | 0.0056857 | 0.040165 | 0.0063699 | 0.042538 | 0.021683 | 0.014069 | 0 | 0.94244
SG228a_7 | 21 | Menzenschwand | 0.25 | 32.02 | 0.633 | 0.248 | 1.26 | 4.84 | 1.93 | 0.395 | 3.27 | 0.525 | 3.43 | 1.59 | 1.2 | 0.45 | 31.56 | 83.601 | 0.010025 | 0.63776 | 0.0087382 | 0.0033777 | 0.017182 | 0.064695 | 0.024892 | 0.005047 | 0.040572 | 0.0064542 | 0.041359 | 0.018695 | 0.013696 | 0.0050861 | 0.89758
SG228a_8 | 21 | Menzenschwand | 0.388 | 33.7 | 0.672 | 0.335 | 1.23 | 5.08 | 2.08 | 0.44 | 3.01 | 0.531 | 3.46 | 1.46 | 1.21 | b.d.l. | 33.3 | 86.896 | 0.014746 | 0.63615 | 0.0087919 | 0.0043242 | 0.015897 | 0.064355 | 0.025425 | 0.0053282 | 0.035394 | 0.0061868 | 0.039541 | 0.01627 | 0.013088 | 0 | 0.8855
SG228a_9 | 21 | Menzenschwand | 0.424 | 33.43 | 0.609 | 0.273 | 1.11 | 5.18 | 1.99 | 0.501 | 4.54 | 0.553 | 3.32 | 1.83 | 1.106 | 0.244 | 33.21 | 88.32 | 0.016158 | 0.63277 | 0.0079892 | 0.0035334 | 0.014385 | 0.065799 | 0.024391 | 0.0060834 | 0.05353 | 0.0064606 | 0.038044 | 0.020448 | 0.011996 | 0.0026208 | 0.9042
SG228a_10 | 21 | Menzenschwand | 0.435 | 34.12 | 0.569 | 0.216 | 1.023 | 4.69 | 1.87 | 0.497 | 3.32 | 0.539 | 3.28 | 1.56 | 1.16 | 0.315 | 31.28 | 84.874 | 0.0176 | 0.68567 | 0.007925 | 0.0029682 | 0.014075 | 0.063251 | 0.024334 | 0.0064072 | 0.041561 | 0.0066856 | 0.039904 | 0.018507 | 0.013358 | 0.0035921 | 0.94584
SG229a_1 | 21 | Menzenschwand | 0.673 | 32.94 | 0.079 | 0.591 | 0.31 | 1.87 | 2.04 | 0.712 | 5.31 | 0.701 | 5.07 | 2.37 | 1.94 | 0.28 | 33.05 | 87.936 | 0.025772 | 0.62651 | 0.0010414 | 0.0076863 | 0.0040368 | 0.023869 | 0.025125 | 0.0086873 | 0.062912 | 0.0082293 | 0.058378 | 0.02661 | 0.021143 | 0.003022 | 0.90302
SG229a_2 | 21 | Menzenschwand | 0.573 | 30.85 | b.d.l. | 0.518 | 0.338 | 1.89 | 2.22 | 0.569 | 4.6 | 0.976 | 5.21 | 2.46 | 2.12 | 0.426 | 32.32 | 85.07 | 0.022438 | 0.60001 | 0 | 0.0068891 | 0.0045009 | 0.024669 | 0.027959 | 0.0070993 | 0.055731 | 0.011716 | 0.061345 | 0.028244 | 0.023627 | 0.0047016 | 0.87893
SG229a_3 | 21 | Menzenschwand | 0.543 | 32.17 | 0.084 | 0.602 | 0.227 | 1.98 | 2.06 | 0.66 | 3.66 | 0.691 | 5.24 | 2.3 | 1.9 | 0.394 | 31.9 | 84.411 | 0.021543 | 0.63392 | 0.0011472 | 0.0081116 | 0.0030626 | 0.026184 | 0.026286 | 0.0083431 | 0.044927 | 0.0084044 | 0.06251 | 0.026755 | 0.021454 | 0.0044057 | 0.89706
SG230a_1 | 21 | Menzenschwand | 1.88 | 31.31 | 0.77 | 0.443 | 0.924 | 3.28 | 1.35 | 0.576 | 3.69 | 0.547 | 3.42 | 1.87 | 1.75 | 0.197 | 32.26 | 84.267 | 0.073755 | 0.61009 | 0.010399 | 0.0059026 | 0.012327 | 0.042891 | 0.017034 | 0.0072 | 0.044789 | 0.0065787 | 0.040344 | 0.02151 | 0.019539 | 0.0021783 | 0.91454
SG230a_2 | 21 | Menzenschwand | 1.72 | 32.23 | 0.756 | 0.388 | 0.774 | 3.48 | 1.54 | 0.546 | 3.27 | 0.542 | 3.25 | 2.03 | 1.79 | 0.387 | 32.43 | 85.133 | 0.067125 | 0.62473 | 0.010156 | 0.0051426 | 0.010272 | 0.045268 | 0.019329 | 0.0067892 | 0.039483 | 0.0064844 | 0.038137 | 0.023228 | 0.019881 | 0.0042567 | 0.92028
n.a. |  | not analyzed
b.d.l. |  | below detection limit

## LA-ICP-MS vs. EMPA
REE contents agardite [ppm]
method | LA-ICP-MS | LA-ICP-MS | EMPA | EMPA | EMPA | EMPA | EMPA | EMPA | EMPA | EMPA | EMPA | EMPA
sample | SG70_1 | SG70_2 | SG70_Test1 | SG70_Test2 | SG70_1a | SG70_2a | SG70_3a | SG70_4a | SG70_1 | SG70n_1 | SG70n_2 | SG70n_3
La | 20421.0843 | 19612.5343 | 13983.9421 | 11766.9756 | 11852.2436 | 13301.7985 | 12022.7794 | 12278.5833 | 14154.4779 | 14069.21 | 13472.3344 | 12619.655
Ce | 26363.1404 | 27450.2653 | 28942.6517 | 23649.3054 | 23649.3054 | 27235.1206 | 25954.4723 | 25271.4599 | 29796.4173 | 27491.2503 | 28259.6393 | 26552.1082
Pr | 3081.6715 | 3179.175 | 3836.5527 | 2811.1934 | 3170.0691 | 3007.7206 | 3127.3458 | 2828.2827 | 3144.4351 | 3076.0779 | 2947.9079 | 2956.4526
Nd | 12641.2948 | 13474.6341 | 13717.5464 | 11231.2411 | 11488.4451 | 12774.465 | 11917.1184 | 12088.5877 | 14317.689 | 12260.0571 | 12774.465 | 11659.9144
Sm | 2515.8333 | 2518.1957 | 3061.3278 | 2285.2165 | 2052.3831 | 2535.2968 | 1716.0683 | 2164.4881 | 3061.3278 | 2181.735 | 2595.661 | 2164.4881
Eu | 1278.244 | 1273.7455 | 1770.4545 | 1554.5455 | 1684.0909 | 1908.6364 | 1666.8182 | 1753.1818 | 2167.7273 | 1450.9091 | 1623.6364 | 1615
Gd | 1928.4998 | 1841.4154 | 1284.0276 | 1041.1034 | 1101.8345 | 1197.269 | 876.2621 | 537.9034 | 1622.3862 | 1370.7862 | 1752.5241 | 989.0483
Tb | 149.0116 | 136.2357 | n.a. | n.a. | n.a. | n.a. | n.a. | n.a. | n.a. | n.a. | n.a. | n.a.
Dy | 484.4886 | 434.2316 | b.d.l. | b.d.l. | b.d.l. | b.d.l. | b.d.l. | b.d.l. | b.d.l. | b.d.l. | b.d.l. | b.d.l.
Y | 1446.0347 | 1311.4572 | 1622.1291 | 1015.7993 | 755.9437 | 1448.892 | 677.1995 | 1157.5387 | 929.1808 | 1740.2453 | 614.2042
Ho | 48.6318 | 43.344 | n.a. | n.a. | n.a. | n.a. | n.a. | n.a. | n.a. | n.a. | n.a. | n.a.
Er | 73.5741 | 60.5837 | n.a. | n.a. | n.a. | n.a. | n.a. | n.a. | n.a. | n.a. | n.a. | n.a.
Tm | 5.3609 | 5.0345 | n.a. | n.a. | n.a. | n.a. | n.a. | n.a. | n.a. | n.a. | n.a. | n.a.
Yb | 25.8854 | 22.2355 | n.a. | n.a. | n.a. | n.a. | n.a. | n.a. | n.a. | n.a. | n.a. | n.a.
La | 2.4093 | 2.3437 | n.a. | n.a. | n.a. | n.a. | n.a. | n.a. | n.a. | n.a. | n.a. | n.a.
method | LA-ICP-MS | LA-ICP-MS | LA-ICP-MS | EMPA | EMPA | EMPA | EMPA | EMPA | EMPA | EMPA | EMPA | EMPA
sample | SG74_1 | SG74_2 | SG74_3 | SG74_Test1 | SG74_Test2 | SG74_a1 | SG74_a2 | SG74_a3 | SG74_1 | SG74n_1 | SG74n_3 | SG74n_4
La | 33701.0701 | 32020.7801 | 32075.3004 | 21999.1284 | 20549.5734 | 22425.468 | 21572.7887 | 21913.8604 | 23107.6116 | 22254.9322 | 22766.5398 | 20379.0375
Ce | 52587.9956 | 51493.8439 | 50455.2722 | 41578.3817 | 40980.7458 | 45249.5735 | 41236.8755 | 42261.3941 | 44737.3142 | 45249.5735 | 43371.2893 | 41066.1223
Pr | 6480.2963 | 6311.0693 | 6162.0504 | 4332.143 | 5007.1712 | 4767.9207 | 4503.0362 | 4699.5634 | 4981.5372 | 4947.3586 | 4964.4479 | 4921.7246
Nd | 28148.6623 | 27558.8507 | 26736.5438 | 19547.5036 | 19718.9729 | 20490.5849 | 18861.6262 | 19033.0956 | 20576.3195 | 22119.5435 | 20147.6462 | 20147.6462
Sm | 5560.5182 | 6449.545 | 6193.5059 | 4173.7539 | 4923.9948 | 4415.2108 | 4320.3527 | 4363.47 | 4579.0565 | 4725.6553 | 4811.8899 | 4923.9948
Eu | 2806.9909 | 3047.5568 | 2924.7391 | 2901.8182 | 2729.0909 | 2875.9091 | 2495.9091 | 2495.9091 | 2703.1818 | 2850 | 2521.8182 | 2841.3636
Gd | 3888.9812 | 4477.0832 | 4354.4933 | 2611.4345 | 3097.2828 | 3149.3379 | 2724.2207 | 2732.8966 | 2993.1724 | 2845.6828 | 2837.0069 | 3548.4276
Tb | 277.0641 | 267.9497 | 260.434 | n.a. | n.a. | n.a. | n.a. | n.a. | n.a. | n.a. | n.a. | n.a.
Dy | 794.9082 | 771.7835 | 753.2942 | b.d.l. | b.d.l. | b.d.l. | b.d.l. | b.d.l. | b.d.l. | b.d.l. | b.d.l. | b.d.l.
Y | 2533.0885 | 2509.4416 | 2322.5346 | 4283.6808 | 2252.0822 | 2354.4496 | 2000.101 | 3952.9555 | 2055.2219 | 2401.696 | 2070.9707 | 4614.4062
Ho | 71.624 | 70.0788 | 67.6168 | n.a. | n.a. | n.a. | n.a. | n.a. | n.a. | n.a. | n.a. | n.a.
Er | 94.1578 | 92.6623 | 87.9395 | n.a. | n.a. | n.a. | n.a. | n.a. | n.a. | n.a. | n.a. | n.a.
Tm | 7.1805 | 7.0141 | 6.6288 | n.a. | n.a. | n.a. | n.a. | n.a. | n.a. | n.a. | n.a. | n.a.
Yb | 31.2838 | 31.2223 | 29.3516 | n.a. | n.a. | n.a. | n.a. | n.a. | n.a. | n.a. | n.a. | n.a.
La | 3.2891 | 3.2891 | 3.1044 | n.a. | n.a. | n.a. | n.a. | n.a. | n.a. | n.a. | n.a. | n.a.
REE contents rhabdophane [ppm]
method | LA-ICP-MS | LA-ICP-MS | EMPA | EMPA | EMPA | EMPA | EMPA
sample | SG57-1 | SG57-2 | SG57_a1 | SG57_a2 | SG57_1 | SG57_2 | SG57_3
La | 130412.834 | 144412.2067 | 94732.6806 | 105050.1013 | 97887.5944 | 99763.489 | 106499.6563
Ce | 222491.299 | 222491.299 | 210197.0753 | 235297.7821 | 206355.1304 | 221210.6507 | 212929.125
Pr | 28388.0435 | 28268.318 | 23668.7102 | 26146.6618 | 22814.2441 | 23070.584 | 23241.4772
Nd | 132714.8388 | 129740.7893 | 96280.0285 | 99023.5378 | 90364.3367 | 90450.0713 | 83848.5021
Sm | 33435.1011 | 31168.9205 | 26129.0794 | 22248.5231 | 20782.5351 | 19575.2509 | 20006.4239
Eu | 18176.7273 | 17884.9922 | 15027.2727 | 13040.9091 | 12350 | 11918.1818 | 11831.8182
Gd | 23182.1918 | 22625.8306 | 21255.8621 | 15529.7931 | 15443.0345 | 15182.7586 | 15616.5517
Tb | 2322.0328 | 2173.1337 | n.a. | n.a. | n.a. | n.a. | n.a.
Dy | 8097.8606 | 7654.668 | 5924.933 | 4077.748 | 4252.0107 | 2918.9008 | 3764.0751
Y | 20027.5629 | 21749.3488 | 16142.5472 | 9803.6445 | 15906.3148 | 10630.4579 | 11969.1081
Ho | 876.4834 | 831.9058 | n.a. | n.a. | n.a. | n.a. | n.a.
Er | 1272.6081 | 1250.3907 | n.a. | n.a. | n.a. | n.a. | n.a.
Tm | 112.9032 | 103.3531 | n.a. | n.a. | n.a. | n.a. | n.a.
Yb | 545.008 | 470.8346 | n.a. | n.a. | n.a. | n.a. | n.a.
La | 51.435 | 48.302 | n.a. | n.a. | n.a. | n.a. | n.a.
method | LA-ICP-MS | LA-ICP-MS | EMPA | EMPA | EMPA
sample | SG62-1 | SG62-2 | SG62_a1 | SG62_1 | SG62_2
La | 141289.9872 | 138784.0743 | 111615.7326 | 108460.8189 | 112468.412
Ce | 222491.299 | 222491.299 | 238542.0912 | 217880.9651 | 214978.1623
Pr | 25744.846 | 26288.1808 | 26488.4482 | 23412.3704 | 23412.3704
Nd | 112544.8143 | 118220.0675 | 93107.8459 | 88306.7047 | 87963.766
Sm | 23971.0989 | 25421.4516 | 20092.6584 | 21731.1156 | 18971.6088
Eu | 12623.5619 | 13071.3482 | 12090.9091 | 12954.5455 | 11054.5455
Gd | 15532.8116 | 16267.8612 | 13881.3793 | 16831.1724 | 14488.6897
Tb | 1353.7797 | 1427.068 | n.a. | n.a. | n.a. | [7 empty] | SG200_1 | SG200_2 | SG200_3 | SG200_4
Dy | 4412.0022 | 4877.1796 | 3284.8525 | 3929.6247 | 2945.0402 | [7 empty] | 93624.1974 | 80151.863 | 79384.4515 | 110336.7135
Y | 15297.2769 | 13622.7352 | 10472.9696 | 16457.5237 | 14410.1762 | [7 empty] | 8358.3646 | 10757.4458 | 7726.5781 | 7589.9756
Ho | 486.844 | 525.4916 | n.a. | n.a. | n.a. | [7 empty] | 46568.4009 | 50328.0517 | 43834.1095 | 43577.7697
Er | 695.8169 | 790.7765 | n.a. | n.a. | n.a. | [7 empty] | 204134.2368 | 215279.7432 | 196418.117 | 186387.1612
Tm | 55.5013 | 65.9672 | n.a. | n.a. | n.a. | [7 empty] | 60105.5062 | 63554.8896 | 59933.037 | 51050.8747
Yb | 253.9357 | 315.448 | n.a. | n.a. | n.a. | [7 empty] | 19950 | 19518.1818 | 20209.0909 | 18309.0909
La | 27.556 | 31.2258 | n.a. | n.a. | n.a. | [7 empty] | 39128.1379 | 34876.9655 | 37566.4828 | 39388.4138
[13 empty] | 10804.2895 | 9340.4826 | 8957.1046 | 10630.0268
[13 empty] | 15985.0589 | 9480.7936 | 10394.2255 | 13543.9908

## LA-ICP-MS fluorite
Table 7: LA-ICP-MS data for fluorite and chukhrovite in ppm
ppm | AL31 Fl-1 | AL31 Fl-2 | AL31 Fl-3 | AL31 Fl-4 | AL31 Fl-5 | AL31 Fl III-1 | AL31 Fl III-2 | AL31 Fl III-3 | AL31 Fl III-4
La | 22.09 | 4.16 | 8.1 | 8.1 | 9.14 | 4.4104 | 4.1877 | 1.6198 | 5.6674
Ce | 45.33 | 10.05 | 16.42 | 16.3 | 16.95 | 8.1527 | 7.4021 | 3.1641 | 13.8273
Pr | 5.54 | 1.495 | 2.191 | 2.27 | 2.301 | 1.1457 | 1.0221 | 0.44894 | 2.0041
Nd | 21.01 | 6.72 | 9.38 | 9.47 | 9.71 | 5.1933 | 4.5863 | 2.3057 | 9.0865
Sm | 4.43 | 1.851 | 2.96 | 2.88 | 3.72 | 2.3093 | 1.9897 | 0.93379 | 2.2555
Eu | 2.406 | 1.02 | 1.834 | 1.883 | 2.677 | 1.8891 | 1.5731 | 0.78331 | 0.90111
Gd | 3.27 | 2.237 | 3.77 | 3.87 | 6 | 4.5576 | 3.7064 | 1.7131 | 2.6146
Tb | 0.491 | 0.48 | 0.803 | 0.871 | 1.317 | 1.1062 | 0.89787 | 0.40656 | 0.56818
Dy | 3.4 | 3.87 | 6.63 | 7.03 | 10.43 | 9.2086 | 7.9336 | 3.552 | 5.5489
Y | 17.48 | 40.08 | 51.73 | 47.94 | 55.54 | 78.1151 | 70.8962 | 30.851 | 174.1159
Ho | 0.666 | 0.885 | 1.474 | 1.499 | 2.177 | 2.1046 | 1.7957 | 0.79803 | 1.609
Er | 1.975 | 2.87 | 4.55 | 4.59 | 6.43 | 6.5078 | 5.495 | 2.5679 | 5.9296
Tm | 0.305 | 0.477 | 0.734 | 0.726 | 0.995 | 0.99485 | 0.9302 | 0.39363 | 1.0236
Yb | 2.503 | 3.38 | 5.93 | 5.75 | 7.52 | 7.7684 | 7.4488 | 3.2395 | 8.0378
La | 0.343 | 0.474 | 0.809 | 0.828 | 1.071 | 1.0739 | 1.0415 | 0.48449 | 1.1457

## LA-ICP-MS calcite
Table 8: LA-ICP-MS data for calcite in wt% (CaO) and ppm (REE), normalized to Ca content of EMPA data
| SG79-4 | SG159-4
CaO | 56.74 | 55.01
La | 0.18503 | 0.053508
Ce | 0.2049 | 0.014531
Pr | 0.076475 | 0.048304
Nd | 0.41839 | 0.34854
Sm | 0.45877 | 0.15512
Eu | 0.1235 | 0.084533
Gd | 0.39649 | 0.40548
Tb | 0.08541 | 0.058908
Dy | 0.6439 | 0.45359
Y | 5.5908 | 4.4966
Ho | 0.17461 | 0.09494
Er | 0.6402 | 0.3073
Tm | 0.119 | 0.03937
Yb | 1.1049 | 0.26116
La | 0.18556 | 0.043886

## LA-ICP-MS Mn oxide
Table 9: LA-ICP-MS data for Mn oxide in wt% (all elements except for REE) and ppm (REE), normalized to Mn content of EMPA data
| SG52Mn-1 | SG52Mn-2 | SG52Mn-3 |  | SG52Mn-4
MnO2 | 44.0593 | 45.2374 | 44.3512 | Mn2O3 | 68.3043
CaO | 0.13479 | 0.14185 | 0.16981 | CaO | 0.083938
Fe2O3 | 0.13972 | 1.0644 | 0.85259 | Fe2O3 | 0.14192
CoO | 18.1887 | 18.1171 | 16.6452 | CoO | 5.473
NiO | 2.32 | 2.0803 | 2.2737 | NiO | 0.99292
CuO | 20.4394 | 19.253 | 17.8081 | CuO | 8.8957
ZnO | 0.92245 | 0.87518 | 1.1173 | ZnO | 0.60778
As2O5 | 0.030671 | 0.066773 | 0.085211 | As2O5 | 0.42182
BaO | 0.096703 | 0.40715 | 0.065299 | BaO | 11.9383
PbO | 0.0585 | 0.14943 | 0.058577 | PbO | 2.0791
Σ | 85.3787 | 86.3011 | 82.1659 |  | 95.8301
normalized to one Mn |  |  |  | normalized to five Mn
Ca | 0.0047426 | 0.0048611 | 0.0059354 | Ca | 0.0095252
Fe | 0.0017264 | 0.012808 | 0.010465 | Fe | 0.0056554
Co | 0.47895 | 0.46464 | 0.43542 | Co | 0.46481
Ni | 0.061288 | 0.053525 | 0.059668 | Ni | 0.084596
Cu | 0.50695 | 0.46509 | 0.43878 | Cu | 0.7116
Zn | 0.022362 | 0.020663 | 0.026908 | Zn | 0.04752
As | 0.00026332 | 0.00055833 | 0.00072674 | As | 0.01168
Ba | 0.0012443 | 0.0051024 | 0.00083468 | Ba | 0.49543
Pb | 0.00051708 | 0.0012864 | 0.00051436 | Pb | 0.059271
Σ | 1.078 | 1.0285 | 0.97925 |  | 1.8901
REE [ppm]
La | 6.9851 | 35.6745 | 12.1623 | La | 413.733
Ce | 450.0819 | 328.3948 | 293.2304 | Ce | 833.1218
Pr | 2.0901 | 6.8118 | 3.2759 | Pr | 66.2439
Nd | 10.6259 | 31.101 | 15.6418 | Nd | 275.6813
Sm | 4.0049 | 8.6394 | 5.4025 | Sm | 66.0828
Eu | 2.5891 | 5.4827 | 3.3528 | Eu | 37.0588
Gd | 3.6903 | 7.5318 | 4.6152 | Gd | 46.0837
Tb | 0.60187 | 1.0753 | 0.72214 | Tb | 5.4871
Dy | 2.5531 | 4.3566 | 2.9637 | Dy | 21.9329
Y | 8.6976 | 12.5992 | 8.796 | Y | 51.2178
Ho | 0.41218 | 0.64796 | 0.43301 | Ho | 2.6553
Er | 0.84054 | 1.2045 | 0.85969 | Er | 5.0957
Tm | 0.12631 | 0.17445 | 0.10542 | Tm | 0.56482
Yb | 0.87201 | 1.163 | 0.70585 | Yb | 4.0673
La | 0.11777 | 0.12507 | 0.084611 | La | 0.52952

## LA-ICP-MS chukhrovite
Table 7: LA-ICP-MS data for fluorite and chukhrovite in ppm
ppm | AL31 Chuk-1 | AL31 Chuk-2 | AL31 Chuk-3 | AL31 Chuk-4
La | 8494.8573 | 7880.3982 | 11569.7313 | 17597.0625
Ce | 26165.488 | 24718.1289 | 32615.8875 | 42454.3979
Pr | 4780.2701 | 4647.6514 | 5431.2683 | 6072.9834
Nd | 26523.2382 | 25872.4962 | 28462.6535 | 28143.1491
Sm | 8459.1675 | 8179.8803 | 8471.6664 | 7288.0022
Eu | 3917.3716 | 3758.0955 | 3734.9158 | 3082.8289
Gd | 9929.5253 | 9648.6343 | 8792.7078 | 6056.6142
Tb | 1379.7967 | 1322.6062 | 1148.5647 | 674.8907
Dy | 6982.3778 | 6575.275 | 5527.8268 | 3013.8689
Y | 12090.458 | 11711.8363 | 12340.4009 | 10212.8052
Ho | 978.0955 | 917.1433 | 751.6998 | 384.3826
Er | 1724.7779 | 1601.4701 | 1313.6517 | 660.387
Tm | 149.606 | 136.5446 | 113.674 | 51.7695
Yb | 672.6883 | 612.2623 | 522.5421 | 258.8696
La | 58.1735 | 52.1537 | 44.6833 | 26.2425

## LA-ICP-MS bastnäsite
Table 6: LA-ICP-MS data for bastnäsite in wt%, normalized to one apfu REE
| SG53_1 | SG53_2 | SG53_3 | SG53_4 | SG53_5
La | 15.4401 | 15.1028 | 14.7653 | 16.1506 | 15.6706
Ce | 31.8795 | 32.3433 | 32.6537 | 29.833 | 31.1049
Pr | 2.7265 | 2.6388 | 2.7162 | 2.843 | 2.7289
Nd | 11.399 | 11.3037 | 11.3248 | 11.9213 | 11.6428
Sm | 2.3758 | 2.3463 | 2.3443 | 2.4888 | 2.4273
Eu | 0.65522 | 0.62603 | 0.62293 | 0.67129 | 0.65376
Gd | 1.6456 | 1.6179 | 1.6133 | 1.7125 | 1.6897
Tb | 0.15848 | 0.15639 | 0.15551 | 0.16653 | 0.16182
Dy | 0.61686 | 0.60511 | 0.61333 | 0.64653 | 0.63905
Y | 2.933 | 3.0221 | 2.9897 | 3.2292 | 3.1031
Ho | 0.084159 | 0.08398 | 0.086826 | 0.093737 | 0.086666
Er | 0.15281 | 0.15334 | 0.15574 | 0.16419 | 0.15946
Tm | 0.014513 | 0.015042 | 0.014628 | 0.015841 | 0.015183
Yb | 0.067071 | 0.068361 | 0.069276 | 0.073171 | 0.068317
La | 0.0072839 | 0.0075695 | 0.0074653 | 0.0077403 | 0.0077463

## water analysis
Table 10: Water analyses, all elements in ppm
| Neubulach | Teufelsgrund | Johann Baptist | CL 1 | CL 2 | CL 3 | CL 4
|  |  |  | water from creek close to the mine entrance | water from level 8.2 from vein | water from level 14.2 from host rock | water from level 18 from vein
pH | 8.5 | 6.56 | 6.74 | 7.26 | 6.72 | 6.5 | 6.6
T [°C] | 11.1 | 10.6 | 9.6 | 10.7 | 9 | 15.9 | 22.7
Li+ | 0.0060766 | 0.0029969 | 0.001 | 0.0011161 | 0.0051854 | 0.030088 | 0.0065965
Na+ | 3.8035 | 3.9646 | 1.821 | 2.2989 | 1.7983 | 5.773 | 6.7823
K+ | 2.0856 | 0.96232 | 1.332 | 1.1248 | 2.7337 | 3.4281 | 2.7899
Mg2+ | 30.2497 | 3.7527 | 4.338 | 2.0778 | 3.2776 | 4.8689 | 5.4463
Ca2+ | 72.6154 | 14.0135 | 7.795 | 8.9469 | 13.5416 | 22.3688 | 22.756
Ba2+ | 0.38373 | 0.068381 | 0.152 | 0.25782 | 0.42785 | 0.048401 | 0.10639
F- | 0.41242 | 2.5248 | 0.021 | 0.57963 | 0.93819 | 3.3048 | 4.3295
Cl- | 15.7935 | 1.8622 | 1.069 | 1.4445 | 1.2747 | 2.4147 | 5.6523
Br- | 0.016611 | 0.027533 | b.d.l | 0.0067509 | 0.012387 | 0.047326 | 0.09537
NO3- | 23.24 | 7.7674 | 3.294 | 3.2149 | 7.432 | 5.1774 | 2.1165
PO43- | b.d.l | b.d.l | 0.355 | b.d.l | b.d.l | b.d.l | b.d.l
SO42- | 13.6437 | 35.6276 | 4.599 | 12.0294 | 2.4368 | 35.3662 | 32.1238
HCO3- | n.a. | n.a. | 36.11 | n.a. | n.a. | n.a. | n.a.
La | 1.5934e-06 | 0.0001556 | 8.038e-06 | 1.828e-05 | 4.839e-07 | 2.2634e-05 | 9.7316e-07
Ce | 6.8026e-07 | 6.1304e-05 | 3.0612e-06 | 2.6721e-05 | 5.9236e-07 | 1.0825e-06 | 1.023e-06
Pr | 1.1536e-06 | 2.9926e-05 | 2.0138e-06 | 6.2269e-06 | 7.8017e-08 | 5.4461e-06 | 2.7544e-07
Nd | 7.3473e-06 | 0.00012699 | 9.958e-06 | 3.0289e-05 | 5.299e-07 | 2.4365e-05 | 1.9622e-06
Sm | 3.3018e-06 | 2.8708e-05 | 3.1173e-06 | 9.4963e-06 | 2.9717e-07 | 6.8997e-06 | 1.2627e-06
Eu | 1.3185e-06 | 1.2708e-05 | 1.9738e-06 | 4.2644e-06 | 2.5719e-07 | 3.496e-06 | 9.2709e-07
Gd | 6.2683e-06 | 3.3184e-05 | 4.4317e-06 | 1.141e-05 | 8.6737e-07 | 8.748e-06 | 3.2893e-06
Tb | 1.0072e-06 | 4.5446e-06 | 5.9802e-07 | 1.7148e-06 | 1.2341e-07 | 1.037e-06 | 4.792e-07
Dy | 6.4175e-06 | 2.3753e-05 | 3.7036e-06 | 1.0503e-05 | 1.0974e-06 | 4.9525e-06 | 2.8554e-06
Y | 5.94e-05 | 0.00015498 | 3.5466e-05 | 6.2843e-05 | 3.0145e-05 | 3.6462e-05 | 4.506e-05
Ho | 1.4001e-06 | 4.1402e-06 | 8.3281e-07 | 2.2708e-06 | 3.1903e-07 | 8.448e-07 | 5.8523e-07
Er | 4.1305e-06 | 9.5273e-06 | 2.5263e-06 | 6.9291e-06 | 1e-06 | 1.8158e-06 | 1.6986e-06
Yb | 3.5733e-06 | 5.6104e-06 | 2.4124e-06 | 6.9462e-06 | 8.5025e-07 | 9.7155e-07 | 1.4953e-06
Lu | 5.246e-07 | 8.1139e-07 | 3.8184e-07 | 1.0805e-06 | 1.2217e-07 | 1.3723e-07 | 2.1091e-07
n.a.=not analyzed; b.d.l=below detection limit