## About
SUPPLEMENTARY DATA TABLE 1. GROUP A PEGMATITE MINERAL CHEMISTRY
Data is separated by mineral, abbreviations as in paper/below:
Urn | Uraninite
Thr | Thorite
Zrn | Zircon
Mag | Magnetite | *
Ilm | Ilmenite
Rut | Rutile
Bt | Biotite
* Fe2O3 wt. % and FeO wt. % calculated using Carmichael (1967)

## Urn
Sample | Line | SiO2 | TiO2 | Al2O3 | FeO | MnO | MgO | CaO | P2O5 | UO2 | ThO2 | PbO | ZrO2 | HfO2 | Y2O3 | La2O3 | Ce2O3 | Pr2O3 | Nd2O3 | Sm2O3 | Gd2O3 | Dy2O3 | Er2O3 | Total | REE2O3
WYL-10-61-190.3 Urn1 | 25 | 0.224297 | 0.009161 | 0 | 0 | 0.030459 | 0 | 0.928009 | 0 | 64.1527 | 5.74506 | 17.3139 | 0 | 0 | 4.01454 | 0.018258 | 0.39068 | 0.037305 | 0.644609 | 0.367387 | 0.470294 | 0.802422 | 0.472015 | 95.6211 | 3.20297
WYL-10-61-190.3 Urn1 | 26 | 0.413722 | 0.040814 | 0 | 0.66067 | 0.300487 | 0.002741 | 2.83898 | 0.003964 | 63.9988 | 6.40449 | 10.7884 | 0.052058 | 0 | 4.30665 | 0.044333 | 0.368197 | 0.067513 | 0.672193 | 0.415501 | 0.521295 | 0.939807 | 0.485461 | 93.3261 | 3.5143
WYL-10-61-190.3 Urn1 | 27 | 0.193762 | 0 | 0 | 0.162712 | 0.091884 | 0 | 1.30153 | 0 | 64.3941 | 5.81622 | 15.2209 | 0.160672 | 0 | 4.09339 | 0.056181 | 0.418028 | 0.097747 | 0.596277 | 0.432198 | 0.474003 | 0.949333 | 0.615974 | 95.0749 | 3.639741
WYL-10-61-190.3 Urn1 | 28 | 0.332636 | 0.021039 | 0 | 0.353901 | 0.187184 | 0 | 2.32533 | 0.007905 | 64.4011 | 5.9271 | 13.0348 | 0 | 0 | 4.11782 | 0 | 0.252316 | 0.011645 | 0.568738 | 0.390709 | 0.512176 | 0.828232 | 0.541624 | 93.8143 | 3.10544
WYL-10-61-190.3 Urn1 | 29 | 0.107876 | 0.043552 | 0 | 0.011404 | 0.012233 | 0 | 0.492674 | 0.031504 | 62.4068 | 6.73965 | 17.4995 | 0.034661 | 0 | 4.15465 | 0 | 0.464949 | 0.046426 | 0.689573 | 0.442168 | 0.531469 | 1.0158 | 0.527075 | 95.2519 | 3.71746
WYL-10-61-190.3 Urn1 | 30 | 0.095861 | 0.013072 | 0 | 0.050313 | 0.04722 | 0 | 0.585733 | 0.018372 | 62.4237 | 6.3788 | 16.9915 | 0.042914 | 0.000771 | 4.37223 | 0 | 0.449 | 0.087498 | 0.725976 | 0.406203 | 0.507507 | 0.898494 | 0.509238 | 94.6044 | 3.583916
WYL-10-61-190.3 Urn1 | 31 | 0.229017 | 0.031472 | 0 | 0.47152 | 0.144226 | 0 | 1.37511 | 0.006586 | 64.3161 | 6.1136 | 14.478 | 0.109356 | 0 | 4.10298 | 0 | 0.340863 | 0.057515 | 0.53691 | 0.425291 | 0.531158 | 0.886844 | 0.61181 | 94.7683 | 3.390391
WYL-10-61-190.3 Urn2 | 32 | 0.072925 | 0 | 0 | 0 | 0 | 0 | 0.131059 | 0 | 61.31 | 5.5081 | 19.3024 | 0.11367 | 0 | 5.15194 | 0.035014 | 0.420381 | 0.105301 | 0.648296 | 0.44301 | 0.623659 | 1.03539 | 0.589127 | 95.4902 | 3.900178
WYL-10-61-190.3 Urn2 | 33 | 0.103061 | 0.036104 | 0 | 0.177792 | 0.034586 | 0 | 0.37718 | 0.015746 | 61.0259 | 5.84052 | 18.3791 | 0.024221 | 0 | 4.77818 | 0.063419 | 0.426851 | 0.093862 | 0.783688 | 0.549704 | 0.607796 | 1.04422 | 0.672256 | 95.0342 | 4.241796
WYL-10-61-190.3 Urn2 | 34 | 0.073028 | 0.010435 | 0 | 0 | 0 | 0 | 0.140784 | 0.032748 | 60.2697 | 6.60496 | 18.9666 | 0.12466 | 0.033452 | 4.70357 | 0 | 0.422404 | 0.113154 | 0.705569 | 0.49665 | 0.619304 | 1.04467 | 0.563207 | 94.9249 | 3.964958
WYL-10-61-190.3 Urn2 | 35 | 0.086203 | 0.034795 | 0 | 0 | 0.021951 | 0 | 0.247193 | 0.009167 | 60.568 | 6.49714 | 19.0593 | 0.034593 | 0 | 4.92594 | 0 | 0.425131 | 0.101577 | 0.652878 | 0.396177 | 0.661117 | 1.07691 | 0.664091 | 95.4622 | 3.977881
WYL-10-61-190.3 Urn2 | 36 | 0.032661 | 0.025653 | 0 | 0 | 0.010979 | 0 | 0.091967 | 0 | 60.2985 | 7.09472 | 19.4545 | 0.083928 | 0 | 4.5641 | 0.008444 | 0.390592 | 0.111087 | 0.586696 | 0.450765 | 0.581165 | 0.984912 | 0.694573 | 95.4652 | 3.808234
WYL-10-61-190.3 Urn3-Zrn2 | 47 | 0.101225 | 0.011767 | 0 | 0 | 0 | 0 | 0.184661 | 0 | 62.8773 | 5.80219 | 18.1439 | 0.026424 | 0 | 4.19576 | 0.04725 | 0.31295 | 0.057444 | 0.538729 | 0.442328 | 0.527862 | 0.904984 | 0.527446 | 94.7022 | 3.358993
WYL-10-61-190.3 Urn3-Zrn2 | 48 | 0.24594 | 0.024 | 0 | 0.173083 | 0.056865 | 0 | 0.474573 | 0.030178 | 63.6221 | 5.99955 | 18.319 | 0.05008 | 0 | 2.97541 | 0.04252 | 0.322284 | 0.026613 | 0.466196 | 0.387837 | 0.439872 | 0.707291 | 0.374106 | 94.7374 | 2.766719
WYL-10-61-190.3 Urn3-Zrn2 | 49 | 0.097476 | 0.016137 | 0 | 0.093184 | 0.012496 | 0 | 0.374559 | 0.002623 | 64.2392 | 5.69631 | 18.9705 | 0.040723 | 0.049994 | 3.31597 | 0 | 0.241436 | 0.024131 | 0.514418 | 0.36857 | 0.435891 | 0.77803 | 0.491973 | 95.7636 | 2.854449
WYL-10-61-190.3 Urn3-Zrn2 | 50 | 0.06557 | 0.030516 | 0 | 0.001474 | 0 | 0 | 0.313453 | 0 | 64.028 | 5.90008 | 19.5084 | 0.05391 | 0.09892 | 3.21963 | 0 | 0.345972 | 0.084276 | 0.484662 | 0.407288 | 0.528766 | 0.681839 | 0.429964 | 96.1827 | 2.962767
WYL-10-61-190.3 Urn3-Zrn2 | 51 | 0.091399 | 0.020921 | 0 | 0.114383 | 0 | 0 | 0.133575 | 0.028846 | 64.0771 | 5.76494 | 19.6989 | 0.089676 | 0.126427 | 3.24785 | 0 | 0.246054 | 0.115507 | 0.481628 | 0.361281 | 0.403869 | 0.786966 | 0.472452 | 96.2618 | 2.867757
WYL-10-61-190.3 Urn3-Zrn2 | 52 | 0.999586 | 0.050658 | 0.018111 | 0.28634 | 0.023313 | 0 | 0.326279 | 0.009189 | 62.563 | 6.20169 | 18.2184 | 1.43051 | 0.218701 | 3.15857 | 0.046302 | 0.322241 | 0.034031 | 0.57446 | 0.303891 | 0.4451 | 0.767164 | 0.4159 | 96.4134 | 2.909089
WYL-10- 62-93.5 Urn1 | 108 | 0.146583 | 0.063058 | 0 | 0.05605 | 0.014641 | 0 | 0.350395 | 0.014425 | 67.0315 | 6.92331 | 20.7773 | 0 | 0.077142 | 1.76094 | 0.009284 | 0.09853 | 0 | 0.269875 | 0.119786 | 0.227157 | 0.460096 | 0.309181 | 98.7093 | 1.493909
WYL-10- 62-93.5 Urn1 | 109 | 0.203241 | 0.008769 | 0.003783 | 0.042864 | 0.009092 | 0 | 0.496951 | 0.007897 | 62.0868 | 6.20785 | 16.5252 | 0.092688 | 0.060927 | 1.78777 | 0 | 0.124743 | 0 | 0.19958 | 0.208932 | 0.273432 | 0.52965 | 0.239336 | 89.1095 | 1.575673
WYL-10- 62-93.5 Urn1 | 110 | 0.208943 | 0.028487 | 0 | 0.213949 | 0 | 0 | 0.325007 | 0.014502 | 64.8822 | 8.70715 | 16.0491 | 0.095948 | 0 | 2.20674 | 0 | 0.307093 | 0.065584 | 0.382651 | 0.220594 | 0.257054 | 0.574452 | 0.253228 | 94.7927 | 2.060656
WYL-10- 62-93.5 Urn1 | 111 | 0.150002 | 0.028899 | 0 | 0.010348 | 0.010535 | 0 | 0.281068 | 0.034202 | 64.2502 | 8.55215 | 17.8669 | 0.096322 | 0.020342 | 2.45894 | 0 | 0.284945 | 0 | 0.421216 | 0.29439 | 0.263196 | 0.571229 | 0.366269 | 95.9611 | 2.201245
WYL-10- 62-93.5 Urn1 | 112 | 0.156271 | 0.06783 | 0 | 0.021147 | 0.006503 | 0 | 0.540158 | 0.015771 | 63.5211 | 7.40413 | 19.2873 | 0.128837 | 0 | 2.55523 | 0.062357 | 0.436919 | 0.03626 | 0.545978 | 0.335358 | 0.350337 | 0.539279 | 0.412205 | 96.4229 | 2.718693
WYL-10- 62-93.5 Urn1 | 113 | 0.113383 | 0.06354 | 0 | 0.068804 | 0.009293 | 0 | 0.437513 | 0 | 65.1359 | 7.83915 | 19.0027 | 0.141307 | 0.049574 | 1.94064 | 0 | 0.16642 | 0 | 0.288477 | 0.188239 | 0.252802 | 0.467755 | 0.267377 | 96.4329 | 1.63107
WYL-10- 62-93.5 Urn1 | 114 | 0.256799 | 0.028473 | 0 | 0.088793 | 0.01706 | 0 | 0.502754 | 0.029025 | 64.0993 | 7.38894 | 16.5759 | 0.101672 | 0 | 3.06941 | 0.029691 | 0.450534 | 0.042656 | 0.485698 | 0.312559 | 0.412987 | 0.737658 | 0.441055 | 95.071 | 2.912838
WYL-10- 62-93.5 Urn1 | 115 | 0.296383 | 0.024948 | 0 | 0.069196 | 0.031682 | 0 | 0.611924 | 0.026255 | 62.9149 | 7.25302 | 19.8889 | 0.106162 | 0 | 2.54259 | 0.048567 | 0.385699 | 0.122445 | 0.492358 | 0.277712 | 0.367 | 0.606956 | 0.281442 | 96.3481 | 2.582179
WYL-10- 62-93.5 Urn1 | 116 | 0.099658 | 0.052536 | 0 | 0.089038 | 0.000515 | 0 | 0.124388 | 0 | 65.394 | 6.57443 | 21.0562 | 0.078573 | 0.008685 | 1.44183 | 0 | 0.075571 | 0.033118 | 0.303888 | 0.156985 | 0.222675 | 0.404146 | 0.19392 | 96.3102 | 1.390303
WYL-10- 62-93.5 Urn1 | 117 | 0.130998 | 0.077682 | 0 | 0.025583 | 0.005586 | 0 | 0.648809 | 0.021069 | 66.4706 | 7.95609 | 16.9449 | 0.13837 | 0 | 1.98363 | 0 | 0.13126 | 0 | 0.30147 | 0.186885 | 0.341621 | 0.431357 | 0.304366 | 96.1003 | 1.696959

## Thr
Sample | Line | SiO2 | TiO2 | Al2O3 | FeO | MnO | MgO | CaO | P2O5 | UO2 | ThO2 | PbO | ZrO2 | HfO2 | Y2O3 | La2O3 | Ce2O3 | Pr2O3 | Nd2O3 | Sm2O3 | Gd2O3 | Dy2O3 | Er2O3 | Total | TREEO | O | Si | Al | Ti | Fe | Mn | Mg | Ca | U | Th | Pb | Zr | Hf | P | Y | La | Ce | Pr | Nd | Sm | Gd | Dy | Er | Total | ∑ Th U Zr Hf Y REES | % ThSiO4 | % SiO4 | % Zr+ Hf | % Y + REE
WYL-10-62-93.5 Thr1 | 85 | 18.9529 | 0.090206 | 1.04915 | 5.45296 | 0.057681 | 0.060241 | 2.56812 | 2.57805 | 2.52967 | 48.1668 | 0.21126 | 4.03628 | 0.0681 | 0.851599 | 0.385272 | 1.13742 | 0.115996 | 0.416695 | 0.07829 | 0.079728 | 0.082408 | 0.076044 | 89.0448 | 2.371853 | 16 | 3.704802 | 0.2417269 | 0.01326112 | 0.8914501 | 0.009550653 | 0.01755379 | 0.5378966 | 0.1100219 | 2.14274 | 0.01111719 | 0.3847615 | 0.004431854 | 0.4266856 | 0.08859233 | 0.02777857 | 0.08140743 | 0.008262044 | 0.02909246 | 0.005274449 | 0.005166547 | 0.005190314 | 0.004629741 | 8.751393 | 2.897349 | 73.96% | 3.797% | 13.43% | 8.815%
WYL-10-62-93.5 Thr1 | 86 | 15.6963 | 0.042085 | 1.00204 | 3.06587 | 0.004701 | 0.065869 | 2.78083 | 2.80277 | 4.90268 | 44.1946 | 0.175125 | 4.09753 | 0.103728 | 0.965182 | 0.438548 | 1.18106 | 0.099062 | 0.542621 | 0.098949 | 0.1118 | 0.144241 | 0.164594 | 82.6802 | 2.780875 | 16 | 3.417995 | 0.2571919 | 0.006892184 | 0.5583459 | 0.0008671124 | 0.02138182 | 0.6488477 | 0.2375382 | 2.19016 | 0.01026623 | 0.4351282 | 0.007520023 | 0.5167601 | 0.1118549 | 0.03522446 | 0.09416728 | 0.007860251 | 0.04220303 | 0.007426207 | 0.008070792 | 0.0101204 | 0.01116325 | 8.636985 | 3.198437 | 68.48% | 7.427% | 13.84% | 10.26%
WYL-10-62-93.5 Thr1 | 87 | 18.8342 | 0.107104 | 1.13733 | 3.57496 | 0.039186 | 0.086375 | 2.68983 | 2.67896 | 5.1457 | 45.5935 | 0.267352 | 4.04138 | 0.00108 | 1.11831 | 0.486485 | 1.34899 | 0.076816 | 0.496367 | 0.066423 | 0.225879 | 0.060006 | 0.072544 | 88.1488 | 2.83351 | 16 | 3.719342 | 0.2647302 | 0.0159067 | 0.5904261 | 0.006554822 | 0.02542707 | 0.5691647 | 0.2260941 | 2.049058 | 0.01421317 | 0.3891971 | 7.100546e-05 | 0.4479325 | 0.1175311 | 0.03543574 | 0.09753974 | 0.005527463 | 0.03501021 | 0.004520838 | 0.01478751 | 0.003818112 | 0.004461931 | 8.636751 | 2.983053 | 68.69% | 7.579% | 13.05% | 10.68%
WYL-10-62-93.5 Thr1 | 89 | 17.2702 | 0.054707 | 1.53361 | 5.5722 | 0.044387 | 0.077635 | 2.36677 | 1.916 | 2.6404 | 40.2018 | 16.0986 | 3.74479 | 0 | 0.763409 | 0.384447 | 0.857387 | 0.137475 | 0.320625 | 0.048192 | 0.051464 | 0.032519 | 0 | 94.1166 | 1.832109 | 16 | 3.551487 | 0.3717286 | 0.008460796 | 0.9583299 | 0.007731784 | 0.02379906 | 0.5215106 | 0.1208116 | 1.881442 | 0.8912295 | 0.3755445 | 0 | 0.3336075 | 0.08354912 | 0.02916101 | 0.06455706 | 0.0103013 | 0.02354958 | 0.003415618 | 0.003508461 | 0.002154691 | 0 | 9.26588 | 2.597995 | 72.42% | 4.65% | 14.46% | 8.476%
WYL-10-62-93.5 Thr1 | 90 | 19.4401 | 0.090715 | 1.19025 | 2.20625 | 0.03886 | 0.118637 | 2.97841 | 3.33867 | 2.37539 | 53.9736 | 0.297958 | 5.05234 | 0.046815 | 1.05109 | 0.50964 | 1.35883 | 0.134763 | 0.434233 | 0.096125 | 0.109242 | 0.153117 | 0.154771 | 95.1498 | 2.950721 | 16 | 3.594982 | 0.2594385 | 0.01261632 | 0.3412152 | 0.006087122 | 0.03270452 | 0.5901696 | 0.09773699 | 2.271496 | 0.01483344 | 0.4556294 | 0.002882254 | 0.5227561 | 0.1034451 | 0.03476281 | 0.09200623 | 0.009080799 | 0.02868098 | 0.006126551 | 0.00669712 | 0.009123398 | 0.008914361 | 8.501385 | 3.126582 | 72.65% | 3.126% | 14.66% | 9.558%
WYL-10-62-93.5 Thr2 | 103 | 19.1149 | 0.063515 | 1.10868 | 6.10794 | 0.014713 | 0.037858 | 1.77284 | 2.58674 | 0.565244 | 46.7617 | 0.227507 | 6.18331 | 0.032021 | 0.980415 | 0.312207 | 0.946033 | 0.085017 | 0.346596 | 0.099452 | 0.113375 | 0.086554 | 0.108939 | 87.6556 | 2.098173 | 16 | 3.711893 | 0.2537627 | 0.00927588 | 0.9919587 | 0.002420113 | 0.01095899 | 0.3688817 | 0.02442222 | 2.066551 | 0.01189342 | 0.5855519 | 0.002070176 | 0.425308 | 0.1013223 | 0.02236244 | 0.06726414 | 0.006015675 | 0.02403919 | 0.006656078 | 0.007298623 | 0.005415587 | 0.006588844 | 8.711911 | 2.925558 | 70.64% | 0.8348% | 20.09% | 8.442%
WYL-10-62-93.5 Thr2 | 104 | 16.0544 | 0.052903 | 0.949758 | 5.56264 | 0.040656 | 0.035729 | 1.82551 | 2.70679 | 0.630135 | 43.4657 | 12.587 | 3.33657 | 0 | 0.870961 | 0.225683 | 0.823764 | 0.100387 | 0.303182 | 0.082121 | 0.138436 | 0.124739 | 0.025655 | 89.9427 | 1.823967 | 16 | 3.439915 | 0.2398638 | 0.008524902 | 0.9968047 | 0.007378861 | 0.01141206 | 0.4191139 | 0.03004091 | 2.119497 | 0.7260465 | 0.3486382 | 0 | 0.4910612 | 0.09931712 | 0.01783634 | 0.06462647 | 0.007837659 | 0.02320225 | 0.006064422 | 0.009833383 | 0.008611741 | 0.001712096 | 9.077339 | 2.737218 | 77.43% | 1.097% | 12.74% | 8.733%
WYL-10-62-93.5 Thr2 | 105 | 18.4435 | 0.022621 | 1.09721 | 5.16344 | 0.033032 | 0.034011 | 2.00609 | 3.19897 | 1.09088 | 48.5562 | 1.79363 | 2.69178 | 0.029394 | 1.60583 | 0.331611 | 1.09719 | 0.118623 | 0.575229 | 0.13698 | 0.240126 | 0.139595 | 0.118305 | 88.5241 | 2.757659 | 16 | 3.659115 | 0.2565787 | 0.003375204 | 0.8567366 | 0.005551095 | 0.01005869 | 0.4264591 | 0.04815436 | 2.19235 | 0.0957975 | 0.2604314 | 0.001941514 | 0.5373662 | 0.1695524 | 0.02426693 | 0.07970187 | 0.008575449 | 0.04076116 | 0.009366373 | 0.01579327 | 0.00892355 | 0.007310352 | 8.718167 | 2.867129 | 76.47% | 1.68% | 9.151% | 12.7%
WYL-10-62-93.5 Thr2 | 106 | 16.7494 | 0.030695 | 0.700817 | 4.51111 | 0.038376 | 0.020637 | 2.1684 | 4.59891 | 3.64505 | 46.766 | 0.200328 | 0.893906 | 0.040418 | 3.23238 | 0.344759 | 1.63613 | 0.209238 | 0.861416 | 0.306927 | 0.380552 | 0.495638 | 0.338418 | 88.1695 | 4.573078 | 16 | 3.369676 | 0.1661849 | 0.00464421 | 0.7590103 | 0.006539726 | 0.006189062 | 0.4674363 | 0.1631617 | 2.141172 | 0.01084973 | 0.08770042 | 0.002707152 | 0.7833776 | 0.3460851 | 0.02558336 | 0.1205204 | 0.01533856 | 0.06189773 | 0.02128166 | 0.02538067 | 0.03212835 | 0.02120531 | 8.63807 | 3.064162 | 69.88% | 5.325% | 2.95% | 21.85%
WYL-10-62-93.5 Thr2 | 107 | 18.0466 | 0.071059 | 1.11804 | 6.72858 | 0.116957 | 0.031913 | 2.1971 | 3.34354 | 1.2777 | 45.4771 | 1.36932 | 2.79907 | 0 | 1.63799 | 0.337257 | 1.16983 | 0.171425 | 0.513115 | 0.16098 | 0.247135 | 0.253749 | 0.227614 | 87.2961 | 3.081105 | 16 | 3.57849 | 0.2613123 | 0.0105969 | 1.115844 | 0.01964453 | 0.009433254 | 0.466819 | 0.05637145 | 2.052247 | 0.07309674 | 0.2706694 | 0 | 0.561356 | 0.1728572 | 0.02466713 | 0.08493392 | 0.01238608 | 0.0363406 | 0.01100165 | 0.01624572 | 0.01621227 | 0.01405743 | 8.864583 | 2.76799 | 74.14% | 2.037% | 9.779% | 14.04%
Zr-rich Thorite
WYL-10-61-190.3 Thr1-Zrn1 | 38 | 21.7062 | 0 | 1.14049 | 8.02486 | 0.045703 | 0.037065 | 1.41315 | 0.740598 | 0.435627 | 38.4771 | 0.208121 | 12.2756 | 0.392638 | 1.27803 | 0.165935 | 0.436042 | 0.05471 | 0.32176 | 0.158329 | 0.182735 | 0.198525 | 0.184971 | 87.8783 | 1.703007 | 16 | 3.981776 | 0.2465941 | 0 | 1.231136 | 0.007101479 | 0.01013553 | 0.2777637 | 0.01778008 | 1.606304 | 0.01027774 | 1.098138 | 0.02397919 | 0.1150278 | 0.1247688 | 0.01122753 | 0.02928703 | 0.003656916 | 0.02108133 | 0.01001002 | 0.01111258 | 0.01173392 | 0.01056815 | 8.85946 | 2.979648 | 53.91% | 0.5967% | 37.66% | 7.835%
WYL-10-61-190.3 Thr1-Zrn1 | 37 | 20.128 | 0 | 0.754973 | 4.76454 | 0.034286 | 0.041223 | 1.09662 | 0.913772 | 0.197359 | 48.332 | 0.232659 | 9.14512 | 0.13623 | 0.942946 | 0.07189 | 0.443695 | 0.000518 | 0.212611 | 0.060745 | 0.150904 | 0.17329 | 0.131775 | 87.9651 | 1.245428 | 16 | 3.959438 | 0.1750501 | 0 | 0.7838434 | 0.005712954 | 0.01208821 | 0.2311443 | 0.00863805 | 2.163715 | 0.01232087 | 0.8772902 | 0.008921846 | 0.1521942 | 0.09871688 | 0.005216203 | 0.03195739 | 3.712939e-05 | 0.01493797 | 0.004118366 | 0.009840879 | 0.01098352 | 0.008073621 | 8.574239 | 3.242448 | 66.73% | 0.2664% | 27.33% | 5.671%
WYL-10-61-190.3 Thr1-Zrn1 | 39 | 23.1825 | 0 | 1.05406 | 6.52592 | 0.020423 | 0.035118 | 1.43838 | 0.19263 | 0.315338 | 34.3033 | 0.180342 | 18.3188 | 0.596992 | 1.06111 | 0.076894 | 0.274112 | 0.076147 | 0.232296 | 0.079669 | 0.128091 | 0.110294 | 0.121334 | 88.3237 | 1.098837 | 16 | 4.067426 | 0.2179831 | 0 | 0.9575832 | 0.003035218 | 0.009184987 | 0.2704128 | 0.0123101 | 1.369707 | 0.00851814 | 1.567391 | 0.03487201 | 0.02861612 | 0.09908125 | 0.004976282 | 0.01760927 | 0.004868188 | 0.01455707 | 0.004817594 | 0.007450376 | 0.006235141 | 0.00663047 | 8.713265 | 3.150506 | 43.48% | 0.3907% | 50.86% | 5.276%

## Cof
Sample | Line | SiO2 | TiO2 | Al2O3 | FeO | MnO | MgO | CaO | P2O5 | UO2 | ThO2 | PbO | ZrO2 | HfO2 | Y2O3 | La2O3 | Ce2O3 | Pr2O3 | Nd2O3 | Sm2O3 | Gd2O3 | Dy2O3 | Er2O3 | Total | TREE | O | Si | Al | Ti | Fe | Mn | Mg | Ca | U | Th | Pb | Zr | Hf | P | Y | La | Ce | Pr | Nd | Sm | Gd | Dy | Er | Total | Sum Th U Zr Hf Y REES | % ThSiO4 | % SiO4 | % Zr+ Hf | % Y + REE
WYL-10-62-93.5 Thr1 | 88 | 15.8935 | 0.085264 | 1.48905 | 10.6631 | 0.025949 | 0.04904 | 2.35185 | 2.09103 | 26.6152 | 15.981 | 0.439098 | 1.67124 | 0 | 1.51258 | 0.348012 | 1.28199 | 0.119289 | 0.47786 | 0.100793 | 0.139556 | 0.084038 | 0.110037 | 81.5294 | 2.661575 | 16 | 3.435892 | 0.3794262 | 0.01386248 | 1.927875 | 0.004751728 | 0.01580374 | 0.5447832 | 1.280193 | 0.7862422 | 0.02555465 | 0.1761894 | 0 | 0.3827433 | 0.1740243 | 0.02775027 | 0.1014749 | 0.009396704 | 0.03689721 | 0.007509859 | 0.01000158 | 0.005853702 | 0.007409026 | 9.353634 | 2.622942 | 29.98% | 48.81% | 6.717% | 14.5%

## Zrn
Sample | Line | SiO2 | TiO2 | Al2O3 | FeO | MnO | MgO | CaO | P2O5 | UO2 | ThO2 | PbO | ZrO2 | HfO2 | Y2O3 | La2O3 | Ce2O3 | Pr2O3 | Nd2O3 | Sm2O3 | Gd2O3 | Dy2O3 | Er2O3 | Total | Total REE | Oxygen | Si | Al | Ti | Fe | Mn | Mg | Ca | U | Th | Pb | Zr | Hf | P | Y | La | Ce | Pr | Nd | Sm | Gd | Dy | Er | Total | Sum Th U Zr Hf Y REES | % ThSiO4 | % SiO4 | % Zr+ Hf | % Y + REE
WYL-10-61-190.3 Thr1-Zrn1 | 41 | 27.922 | 0 | 0.501981 | 2.64245 | 0.285092 | 0.081888 | 1.72083 | 0 | 0.448537 | 0.090696 | 0.16058 | 57.6635 | 1.9132 | 0.359583 | 0 | 0.039653 | 0 | 0.013118 | 0.018949 | 0.015379 | 0 | 0 | 93.8774 | 0.087099 | 16 | 3.745372 | 0.07936587 | 0 | 0.2964358 | 0.0323925 | 0.01637412 | 0.2473321 | 0.01338667 | 0.002768656 | 0.00579867 | 3.771989 | 0.08543933 | 0 | 0.02566961 | 0 | 0.001947504 | 0 | 0.0006284764 | 0.0008760243 | 0.000683875 | 0 | 0 | 8.326459 | 3.903389 | 0.07093% | 0.3429% | 98.82% | 0.7636%
WYL-10-61-190.3 Thr1-Zrn1 | 42 | 26.5028 | 0 | 2.50137 | 1.82147 | 0.315536 | 0.109144 | 2.54084 | 0 | 0.584101 | 0.111032 | 0.13086 | 55.0326 | 1.65265 | 0.322641 | 0.02942 | 0.006646 | 0.019075 | 0.032457 | 0 | 0 | 0 | 0.025686 | 91.7383 | 0.113284 | 16 | 3.607595 | 0.4013305 | 0 | 0.2073593 | 0.03638195 | 0.02214702 | 0.3705933 | 0.01769049 | 0.00343959 | 0.004795364 | 3.653147 | 0.07489555 | 0 | 0.02337316 | 0.001477141 | 0.0003312381 | 0.0009461191 | 0.001578001 | 0 | 0 | 0 | 0.001088993 | 8.42817 | 3.777967 | 0.09104% | 0.4683% | 98.68% | 0.7622%
WYL-10-61-190.3 Thr1-Zrn1 | 43 | 27.8211 | 0.011209 | 0.230688 | 1.76899 | 0.131937 | 0 | 1.63891 | 0 | 0.600111 | 0.025158 | 0.275473 | 57.1286 | 1.74561 | 0.239202 | 0.014169 | 0.042258 | 0 | 0 | 0.065105 | 0 | 0 | 0 | 91.7385 | 0.121532 | 16 | 3.807718 | 0.03721462 | 0.001153753 | 0.2024843 | 0.01529566 | 0 | 0.2403476 | 0.0182746 | 0.0007836084 | 0.01014981 | 3.812985 | 0.07954022 | 0 | 0.01742316 | 0.0007152911 | 0.002117646 | 0 | 0 | 0.003071046 | 0 | 0 | 0 | 8.249274 | 3.93491 | 0.01991% | 0.4644% | 98.92% | 0.5928%
WYL-10-61-190.3 Thr1-Zrn1 | 44 | 30.4847 | 0 | 0.158646 | 1.71516 | 0.13333 | 0 | 1.63589 | 0 | 0.519902 | 0.020674 | 0.247136 | 60.1888 | 1.81882 | 0.2422 | 0.001091 | 0.023135 | 0.013832 | 0 | 0.005865 | 0.031172 | 0 | 0.058446 | 97.2987 | 0.133541 | 16 | 3.90103 | 0.023929 | 0 | 0.1835598 | 0.01445228 | 0 | 0.2243085 | 0.01480283 | 0.0006020803 | 0.008513771 | 3.756073 | 0.07748831 | 0 | 0.01649466 | 5.149621e-05 | 0.001083979 | 0.0006449671 | 0 | 0.0002586705 | 0.001322398 | 0 | 0.002329457 | 8.226946 | 3.871152 | 0.01555% | 0.3824% | 99.03% | 0.5731%
WYL-10-61-190.3 Thr1-Zrn1 | 45 | 30.9598 | 0.008407 | 0 | 0.087343 | 0.001974 | 0 | 0 | 0 | 0.140654 | 0.004139 | 0.133274 | 64.4189 | 1.96845 | 0.080363 | 0 | 0.015771 | 0 | 0.006302 | 0 | 0.017647 | 0.005829 | 0.049963 | 97.8988 | 0.095512 | 16 | 3.920242 | 0 | 0.0008005918 | 0.009249499 | 0.0002117253 | 0 | 0 | 0.003962713 | 0.0001192731 | 0.004543062 | 3.977855 | 0.08298281 | 0 | 0.00541555 | 0 | 0.000731186 | 0 | 0.0002850139 | 0 | 0.0007407741 | 0.0002378175 | 0.001970451 | 8.009347 | 4.074301 | 0.002927% | 0.09726% | 99.67% | 0.2302%
WYL-10-61-190.3 Thr1-Zrn1 | 46 | 31.2257 | 0 | 0 | 0.21577 | 0.004689 | 0 | 0.080065 | 0 | 0.138413 | 0 | 0.137229 | 64.2971 | 2.08293 | 0.074729 | 0.013028 | 0.02688 | 0 | 0.021876 | 0 | 0.041178 | 0.076743 | 0.037577 | 98.4739 | 0.217282 | 16 | 3.931273 | 0 | 0 | 0.02271891 | 0.0005000487 | 0 | 0.01080085 | 0.00387725 | 0 | 0.004651098 | 3.947603 | 0.08730614 | 0 | 0.00500705 | 0.0006049952 | 0.001239094 | 0 | 0.0009836983 | 0 | 0.001718646 | 0.003113113 | 0.001473485 | 8.02287 | 4.052926 | 0% | 0.09567% | 99.56% | 0.3489%
WYL-10-61-190.3 Urn3-Zrn2 | 56 | 31.7282 | 0 | 0 | 0.214149 | 0 | 0 | 0.051044 | 0 | 0.128732 | 0.008374 | 0.119555 | 63.636 | 1.95693 | 0.045842 | 0.022866 | 0.006863 | 0 | 0.027019 | 0.035852 | 0.01412 | 0 | 0 | 97.9956 | 0.10672 | 16 | 3.989539 | 0 | 0 | 0.02252002 | 0 | 0 | 0.006877272 | 0.003601552 | 0.0002396309 | 0.004047004 | 3.902125 | 0.08192221 | 0 | 0.003067698 | 0.001060524 | 0.0003159696 | 0 | 0.001213443 | 0.001553718 | 0.0005885891 | 0 | 0 | 8.018672 | 3.995688 | 0.005997% | 0.09014% | 99.71% | 0.1952%
WYL-10-62-93.5 Zrn3 | 91 | 28.8519 | 0.035104 | 0.693492 | 1.34594 | 0.304116 | 0.042009 | 1.58261 | 0 | 0.406348 | 0.017096 | 0.126875 | 60.3623 | 1.85723 | 0.349316 | 0.082837 | 0.0651 | 0.012443 | 0.07837 | 0.020564 | 0 | 0.005727 | 0 | 96.2394 | 0.265041 | 16 | 3.756774 | 0.106434 | 0.003437579 | 0.1465689 | 0.03354215 | 0.008154031 | 0.2208049 | 0.01177239 | 0.0005066028 | 0.00444739 | 3.832899 | 0.08051103 | 0 | 0.02420643 | 0.003978489 | 0.00310367 | 0.0005903655 | 0.003644714 | 0.000922847 | 0 | 0.0002402718 | 0 | 8.242539 | 3.962376 | 0.01279% | 0.2971% | 98.76% | 0.9259%
WYL-10-62-93.5 Zrn3 | 92 | 29.2573 | 0.027633 | 2.18078 | 1.76901 | 0.197026 | 0.068859 | 1.3926 | 0 | 0.203507 | 0.099736 | 0.166103 | 55.9518 | 1.77442 | 0.932658 | 0.149455 | 0.298244 | 0.07737 | 0.154411 | 0.04284 | 0.138879 | 0.041823 | 0 | 94.9245 | 0.903022 | 16 | 3.811589 | 0.3348743 | 0.002707418 | 0.1927425 | 0.02174235 | 0.01337279 | 0.1943983 | 0.005898982 | 0.002957034 | 0.005825563 | 3.554733 | 0.07696218 | 0 | 0.06466451 | 0.007181835 | 0.01422648 | 0.00367282 | 0.007184938 | 0.001923547 | 0.005998031 | 0.001755586 | 0 | 8.324411 | 3.747159 | 0.07891% | 0.1574% | 96.92% | 2.845%
WYL-10-62-93.5 Zrn3 | 93 | 30.2992 | 0.017786 | 0.329608 | 0.976458 | 0.063846 | 0.01223 | 0.905689 | 0 | 0.198406 | 0.087075 | 0.149662 | 62.8559 | 1.97704 | 0.167173 | 0.014094 | 0.060869 | 0.005494 | 0.043939 | 0.064796 | 0.063181 | 0 | 0.003938 | 98.2964 | 0.256311 | 16 | 3.843702 | 0.04928496 | 0.001696884 | 0.1035971 | 0.006860618 | 0.00231278 | 0.1231096 | 0.005600144 | 0.00251388 | 0.00511115 | 3.888531 | 0.08349934 | 0 | 0.01128642 | 0.0006594865 | 0.002827279 | 0.0002539583 | 0.001990864 | 0.002833011 | 0.002657084 | 0 | 0.0001555954 | 8.138483 | 4.002808 | 0.0628% | 0.1399% | 99.23% | 0.5662%
WYL-10-62-93.5 Zrn3 | 94 | 28.9106 | 0.065162 | 1.99664 | 1.06759 | 0.221274 | 0.06669 | 1.52281 | 0 | 0.523296 | 0.081218 | 0.166867 | 57.5357 | 1.8696 | 0.549479 | 0.107113 | 0.165528 | 0.042003 | 0.060133 | 0.001706 | 0.034236 | 0 | 0.077219 | 95.0649 | 0.487938 | 16 | 3.771935 | 0.3070471 | 0.006393769 | 0.1164896 | 0.02445392 | 0.01297052 | 0.212886 | 0.01519079 | 0.002411526 | 0.005860925 | 3.660712 | 0.08120913 | 0 | 0.03815311 | 0.005154689 | 0.007907378 | 0.001996837 | 0.00280216 | 7.671277e-05 | 0.001480779 | 0 | 0.003137861 | 8.27827 | 3.820233 | 0.06313% | 0.3976% | 97.95% | 1.589%
WYL-10-62-93.5 Zrn3 | 95 | 28.5093 | 0.048634 | 0.094088 | 1.16383 | 0.21395 | 0 | 1.02574 | 0 | 0.297215 | 0 | 0.20128 | 60.4308 | 2.01833 | 0.265976 | 0 | 0.003862 | 0.051936 | 0.032815 | 0 | 0 | 0 | 0.057308 | 94.4151 | 0.145921 | 16 | 3.792732 | 0.0147536 | 0.004865875 | 0.1294883 | 0.02410954 | 0 | 0.1462167 | 0.008797558 | 0 | 0.007208664 | 3.920531 | 0.08939368 | 0 | 0.01883128 | 0 | 0.0001881186 | 0.002517615 | 0.001559233 | 0 | 0 | 0 | 0.002374561 | 8.163568 | 4.044193 | 0% | 0.2175% | 99.15% | 0.6298%
WYL-10-62-93.5 Zrn3 | 96 | 26.3565 | 0.012643 | 0.725933 | 2.06392 | 0.327023 | 0.121967 | 2.52353 | 0 | 0.568521 | 0.022478 | 0.338374 | 55.3435 | 1.57169 | 0.360382 | 0.003233 | 0.047884 | 0.02512 | 0.01832 | 0 | 0.058867 | 0.032408 | 0.142427 | 90.6646 | 0.328259 | 16 | 3.675489 | 0.1193224 | 0.001325968 | 0.2407108 | 0.03862929 | 0.02535474 | 0.377077 | 0.01764005 | 0.0007133744 | 0.01270319 | 3.7637 | 0.07296983 | 0 | 0.02674621 | 0.0001662977 | 0.00244496 | 0.001276445 | 0.0009124851 | 0 | 0.002721445 | 0.001456178 | 0.006186174 | 8.387546 | 3.896933 | 0.01831% | 0.4527% | 98.45% | 1.075%
WYL-10-62-93.5 Zrn3 | 97 | 29.3702 | 0.013587 | 1.30166 | 1.05952 | 0.272962 | 0.052507 | 1.35561 | 0 | 0.245953 | 0.010358 | 0.133983 | 59.0157 | 1.88999 | 0.323976 | 0.132289 | 0.218005 | 0.066461 | 0.026013 | 0.017223 | 0.029197 | 0.071786 | 0.043348 | 95.6504 | 0.604322 | 16 | 3.812488 | 0.1991578 | 0.001326419 | 0.1150234 | 0.03001337 | 0.01016034 | 0.1885518 | 0.007103618 | 0.000305992 | 0.004682091 | 3.735856 | 0.08167896 | 0 | 0.02238134 | 0.006334006 | 0.01036149 | 0.003143574 | 0.001206049 | 0.0007705342 | 0.001256435 | 0.003002454 | 0.001752561 | 8.236557 | 3.875154 | 0.007896% | 0.1833% | 98.51% | 1.296%
WYL-10-62-93.5 Zrn3 | 98 | 30.7699 | 0.002338 | 0.060494 | 0.91078 | 0.16861 | 0 | 0.111166 | 0 | 0.216646 | 0 | 0.214205 | 63.3066 | 2.28578 | 0.165147 | 0.051293 | 0.019443 | 0.001149 | 0 | 0.037982 | 0 | 0 | 0.030889 | 98.3524 | 0.140756 | 16 | 3.897998 | 0.009032874 | 0.0002227489 | 0.09649492 | 0.01809297 | 0 | 0.01508974 | 0.006106496 | 0 | 0.007305227 | 3.910979 | 0.09640488 | 0 | 0.01113417 | 0.002396772 | 0.0009018468 | 5.303845e-05 | 0 | 0.001658345 | 0 | 0 | 0.00121877 | 8.07509 | 4.030854 | 0% | 0.1515% | 99.42% | 0.4308%
WYL-10-62-93.5 Zrn3 | 99 | 29.0395 | 0.036482 | 0.727224 | 1.44842 | 0.383691 | 0.024313 | 0.94449 | 0 | 0.301299 | 0.02679 | 0.141186 | 59.98 | 2.15649 | 0.351148 | 0.06004 | 0.086229 | 0 | 0 | 0 | 0.043219 | 0 | 0.070138 | 95.8206 | 0.259626 | 16 | 3.791682 | 0.1119204 | 0.003582423 | 0.1581659 | 0.04243609 | 0.004732283 | 0.13214 | 0.008753189 | 0.000796064 | 0.004962757 | 3.819181 | 0.09374309 | 0 | 0.02440084 | 0.002891589 | 0.004122399 | 0 | 0 | 0 | 0.001870758 | 0 | 0.002852322 | 8.208233 | 3.958611 | 0.02011% | 0.2211% | 98.85% | 0.9129%
WYL-10-62-93.5 Zrn3 | 100 | 26.3451 | 0 | 0.9334 | 1.90044 | 0.387171 | 0.108787 | 2.49999 | 0 | 0.589224 | 0.050034 | 0.141511 | 55.4442 | 1.81005 | 0.428111 | 0.011915 | 0.010224 | 0.040449 | 0.045083 | 0.03699 | 0 | 0 | 0.001733 | 90.7843 | 0.146394 | 16 | 3.661472 | 0.1529051 | 0 | 0.2208948 | 0.04557952 | 0.02253836 | 0.372296 | 0.01822058 | 0.001582536 | 0.005294619 | 3.757795 | 0.08375207 | 0 | 0.03166533 | 0.0006108057 | 0.0005202723 | 0.00204842 | 0.002237905 | 0.001771829 | 0 | 0 | 7.501652e-05 | 8.38126 | 3.900279 | 0.04057% | 0.4672% | 98.49% | 0.9981%
WYL-10-62-93.5 Zrn3 | 101 | 25.6723 | 0 | 1.42595 | 1.55654 | 0.265959 | 0.111652 | 2.57996 | 0 | 0.695745 | 0.050598 | 0.132822 | 54.108 | 1.59567 | 0.504879 | 0.081974 | 0.008883 | 0 | 0.043912 | 0.041126 | 0 | 0 | 0.098791 | 88.9748 | 0.274686 | 16 | 3.632707 | 0.2378307 | 0 | 0.1842049 | 0.03187801 | 0.02355166 | 0.3911765 | 0.02190491 | 0.001629414 | 0.005059693 | 3.733774 | 0.07517228 | 0 | 0.03802109 | 0.004278532 | 0.0004602345 | 0 | 0.002219329 | 0.002005689 | 0 | 0 | 0.004353969 | 8.390228 | 3.88382 | 0.04195% | 0.564% | 98.07% | 1.322%
WYL-10-62-93.5 Zrn3 | 102 | 31.3147 | 0.031375 | 0 | 0.924404 | 0.219679 | 0 | 0.559907 | 0 | 0.239179 | 0.016722 | 0.167325 | 63.2012 | 2.11931 | 0.111702 | 0 | 0 | 0.017344 | 0.012793 | 0 | 0 | 0.033157 | 0 | 98.9688 | 0.063294 | 16 | 3.927549 | 0 | 0.00295946 | 0.09696402 | 0.0233385 | 0 | 0.07524601 | 0.006674554 | 0.0004773029 | 0.005649666 | 3.865625 | 0.08849463 | 0 | 0.007456002 | 0 | 0 | 0.0007926434 | 0.0005730846 | 0 | 0 | 0.001339935 | 0 | 8.10314 | 3.971433 | 0.01202% | 0.1681% | 99.56% | 0.2559%
Th-rich Zircon
WYL-10-61-190.3 Urn3-Zrn2 | 53 | 25.1223 | 0.003247 | 1.33557 | 4.98973 | 0.156787 | 0.099049 | 1.54052 | 0 | 0.24111 | 6.74148 | 0.143817 | 44.3524 | 1.45578 | 1.0015 | 0.024689 | 0.268232 | 0 | 0.076419 | 0.056921 | 0.127133 | 0.035889 | 0.123114 | 87.8957 | 0.712397 | 16 | 3.7452 | 0.2346823 | 0.0003640435 | 0.6221113 | 0.0197987 | 0.02201178 | 0.2460805 | 0.007997545 | 0.2287196 | 0.005771841 | 3.224436 | 0.07225375 | 0 | 0.07945812 | 0.001357601 | 0.01464132 | 0 | 0.004069021 | 0.002924621 | 0.006283102 | 0.0017239 | 0.005716438 | 8.545601 | 3.649581 | 6.267% | 0.2191% | 90.33% | 3.183%
WYL-10-61-190.3 Urn3-Zrn2 | 54 | 23.7561 | 0 | 1.06074 | 4.98136 | 0.135885 | 0.084157 | 1.5496 | 0 | 0.378693 | 6.46736 | 0.201857 | 46.0077 | 1.38275 | 0.591024 | 0.105724 | 0.094122 | 0.012346 | 0.05753 | 0.047126 | 0.057334 | 0.046754 | 0.083751 | 87.1019 | 0.504687 | 16 | 3.614859 | 0.1902494 | 0 | 0.6339275 | 0.01751454 | 0.01908956 | 0.2526563 | 0.01282122 | 0.2239627 | 0.008268917 | 3.414034 | 0.07005014 | 0 | 0.04786225 | 0.005933938 | 0.005243984 | 0.0006845383 | 0.003126681 | 0.002471487 | 0.002892203 | 0.002292293 | 0.003969252 | 8.53191 | 3.795344 | 5.901% | 0.3378% | 91.8% | 1.962%
WYL-10-61-190.3 Urn3-Zrn2 | 55 | 24.706 | 0 | 1.03317 | 3.83317 | 0.105562 | 0.048479 | 1.09001 | 0 | 0.281661 | 9.71435 | 0.135566 | 44.2978 | 1.55692 | 0.911942 | 0.075335 | 0.140316 | 0.077224 | 0.077729 | 0.059003 | 0.10946 | 0.102678 | 0.124337 | 88.4807 | 0.766082 | 16 | 3.739002 | 0.1842991 | 0 | 0.485162 | 0.01353231 | 0.01093695 | 0.1767575 | 0.009484312 | 0.3345796 | 0.005523223 | 3.269312 | 0.0784456 | 0 | 0.07345007 | 0.00420536 | 0.00777525 | 0.00425854 | 0.004201548 | 0.003077576 | 0.005491727 | 0.005006863 | 0.005860789 | 8.420363 | 3.80515 | 8.793% | 0.2492% | 87.98% | 2.978%
WYL-10-61-190.3 Thr1-Zrn1 | 40 | 24.4295 | 0.012868 | 1.21895 | 8.97922 | 0.023137 | 0.043803 | 1.67438 | 0 | 0.444984 | 18.3846 | 0.156909 | 27.087 | 0.903726 | 1.56485 | 0.028529 | 0.235734 | 0 | 0.150166 | 0.126523 | 0.198801 | 0.2047 | 0.187131 | 86.0555 | 1.131584 | 16 | 3.993533 | 0.2348696 | 0.00158201 | 1.2276 | 0.003203766 | 0.01067422 | 0.2932858 | 0.01618501 | 0.683958 | 0.006905246 | 2.159358 | 0.04918454 | 0 | 0.1361405 | 0.001720214 | 0.01410974 | 0 | 0.008767733 | 0.007128427 | 0.01077362 | 0.01078191 | 0.009527763 | 8.879289 | 3.107635 | 22.01% | 0.5208% | 71.07% | 6.402%

## Mag
Sample | Line | SiO2 | TiO2 | Al2O3 | Cr2O3 | V2O3 | FeO | MnO | ZnO | NiO | MgO | CaO | Total | Fe2O3 wt. % | FeO wt. % | Total: | O | Si | Ti | Al | Fe+3 | Fe+2 | Mn | Mg | Ca | Cr | Zn | V | Ni | Total:
WYL-10-61-190.3 Mag1-Ilm1 | 18 | 0.099796 | 0.302489 | 0.398339 | 0.003982 | 0.025361 | 91.4772 | 0.030384 | 0 | 0.00753 | 0.011461 | 0.008478 | 92.365 | 67.02291 | 31.16942 | 99.08015 | 32 | 0.03095241 | 0.07058154 | 0.1456096 | 15.6431 | 8.084966 | 0.007982001 | 0.005299226 | 0.002817396 | 0.0009764668 | 0 | 0.006306547 | 0.001878705 | 24.00047
WYL-10-61-190.3 Mag1-Ilm1 | 19 | 0.070234 | 0.292206 | 0.408583 | 0.004262 | 0.040649 | 91.1054 | 0.013536 | 0 | 0.005819 | 0 | 0.007943 | 91.9487 | 66.77436 | 31.02126 | 98.63886 | 32 | 0.02188442 | 0.06849786 | 0.1500458 | 15.65726 | 8.083793 | 0.003572428 | 0 | 0.002651828 | 0.001049968 | 0 | 0.01015503 | 0.00145854 | 24.00036
WYL-10-61-190.3 Mag1-Ilm1 | 20 | 0.071022 | 0.819348 | 0.408668 | 0.001435 | 0.023024 | 91.1586 | 0.027999 | 0.014343 | 0.015064 | 0 | 0.003927 | 92.5435 | 66.13335 | 31.65125 | 99.16943 | 32 | 0.0220015 | 0.1909537 | 0.1492058 | 15.41694 | 8.200086 | 0.007346617 | 0 | 0.001303447 | 0.0003514683 | 0.003280142 | 0.005718525 | 0.003753894 | 24.00094
WYL-10-61-190.3 Mag1-Ilm1 | 24 | 0.075023 | 0.323044 | 0.32397 | 0 | 0.040096 | 91.4932 | 0.026484 | 0 | 0.031154 | 0 | 0 | 92.3129 | 67.06013 | 31.15192 | 99.03183 | 32 | 0.02329603 | 0.07546566 | 0.1185627 | 15.67004 | 8.089851 | 0.006965568 | 0 | 0 | 0 | 0 | 0.009982342 | 0.007781864 | 24.00195
WYL-10-61-190.3 Mag1-Ilm1 | 25 | 0.087669 | 0.242756 | 0.432023 | 0 | 0.047888 | 91.4447 | 0.026489 | 0 | 0 | 0 | 0.005714 | 92.2872 | 67.05506 | 31.10798 | 99.00559 | 32 | 0.02721137 | 0.05668583 | 0.15804 | 15.66225 | 8.075033 | 0.006963945 | 0 | 0.001900281 | 0 | 0 | 0.01191722 | 0 | 24
WYL-10-61-190.3 Mag1-Ilm1 | 26 | 0.100196 | 2.20617 | 0.757932 | 0 | 0.040041 | 88.6461 | 0.338266 | 0 | 0 | 0 | 0 | 92.0887 | 66.74937 | 31.66865 | 100.0793 | 32 | 0.02191437 | 0.1227694 | 0.320198 | 15.38111 | 8.109983 | 0.02469523 | 0.002404331 | 0.001876029 | 0.0007062095 | 0.005724861 | 0.008619305 | 0 | 24
WYL-10-61-190.3 Mag1-Ilm1 | 27 | 1.33383 | 6.39866 | 0.936429 | 0.00787 | 0.04087 | 80.5508 | 0.163146 | 0 | 0.021994 | 0.151644 | 0.042194 | 89.6475 | 68.13435 | 31.30623 | 100.1979 | 32 | 0.02953495 | 0.03132499 | 0.1445817 | 15.72905 | 8.031877 | 0.009855417 | 0.007457629 | 0.001526453 | 0 | 0.009361378 | 0.003085797 | 0.003126881 | 24.00078
WYL-10-61-190.3 Mag2-Ilm2 | 32 | 0.071648 | 1.28326 | 2.36995 | 0.002008 | 0.029412 | 88.2535 | 0.264336 | 0.084047 | 0.029504 | 0.015503 | 0 | 92.4032 | 67.72684 | 31.41711 | 100.0177 | 32 | 0.02895262 | 0.05548857 | 0.1607894 | 15.65816 | 8.07228 | 0.01104391 | 0 | 0.001117241 | 0.002189304 | 0 | 0.009974867 | 0 | 24
WYL-10-61-190.3 Mag2-Ilm2 | 33 | 0.071566 | 0.532927 | 0.887239 | 0.002917 | 0.035108 | 91.7303 | 0.095215 | 0.025325 | 0 | 0.005267 | 0.005718 | 93.3916 | 68.3723 | 31.46663 | 100.5001 | 32 | 0.02520185 | 0.03416194 | 0.1205989 | 15.74455 | 8.05286 | 0.00530198 | 0 | 0 | 0.002577139 | 0 | 0.01114451 | 0.004805499 | 24.0012
WYL-10-61-190.3 Mag2-Ilm2 | 34 | 0.096276 | 0.135729 | 0.399889 | 0 | 0.012546 | 92.6141 | 0.037929 | 0.041336 | 0.012671 | 0.016307 | 0.004644 | 93.3714 | 66.45728 | 31.82838 | 100.3855 | 32 | 0.02310367 | 0.1228181 | 0.4607414 | 15.23423 | 8.108535 | 0.01633417 | 0.002660675 | 0.0001749435 | 0.0011652 | 0.01821739 | 0.01201893 | 0 | 24
WYL-10-61-190.3 Mag2-Ilm2 | 35 | 0.219223 | 2.15656 | 2.68171 | 0 | 0.04309 | 89.7558 | 0.348876 | 0.106395 | 0.013732 | 0.049139 | 0.017023 | 95.3916 | 68.01868 | 31.92561 | 100.9302 | 32 | 0.02885415 | 0.1121861 | 0.1161906 | 15.59075 | 8.132575 | 0.008465748 | 0 | 0 | 0.002467459 | 0 | 0.00850781 | 0 | 24
WYL-10-61-190.3 Mag2-Ilm2 | 36 | 0.094238 | 0.240072 | 0.444058 | 0.009013 | 0.040495 | 92.3583 | 0.04244 | 0 | 0 | 0 | 0.003394 | 93.232 | 67.48307 | 32.13566 | 100.9533 | 32 | 0.02541744 | 0.1841975 | 0.1036141 | 15.46448 | 8.184225 | 0.01367357 | 0 | 0 | 0.001125345 | 0.01138122 | 0.01088298 | 0.00134241 | 24.00034
WYL-10-61-190.3 Mag2-Ilm2 | 37 | 0.082357 | 0.148392 | 0.334392 | 0.010652 | 0.045424 | 92.9886 | 0.020456 | 0 | 0.019522 | 0 | 0 | 93.6498 | 67.16103 | 32.03263 | 101.1567 | 32 | 0.02757499 | 0.09259672 | 0.4700257 | 15.27445 | 8.096379 | 0.01736299 | 0.006429735 | 0 | 0.003215296 | 0 | 0.01196389 | 0 | 24
WYL-10-61-190.3 Mag2-Ilm2 | 38 | 0.075844 | 0.535923 | 1.28334 | 0.004838 | 0.049211 | 91.6272 | 0.063307 | 0.081009 | 0 | 0.005859 | 0.000536 | 93.727 | 68.48301 | 31.66391 | 100.9106 | 32 | 0.03063068 | 0.05304797 | 0.1174085 | 15.70413 | 8.069476 | 0.007690787 | 0 | 0 | 0.002118723 | 0.006364803 | 0.008694812 | 0.0005878198 | 24.00015
WYL-10-61-190.3 Mag3-Ilm3 | 46 | 3.33966 | 0.245392 | 2.47348 | 0 | 0.057678 | 84.2445 | 0.052227 | 0.014557 | 0.03273 | 0.404143 | 0.053526 | 90.9179 | 67.8139 | 31.84327 | 100.822 | 32 | 0.03369001 | 0.1160175 | 0.1261494 | 15.55752 | 8.118752 | 0.01920507 | 0.002331922 | 0.0003501639 | 0.003340008 | 0.007136625 | 0.009709821 | 0.00772864 | 24.00193
WYL-10-61-190.3 Mag3-Ilm3 | 47 | 0.102388 | 2.96377 | 1.63657 | 0.001954 | 0.038054 | 89.1337 | 0.593617 | 0.056882 | 0.002401 | 0 | 0 | 94.5293 | 67.59545 | 31.84934 | 100.5714 | 32 | 0.03073351 | 0.1255033 | 0.1237472 | 15.54552 | 8.140257 | 0.01597958 | 0 | 0 | 0.005536145 | 0 | 0.01272448 | 0 | 24
WYL-10-61-190.3 Mag3-Ilm3 | 48 | 0.09473 | 0.489574 | 0.323664 | 0.010246 | 0.034838 | 93.1294 | 0.032814 | 0 | 0 | 0 | 0 | 94.1152 | 67.9915 | 31.46327 | 100.2214 | 32 | 0.03368758 | 0.05026924 | 0.1287187 | 15.69442 | 8.071319 | 0.009936222 | 0 | 0.002701249 | 0.001190288 | 0 | 0.007756473 | 0 | 24
WYL-10-61-190.3 Mag3-Ilm3 | 49 | 0.083466 | 0.80401 | 0.288696 | 0.004674 | 0.044574 | 92.8575 | 0.053012 | 0.050626 | 0.00548 | 0 | 0 | 94.192 | 67.54232 | 31.57795 | 100.2019 | 32 | 0.06697993 | 0.0581864 | 0.1661722 | 15.5758 | 8.092973 | 0.007662797 | 0.007789131 | 0.002288558 | 8.383146e-05 | 0.01394614 | 0.006602371 | 0.002027316 | 24.00051
WYL-10-61-190.3 Mag3-Ilm3 | 50 | 0.09124 | 0.407254 | 1.31958 | 0.013456 | 0.049374 | 92.4647 | 0.067828 | 0 | 0 | 0.014271 | 0 | 94.4277 | 68.0723 | 31.49367 | 100.3023 | 32 | 0.03388926 | 0.0465169 | 0.1227225 | 15.70362 | 8.074255 | 0.004144353 | 0 | 0 | 0.0001514837 | 0 | 0.008680873 | 0.008026837 | 24.00201
WYL-10-61-190.3 Mag3-Ilm3 | 51 | 0.100518 | 0.231396 | 0.326912 | 0.008794 | 0.035588 | 93.2855 | 0.029797 | 0.028293 | 0.002398 | 0 | 0 | 94.0492 | 68.03665 | 31.58675 | 100.3792 | 32 | 0.0392891 | 0.05387861 | 0.1215452 | 15.68065 | 8.090511 | 0.002656369 | 0 | 0 | 0 | 0 | 0.01147007 | 0 | 24
WYL-10-61-190.3 Mag3-Ilm3 | 52 | 0.08807 | 17.8401 | 9.12034 | 0.005505 | 0.046577 | 70.5581 | 2.08325 | 1.42711 | 0.042134 | 0.084692 | 0.001436 | 101.297 | 62.40338 | 32.495 | 98.34099 | 32 | 0.03118635 | 0.5165987 | 0.2780354 | 14.6164 | 8.458607 | 0.08917805 | 0 | 0 | 0 | 0 | 0.009992241 | 0 | 24
WYL-10-61-190.3 Mag3-Ilm3 | 53 | 0.110509 | 0.505848 | 0.351096 | 0.013857 | 0.039725 | 92.8628 | 0.074375 | 0.03171 | 0.031515 | 0.005131 | 0.001072 | 94.0276 | 62.57478 | 31.94818 | 98.67263 | 32 | 0.02204846 | 0.2970907 | 0.859546 | 14.49078 | 8.222208 | 0.06889948 | 0.007112111 | 0 | 0.0004885542 | 0.01909368 | 0.007256758 | 0.007303607 | 24.00183
WYL-10-61-190.3 Mag4-Ilm4-TiOx1 | 60 | 0.100564 | 0.545865 | 0.343566 | 0.022912 | 0.051931 | 92.6723 | 0.061732 | 0 | 0 | 0 | 0 | 93.7989 | 62.23399 | 33.75712 | 101.6269 | 32 | 0.06529806 | 0.4832544 | 0.9414163 | 13.94954 | 8.409064 | 0.08801783 | 0.02181971 | 0.005432796 | 0 | 0.02339529 | 0.01029045 | 0.00329026 | 24.00082
WYL-10-61-190.3 Mag4-Ilm4-TiOx1 | 61 | 0.109824 | 0.217836 | 0.356052 | 0.004908 | 0.031539 | 92.6426 | 0.038244 | 0 | 0 | 0 | 0.008219 | 93.4092 | 61.52104 | 33.77655 | 100.6932 | 32 | 0.03095525 | 0.6741086 | 0.5831437 | 13.99675 | 8.540211 | 0.1520117 | 0 | 0 | 0.0004670729 | 0.0126956 | 0.009224214 | 0.0005839285 | 24.00015
WYL-10-61-190.3 Mag4-Ilm4-TiOx1 | 62 | 0.218569 | 0.252386 | 0.460094 | 0.000346 | 0.026872 | 92.3531 | 0.029522 | 0.061646 | 0.008224 | 0.01705 | 0.00697 | 93.4348 | 48.64402 | 36.78049 | 94.52115 | 32 | 0.4263789 | 1.538808 | 0.3527978 | 11.70154 | 9.832883 | 0.04417302 | 0.07226517 | 0.0144517 | 0.001989046 | 0 | 0.01047475 | 0.00565564 | 24.00141
WYL-10-61-190.3 Mag4-Ilm4-TiOx1 | 63 | 0.110548 | 0.201697 | 0.33967 | 0.000625 | 0.035319 | 92.7457 | 0.015961 | 0 | 0.03255 | 0 | 0 | 93.4821 | 55.49371 | 34.31079 | 96.47789 | 32 | 1.031889 | 0.05704152 | 0.9007302 | 12.90305 | 8.866033 | 0.01366819 | 0.1861548 | 0.01772019 | 0 | 0.00332044 | 0.01428843 | 0.008135024 | 24.00203
WYL-10-61-190.3 Mag4-Ilm4-TiOx1 | 64 | 0.128283 | 0.233837 | 0.336728 | 0 | 0.046711 | 92.8067 | 0.01024 | 0 | 0 | 0 | 0 | 93.5625 | 26.16998 | 47.01013 | 103.9193 | 32 | 0.02449793 | 3.733351 | 2.989979 | 5.478011 | 10.93606 | 0.4908267 | 0.03511982 | 0.0004279854 | 0.001210692 | 0.2930569 | 0.01038764 | 0.009427929 | 24.00236
Note on AG8: Totals are normalized and Fe2+ & Fe3+ are calibrated accordingly

## Ilm
SAMPLE | LINE | SiO2 | TiO2 | Al2O3 | Cr2O3 | V2O3 | FeO | MnO | ZnO | NiO | MgO | CaO | Total | O | Si | Al | Ti | Fe | Mn | Mg | Zn | Ca | Cr | Ni | V | Total | O | Si | Al | Ti | Fe | Mn | Mg | Zn | Ca | Cr | Ni | V | Total
WYL-10-61-190.3 Mag1-lm1 | 21 | 0.176366 | 49.6198 | 0.01319 | 0 | 0.047725 | 43.6113 | 4.23466 | 0.035481 | 0.004845 | 0.022063 | 0 | 97.7654 | 6 | 0.009184713 | 0.0008096431 | 1.943395 | 1.899438 | 0.1868015 | 0.001712792 | 0.001364367 | 0 | 0 | 0.0002029401 | 0.001642268 | 4.044552 | 3 | 0.004592356 | 0.0004048216 | 0.9716977 | 0.9497191 | 0.09340073 | 0.0008563961 | 0.0006821833 | 0 | 0 | 0.0001014701 | 0.0008211338 | 2.022276
WYL-10-61-190.3 Mag1-lm1 | 22 | 0 | 49.1553 | 0.01275 | 0.00056 | 0.045552 | 43.9677 | 3.91824 | 0.012502 | 0.030456 | 0.03083 | 0.004547 | 97.1784 | 6 | 0 | 0.0007895111 | 1.942118 | 1.931786 | 0.1743621 | 0.00241442 | 0.000484969 | 0.0002559582 | 2.325786e-05 | 0.001286904 | 0.001581265 | 4.055103 | 3 | 0 | 0.0003947555 | 0.9710592 | 0.9658932 | 0.08718103 | 0.00120721 | 0.0002424845 | 0.0001279791 | 1.162893e-05 | 0.0006434522 | 0.0007906325 | 2.027552
WYL-10-61-190.3 Mag1-lm1 | 23 | 0.007602 | 49.9804 | 0.001531 | 0 | 0.074693 | 43.9277 | 3.96661 | 0 | 0.009347 | 0 | 0.017238 | 97.9851 | 6 | 0.0003951071 | 9.379081e-05 | 1.953629 | 1.909417 | 0.1746295 | 0 | 0 | 0.000959993 | 0 | 0.0003907354 | 0.002565158 | 4.042081 | 3 | 0.0001975536 | 4.689541e-05 | 0.9768146 | 0.9547087 | 0.08731473 | 0 | 0 | 0.0004799965 | 0 | 0.0001953677 | 0.001282579 | 2.02104
WYL-10-61-190.3 Mag2-Ilm2 | 28 | 0.011552 | 50.7426 | 0.006096 | 0 | 0.071786 | 44.8811 | 3.55767 | 0.056991 | 0 | 0 | 0.002487 | 99.3303 | 6 | 0.0005920589 | 0.0003682568 | 1.955851 | 1.923741 | 0.1544487 | 0 | 0.002156743 | 0.000136577 | 0 | 0 | 0.002431055 | 4.039726 | 3 | 0.0002960294 | 0.0001841284 | 0.9779257 | 0.9618706 | 0.07722437 | 0 | 0.001078372 | 6.828852e-05 | 0 | 0 | 0.001215527 | 2.019863
WYL-10-61-190.3 Mag2-Ilm2 | 29 | 0.022173 | 50.6714 | 0 | 0 | 0.053542 | 44.6607 | 3.41385 | 0.05552 | 0.002078 | 0.011106 | 0.012266 | 98.9026 | 6 | 0.00114035 | 0 | 1.959892 | 1.920944 | 0.14872 | 0.0008514535 | 0.002108375 | 0.0006759445 | 0 | 8.595732e-05 | 0.001819515 | 4.036238 | 3 | 0.0005701752 | 0 | 0.9799461 | 0.9604722 | 0.07435999 | 0.0004257267 | 0.001054187 | 0.0003379722 | 0 | 4.297866e-05 | 0.0009097576 | 2.018119
WYL-10-61-190.3 Mag2-Ilm2 | 30 | 0.00812 | 50.8664 | 0 | 0 | 0.060516 | 44.793 | 3.52093 | 0.019249 | 0 | 0.000397 | 0 | 99.2686 | 6 | 0.0004161092 | 0 | 1.960368 | 1.919715 | 0.1528339 | 3.032712e-05 | 0.0007283565 | 0 | 0 | 0 | 0.002049126 | 4.036142 | 3 | 0.0002080546 | 0 | 0.9801842 | 0.9598577 | 0.07641695 | 1.516356e-05 | 0.0003641782 | 0 | 0 | 0 | 0.001024563 | 2.018071
WYL-10-61-190.3 Mag2-Ilm2 | 31 | 0.032701 | 50.848 | 0.001327 | 0 | 0.039063 | 44.5894 | 3.74691 | 0.061581 | 0.011425 | 0.004231 | 0.010036 | 99.3447 | 6 | 0.001674811 | 8.010763e-05 | 1.958548 | 1.909906 | 0.1625508 | 0.0003230259 | 0.002328821 | 0.0005507566 | 0 | 0.0004706354 | 0.001321958 | 4.037754 | 3 | 0.0008374057 | 4.005382e-05 | 0.9792739 | 0.9549529 | 0.08127541 | 0.0001615129 | 0.001164411 | 0.0002753783 | 0 | 0.0002353177 | 0.0006609791 | 2.018877
WYL-10-61-190.3 Mag3-Ilm3 | 39 | 0.011303 | 49.9695 | 0.0156 | 0 | 0.046605 | 44.8399 | 3.86134 | 0.025283 | 0 | 0.012579 | 0.00352 | 98.7856 | 6 | 0.0005841317 | 0.0009502542 | 1.942126 | 1.938015 | 0.1690309 | 0.0009690643 | 0.0009647842 | 0.0001949189 | 0 | 0 | 0.001591464 | 4.054427 | 3 | 0.0002920659 | 0.0004751271 | 0.9710632 | 0.9690075 | 0.08451546 | 0.0004845322 | 0.0004823921 | 9.745945e-05 | 0 | 0 | 0.0007957321 | 2.027214
WYL-10-61-190.3 Mag3-Ilm3 | 40 | 0.010363 | 49.9954 | 0 | 0.004185 | 0.064203 | 45.0585 | 3.78493 | 0.042838 | 0 | 0.010331 | 0 | 98.9707 | 6 | 0.0005347818 | 0 | 1.940334 | 1.944658 | 0.1654474 | 0.000794736 | 0.001632318 | 0 | 0.0001707333 | 0 | 0.002189241 | 4.055762 | 3 | 0.0002673909 | 0 | 0.9701672 | 0.9723291 | 0.0827237 | 0.000397368 | 0.0008161591 | 0 | 8.536667e-05 | 0 | 0.001094621 | 2.027881
WYL-10-61-190.3 Mag3-Ilm3 | 41 | 0 | 49.7853 | 0.00976 | 0 | 0.059941 | 44.8126 | 4.04357 | 0 | 0 | 0 | 0.002747 | 98.7139 | 6 | 0 | 0.0005955166 | 1.938217 | 1.940088 | 0.1773054 | 0 | 0 | 0.0001523698 | 0 | 0 | 0.002050299 | 4.058409 | 3 | 0 | 0.0002977583 | 0.9691087 | 0.9700442 | 0.08865269 | 0 | 0 | 7.618488e-05 | 0 | 0 | 0.001025149 | 2.029205
WYL-10-61-190.3 Mag3-Ilm3 | 42 | 0.020426 | 49.7101 | 0.001329 | 0 | 0.064066 | 44.8787 | 3.91363 | 0.039233 | 0 | 0 | 0.007126 | 98.6346 | 6 | 0.001058302 | 8.116138e-05 | 1.936986 | 1.944653 | 0.1717581 | 0 | 0.001500937 | 0.0003956092 | 0 | 0 | 0.002193316 | 4.058626 | 3 | 0.000529151 | 4.058069e-05 | 0.9684928 | 0.9723263 | 0.08587903 | 0 | 0.0007504683 | 0.0001978046 | 0 | 0 | 0.001096658 | 2.029313
WYL-10-61-190.3 Mag3-Ilm3 | 43 | 0.020226 | 50.6928 | 0 | 0 | 0.032169 | 44.6824 | 4.03663 | 0.026364 | 0.007272 | 0.022618 | 0.000515 | 99.521 | 6 | 0.001035549 | 0 | 1.951921 | 1.913254 | 0.1750615 | 0.001726252 | 0.0009966815 | 2.825283e-05 | 0 | 0.0002994594 | 0.001088292 | 4.045411 | 3 | 0.0005177744 | 0 | 0.9759606 | 0.9566268 | 0.08753073 | 0.000863126 | 0.0004983408 | 1.412642e-05 | 0 | 0.0001497297 | 0.000544146 | 2.022705
WYL-10-61-190.3 Mag3-Ilm3 | 44 | 0.019791 | 51.1694 | 0 | 0 | 0.072308 | 44.812 | 3.68546 | 0.006882 | 0.003117 | 0.015463 | 0.011665 | 99.7961 | 6 | 0.001008315 | 0 | 1.960623 | 1.909405 | 0.159049 | 0.001174388 | 0.0002588973 | 0.0006368062 | 0 | 0.0001277287 | 0.002434232 | 4.034717 | 3 | 0.0005041573 | 0 | 0.9803115 | 0.9547026 | 0.07952452 | 0.0005871938 | 0.0001294486 | 0.0003184031 | 0 | 6.386436e-05 | 0.001217116 | 2.017359
WYL-10-61-190.3 Mag3-Ilm3 | 45 | 0.031835 | 50.3297 | 0 | 0 | 0.044044 | 44.8173 | 3.97373 | 0.001622 | 0 | 0 | 0.002832 | 99.2011 | 6 | 0.001636889 | 0 | 1.946229 | 1.927238 | 0.1730707 | 0 | 6.158141e-05 | 0.0001560277 | 0 | 0 | 0.001496402 | 4.049889 | 3 | 0.0008184443 | 0 | 0.9731147 | 0.9636191 | 0.08653537 | 0 | 3.07907e-05 | 7.801385e-05 | 0 | 0 | 0.000748201 | 2.024945
WYL-10-61-190.3 Mag4-Ilm4-TiOx1 | 54 | 0.038494 | 50.3361 | 0.010513 | 0 | 0.048791 | 44.3205 | 4.15466 | 0.026402 | 0.014892 | 0.01217 | 0.000772 | 98.9633 | 6 | 0.001982111 | 0.0006380573 | 1.949261 | 1.9086 | 0.1812097 | 0.0009341463 | 0.001003821 | 4.25938e-05 | 0 | 0.0006167532 | 0.001660053 | 4.045948 | 3 | 0.0009910555 | 0.0003190287 | 0.9746303 | 0.9543002 | 0.09060485 | 0.0004670732 | 0.0005019105 | 2.12969e-05 | 0 | 0.0003083766 | 0.0008300264 | 2.022974
WYL-10-61-190.3 Mag4-Ilm4-TiOx1 | 55 | 0.035831 | 50.9375 | 0.001022 | 0 | 0.046736 | 44.0393 | 4.08489 | 0.023878 | 0.004503 | 0.025761 | 0.012953 | 99.2124 | 6 | 0.001835414 | 6.170553e-05 | 1.962312 | 1.886648 | 0.1772419 | 0.001967104 | 0.0009031452 | 0.000710951 | 0 | 0.0001855242 | 0.001581881 | 4.033448 | 3 | 0.000917707 | 3.085277e-05 | 0.9811562 | 0.9433242 | 0.08862097 | 0.0009835518 | 0.0004515726 | 0.0003554755 | 0 | 9.276209e-05 | 0.0007909407 | 2.016724
WYL-10-61-190.3 Mag4-Ilm4-TiOx1 | 58 | 0.042872 | 50.0922 | 0.005799 | 0 | 0.072309 | 44.9387 | 3.82083 | 0 | 0.017318 | 0.025817 | 0.000944 | 99.0167 | 6 | 0.002209254 | 0.0003522273 | 1.941321 | 1.936724 | 0.1667787 | 0.001983202 | 0 | 5.212403e-05 | 0 | 0.0007177828 | 0.002462133 | 4.0526 | 3 | 0.001104627 | 0.0001761137 | 0.9706605 | 0.968362 | 0.08338934 | 0.0009916011 | 0 | 2.606202e-05 | 0 | 0.0003588914 | 0.001231066 | 2.0263
WYL-10-61-190.3 Mag4-Ilm4-TiOx1 | 59 | 0.043055 | 50.7894 | 0.011066 | 6.4e-05 | 0.064602 | 44.2816 | 4.20621 | 0 | 0.019745 | 0.006743 | 0.004805 | 99.4273 | 6 | 0.002203539 | 0.0006675533 | 1.954905 | 1.895378 | 0.1823472 | 0.0005144459 | 0 | 0.0002635025 | 2.589458e-06 | 0.0008127889 | 0.002184693 | 4.039279 | 3 | 0.001101769 | 0.0003337766 | 0.9774525 | 0.9476891 | 0.0911736 | 0.0002572229 | 0 | 0.0001317512 | 1.294729e-06 | 0.0004063944 | 0.001092346 | 2.01964

## Rut
Sample | Line | SiO2 | TiO2 | Al2O3 | Cr2O3 | V2O3 | FeO | MnO | ZnO | NiO | MgO | CaO | Total | O | Si | Al | Ti | Fe | Mn | Mg | Zn | Ca | Cr | Ni | V | Total
WYL-10-61-190.3 Mag4-Ilm4-TiOx1 | 57 | 0.55537 | 95.2225 | 0.131105 | 0 | 0.17624 | 0.862416 | 0.038293 | 0 | 0.00982 | 0.001961 | 0.156503 | 97.1542 | 2 | 0.007618614 | 0.002119878 | 0.9824005 | 0.009894317 | 0.0004449631 | 4.01015e-05 | 0 | 0.002300437 | 0 | 0.0001083499 | 0.001597516 | 1
WYL-10-61-190.3 Mag4-Ilm4-TiOx1 | 56 | 0.041776 | 95.8582 | 0.007901 | 0 | 0.183543 | 1.24931 | 0 | 0.021555 | 0 | 0 | 0.007731 | 97.37 | 2 | 0.0005736375 | 0.0001278765 | 0.9899092 | 0.01434684 | 0 | 0 | 0.0002185462 | 0.0001137472 | 0 | 0 | 0.001665313 | 1

## Bt
Sample | Line | SiO2 | TiO2 | Al2O3 | Cr2O3 | FeO | MgO | MnO | CaO | Na2O | K2O | F | Cl | H2O* | Subtotal | O=F,Cl | Total | Si | Al iv | Al vi | Ti | Cr | Fe | Mn | Mg | Ca | Na | K | OH* | F | Cl | TOTAL | Y total | X total | Al total | Fe/(Fe+Mg) | Mg/(Mg+Fe) | a | b | c | Ti | X(Mg) | T(C) Cesare et al. 2008 | T(K) Luhr et al. 1984 | T(C) Luhr et al. 1984
WYL-10-61-190.3 Bt | 22 | 34.13 | 3.71 | 14.51 | 0 | 30.99 | 3.08 | 0.4373 | 0.0224 | 0.1653 | 9.12 | 0 | 0.7029 | 3.538433 | 100.4063 | 0.15843366 | 100.2479 | 5.505856 | 2.494144 | 0.2648952 | 0.4501092 | 0 | 4.181052 | 0.05975566 | 0.7406767 | 0.003871959 | 0.05170613 | 1.876603 | 3.807794 | 0 | 0.1922065 | 19.62867 | 5.696489 | 1.932181 | 2.759039 | 0.8495088 | 0.1504912 | -2.3594 | 4.6482e-09 | -1.7283 | 0.4501092 | 0.1504912 | 695.976 | 904.9232 | 631.7732
WYL-10-61-190.3 Bt | 23 | 33.55 | 3.69 | 14.36 | 0.0023 | 31.42 | 2.923 | 0.5023 | 0 | 0.1296 | 9.02 | 0 | 0.7105 | 3.498499 | 99.8062 | 0.1601467 | 99.64605 | 5.468198 | 2.531802 | 0.2269204 | 0.4523072 | 0.0002963929 | 4.282854 | 0.06934671 | 0.7101824 | 0 | 0.04095786 | 1.875199 | 3.803708 | 0 | 0.1962916 | 19.65806 | 5.741907 | 1.916157 | 2.758723 | 0.8577654 | 0.1422346 | -2.3594 | 4.6482e-09 | -1.7283 | 0.4523072 | 0.1422346 | 696.5608 | 902.9285 | 629.7785
WYL-10-61-190.3 Bt | 24 | 32.39 | 3.72 | 14.4 | 0 | 31.15 | 3.02 | 0.4257 | 0 | 0.1548 | 9.1 | 0 | 0.7005 | 3.438963 | 98.49996 | 0.1578927 | 98.34207 | 5.369737 | 2.630263 | 0.1836227 | 0.4638103 | 0 | 4.318924 | 0.05978011 | 0.7463429 | 0 | 0.04976152 | 1.924299 | 3.80315 | 0 | 0.1968503 | 19.74654 | 5.77248 | 1.97406 | 2.813886 | 0.8526548 | 0.1473452 | -2.3594 | 4.6482e-09 | -1.7283 | 0.4638103 | 0.1473452 | 700.3343 | 904.665 | 631.515
WYL-10-61-190.3 Bt | 25 | 33.77 | 3.9 | 13.89 | 0.0104 | 31.29 | 2.8591 | 0.4228 | 0 | 0.1254 | 9.18 | 0 | 0.52 | 3.540395 | 99.5081 | 0.117208 | 99.39089 | 5.513812 | 2.486188 | 0.1869723 | 0.4788957 | 0.001342587 | 4.272695 | 0.05847455 | 0.6958884 | 0 | 0.03970078 | 1.911845 | 3.856084 | 0 | 0.1439164 | 19.64581 | 5.694268 | 1.951546 | 2.673161 | 0.8599423 | 0.1400577 | -2.3594 | 4.6482e-09 | -1.7283 | 0.4788957 | 0.1400577 | 704.8704 | 909.2712 | 636.1212
WYL-10-61-190.3 Bt | 26 | 33.09 | 3.44 | 14.64 | 0 | 32.57 | 2.263 | 0.4638 | 0 | 0.1085 | 8.37 | 0 | 0.5723 | 3.498363 | 99.01596 | 0.12899642 | 98.88697 | 5.445403 | 2.554597 | 0.2851275 | 0.4257426 | 0 | 4.482563 | 0.06465096 | 0.555146 | 0 | 0.03462132 | 1.756903 | 3.84036 | 0 | 0.1596404 | 19.60475 | 5.81323 | 1.791524 | 2.839725 | 0.8898019 | 0.1101981 | -2.3594 | 4.6482e-09 | -1.7283 | 0.4257426 | 0.1101981 | 687.0939 | 892.7026 | 619.5526
WYL-10-61-190.3 Bt | 27 | 32.14 | 4.92 | 13.66 | 0.0212 | 31.91 | 2.3665 | 0.4444 | 0.0076 | 0.0757 | 8.43 | 0 | 0.502 | 3.467685 | 97.94508 | 0.1131508 | 97.83193 | 5.360478 | 2.639522 | 0.04588626 | 0.6171322 | 0.002795644 | 4.451024 | 0.0627831 | 0.5883741 | 0.001358205 | 0.02448128 | 1.793388 | 3.858079 | 0 | 0.1419212 | 19.58722 | 5.767995 | 1.819228 | 2.685408 | 0.8832451 | 0.1167549 | -2.3594 | 4.6482e-09 | -1.7283 | 0.6171322 | 0.1167549 | 739.46 | 936.26 | 663.11
WYL-10-61-190.3 Bt | 28 | 32.48 | 3.54 | 14.77 | 0.0006 | 31.28 | 2.4291 | 0.3493 | 0 | 0.058 | 9.2 | 0 | 0.6358 | 3.447151 | 98.18995 | 0.14330932 | 98.04664 | 5.396971 | 2.603029 | 0.2897582 | 0.4423772 | 7.882675e-05 | 4.346866 | 0.0491636 | 0.6016845 | 0 | 0.01868713 | 1.949894 | 3.820923 | 0 | 0.1790773 | 19.69851 | 5.729928 | 1.968581 | 2.892787 | 0.878412 | 0.121588 | -2.3594 | 4.6482e-09 | -1.7283 | 0.4423772 | 0.121588 | 692.9858 | 899.2084 | 626.0584
WYL-10-61-190.3 Bt | 30 | 32.99 | 3.49 | 15.4 | 0.0104 | 30.2 | 2.8779 | 0.4228 | 0 | 0.1619 | 9.14 | 0 | 0.5747 | 3.516121 | 98.78382 | 0.12953738 | 98.65428 | 5.401716 | 2.598284 | 0.3738761 | 0.4297643 | 0.001346391 | 4.135536 | 0.0586402 | 0.7024486 | 0 | 0.05140164 | 1.908907 | 3.840494 | 0 | 0.1595059 | 19.66192 | 5.701612 | 1.960309 | 2.97216 | 0.8548055 | 0.1451945 | -2.3594 | 4.6482e-09 | -1.7283 | 0.4297643 | 0.1451945 | 688.9692 | 901.2883 | 628.1383
[43 empty] | 700.7813 | 906.4059 | 633.2559 | WYL-10-61-190.3 average T
WYL-10-62-93.5 Bt | 31 | 35.92 | 3.15 | 14.48 | 0.0201 | 24.16 | 7.93 | 0.1775 | 0.0024 | 0.1398 | 9.59 | 0 | 0.2961 | 3.757908 | 99.62381 | 0.06674094 | 99.55707 | 5.619101 | 2.380899 | 0.2890381 | 0.3705924 | 0.002486079 | 3.160843 | 0.02352014 | 1.849239 | 0.000402287 | 0.04240512 | 1.913543 | 3.921485 | 0 | 0.07851541 | 19.65207 | 5.695719 | 1.95635 | 2.669937 | 0.6308964 | 0.3691036 | -2.3594 | 4.6482e-09 | -1.7283 | 0.3705924 | 0.3691036 | 678.7703 | 914.3928 | 641.2428
WYL-10-62-93.5 Bt | 32 | 35.94 | 3.13 | 14.12 | 0.0207 | 23.77 | 7.86 | 0.1791 | 0 | 0.1419 | 9.7 | 0.2158 | 0.3128 | 3.624494 | 99.01479 | 0.16136771 | 98.85343 | 5.661902 | 2.338098 | 0.2838309 | 0.3708378 | 0.002578356 | 3.131763 | 0.02389961 | 1.845849 | 0 | 0.04334583 | 1.949149 | 3.808952 | 0.1075188 | 0.08352894 | 19.65125 | 5.658759 | 1.992495 | 2.621929 | 0.6291697 | 0.3708303 | -2.3594 | 4.6482e-09 | -1.7283 | 0.3708378 | 0.3708303 | 679.0639 | 915.5587 | 642.4087
WYL-10-62-93.5 Bt | 33 | 35.91 | 3.17 | 14.59 | 0.0261 | 23.49 | 7.78 | 0.1517 | 0.0044 | 0.1544 | 9.7 | 0.1114 | 0.2985 | 3.690646 | 99.07715 | 0.11418687 | 98.96296 | 5.637888 | 2.362112 | 0.3378544 | 0.3742965 | 0.003239887 | 3.084321 | 0.02017426 | 1.820833 | 0.0007401981 | 0.04700337 | 1.942504 | 3.865247 | 0.05531397 | 0.07943856 | 19.63097 | 5.640718 | 1.990247 | 2.699966 | 0.6287919 | 0.3712081 | -2.3594 | 4.6482e-09 | -1.7283 | 0.3742965 | 0.3712081 | 680.5463 | 918.5118 | 645.3618
WYL-10-62-93.5 Bt | 34 | 35.84 | 3.26 | 14.18 | 0.0338 | 23.44 | 7.83 | 0.1505 | 0 | 0.1226 | 9.67 | 0 | 0.3208 | 3.717534 | 98.56523 | 0.07230832 | 98.49293 | 5.656908 | 2.343092 | 0.2949962 | 0.3869761 | 0.004218093 | 3.09417 | 0.02012142 | 1.842308 | 0 | 0.03752167 | 1.946824 | 3.914172 | 0 | 0.08582848 | 19.62714 | 5.64279 | 1.984346 | 2.638088 | 0.626797 | 0.373203 | -2.3594 | 4.6482e-09 | -1.7283 | 0.3869761 | 0.373203 | 685.8845 | 922.2637 | 649.1137
WYL-10-62-93.5 Bt | 35 | 35.53 | 3.29 | 14.51 | 0 | 22.98 | 7.76 | 0.1637 | 0 | 0.1311 | 9.65 | 0.0964 | 0.3171 | 3.658763 | 98.08706 | 0.11206356 | 97.975 | 5.628731 | 2.371269 | 0.3382031 | 0.3919824 | 0 | 3.044674 | 0.02196721 | 1.832595 | 0 | 0.04027158 | 1.949987 | 3.866548 | 0.04829931 | 0.08515252 | 19.61968 | 5.629421 | 1.990259 | 2.709472 | 0.624258 | 0.375742 | -2.3594 | 4.6482e-09 | -1.7283 | 0.3919824 | 0.375742 | 688.118 | 926.0115 | 652.8615
WYL-10-62-93.5 Bt | 36 | 35.45 | 3.25 | 13.91 | 0.0006 | 23.09 | 7.94 | 0.1525 | 0 | 0.1392 | 9.61 | 0 | 0.3066 | 3.681321 | 97.53022 | 0.06910764 | 97.46111 | 5.654622 | 2.345378 | 0.2698919 | 0.3898757 | 7.567056e-05 | 3.080255 | 0.02060479 | 1.88798 | 0 | 0.04305338 | 1.955239 | 3.917102 | 0 | 0.08289827 | 19.64698 | 5.648683 | 1.998292 | 2.61527 | 0.6199899 | 0.3800101 | -2.3594 | 4.6482e-09 | -1.7283 | 0.3898757 | 0.3800101 | 687.7802 | 923.7952 | 650.6452
WYL-10-62-93.5 Bt | 37 | 35.86 | 3.2 | 13.99 | 0 | 23.31 | 7.74 | 0.1487 | 0 | 0.1221 | 9.66 | 0 | 0.3406 | 3.694035 | 98.06544 | 0.07677124 | 97.98866 | 5.687712 | 2.312288 | 0.3031659 | 0.3817093 | 0 | 3.09204 | 0.01997788 | 1.830028 | 0 | 0.03755118 | 1.954311 | 3.908429 | 0 | 0.091571 | 19.61878 | 5.626921 | 1.991862 | 2.615454 | 0.6281994 | 0.3718006 | -2.3594 | 4.6482e-09 | -1.7283 | 0.3817093 | 0.3718006 | 683.6344 | 920.6252 | 647.4752
WYL-10-62-93.5 Bt | 38 | 35.79 | 3.17 | 14.26 | 0.0256 | 22.66 | 7.79 | 0.1614 | 0 | 0.1056 | 9.72 | 0 | 0.3278 | 3.694196 | 97.7046 | 0.07388612 | 97.63071 | 5.681256 | 2.318744 | 0.3493688 | 0.3784403 | 0.003213002 | 3.008278 | 0.02170187 | 1.843357 | 0 | 0.03250328 | 1.968059 | 3.911798 | 0 | 0.08820183 | 19.60492 | 5.60436 | 2.000562 | 2.668113 | 0.6200545 | 0.3799455 | -2.3594 | 4.6482e-09 | -1.7283 | 0.3784403 | 0.3799455 | 683.2299 | 923.0088 | 649.8588
WYL-10-62-93.5 Bt | 39 | 34.88 | 3.07 | 14.55 | 0.013 | 24.75 | 8.03 | 0.1737 | 0 | 0.1259 | 9.65 | 0.1156 | 0.301 | 3.663058 | 99.32226 | 0.11651878 | 99.20574 | 5.512204 | 2.487796 | 0.2224811 | 0.3648737 | 0.001624353 | 3.271142 | 0.02325196 | 1.891706 | 0 | 0.03857937 | 1.945204 | 3.861592 | 0.05777703 | 0.08063085 | 19.75886 | 5.77508 | 1.983784 | 2.710277 | 0.6335925 | 0.3664075 | -2.3594 | 4.6482e-09 | -1.7283 | 0.3648737 | 0.3664075 | 676.0446 | 908.7392 | 635.5892
WYL-10-62-93.5 Bt | 40 | 34.59 | 3.14 | 14.21 | 0.0124 | 24.96 | 7.84 | 0.1266 | 0 | 0.1426 | 9.6 | 0 | 0.3276 | 3.677314 | 98.62651 | 0.07384104 | 98.55267 | 5.515493 | 2.484507 | 0.1862215 | 0.3765467 | 0.001563305 | 3.32854 | 0.01709931 | 1.863542 | 0 | 0.04408937 | 1.952514 | 3.911455 | 0 | 0.08854491 | 19.77012 | 5.773513 | 1.996603 | 2.670729 | 0.64108 | 0.35892 | -2.3594 | 4.6482e-09 | -1.7283 | 0.3765467 | 0.35892 | 680.1593 | 910.3023 | 637.1523
[43 empty] | 682.3231 | 918.3209 | 645.1709 | WYL-10-62-93.5 Average T