## Table 12
TABLE 12.
| Temp. | Mole % | Heating
Run no. | ℃ | Co9S8 | period | Products
days
FNCS110 | 1100 | 0 | 2 | liq
FNCS111 | 1100 | 20 | 2 | liq
FNCS112 | 1100 | 40 | 2 | liq
FNCS113 | 1100 | 50 | 2 | liq
FNCS114 | 1100 | 60 | 2 | liq
FNCS115 | 1100 | 80 | 2 | liq
FNCS116 | 1100 | 100 | 2 | liq
FNCS102 | 1000 | 0 | 2 | liq
FNCS092 | 950 | 0 | 5 | mss+liq
FNCS093 | 950 | 10 | 5 | mss+liq
FNCS094 | 950 | 20 | 5 | mss+liq
FNCS095 | 950 | 30 | 5 | mss+liq
FNCS096 | 950 | 40 | 5 | mss+liq
FNCS097 | 950 | 50 | 5 | mss+liq
FNCS098 | 950 | 60 | 5 | mss+liq
FNCS099 | 950 | 70 | 5 | mss+liq
FNCS100 | 950 | 80 | 5 | mss+liq
FNCS101 | 950 | 90 | 5 | mss+liq
FNCS102 | 950 | 100 | 5 | mss+liq
FNCS091 | 900 | 0 | 5 | mss+liq
FNCS125 | 900 | 100 | 5 | hcpn
FNCS090 | 870 | 0 | 10 | mss+liq
FNCS060 | 850 | 0 | 5 | hpn
FNCS061 | 850 | 10 | 5 | HSS
FNCS062 | 850 | 20 | 5 | HSS
FNCS063 | 850 | 30 | 5 | HSS
FNCS064 | 850 | 40 | 5 | HSS
FNCS065 | 850 | 50 | 5 | HSS
FNCS066 | 850 | 60 | 5 | HSS
FNCS067 | 850 | 70 | 6 | HSS
FNCS068 | 850 | 80 | 6 | HSS
FNCS069 | 850 | 90 | 6 | HSS
FNCS067 | 850 | 100 | 6 | hcpn
FNCS040 | 800 | 0 | 5 | hpn
FNCS041 | 800 | 10 | 5 | HSS
FNCS042 | 800 | 20 | 5 | HSS
FNCS043 | 800 | 30 | 5 | HSS
FNCS044 | 800 | 40 | 5 | HSS
FNCS045 | 800 | 50 | 5 | HSS
FNCS046 | 800 | 60 | 5 | HSS
FNCS047 | 800 | 70 | 10 | HSS
FNCS048 | 800 | 80 | 5 | HSS
FNCS050 | 800 | 100 | 5 | cpn
FNCS126 | 750 | 0 | 5 | hpn
FNCS125 | 750 | 10 | 5 | HSS
FNCS127 | 750 | 20 | 5 | HSS
Table 12 continued 1.
| Temp. | Mole % | Heating
Run no. | ℃ | Co9S8 | period | Products
days
FNCS084 | 700 | 0 | 20 | hpn
FNCS085 | 700 | 30 | 10 | HSS
FNCS086 | 700 | 33.33 | 30 | HSS
FNCS120 | 700 | 100 | 10 | cpn
FNCS080 | 680 | 0 | 20 | hpn +(mss)
FNCS081 | 680 | 10 | 5 | HSS+(mss)
FNCS082 | 680 | 30 | 10 | HSS+LSS+(mss)
FNCS083 | 680 | 33.33 | 30 | HSS+LSS+(mss)
FNCS075 | 660 | 0 | 20 | hpn +(mss)
FNCS076 | 660 | 10 | 20 | HSS+(mss)
FNCS077 | 660 | 30 | 10 | HSS+LSS+(mss)
FNCS078 | 660 | 33.33 | 30 | LSS+(mss)
FNCS121 | 650 | 0 | 20 | hpn +(mss)
FNCS122 | 650 | 10 | 20 | HSS+(mss)
FNCS123 | 650 | 15 | 20 | HSS+LSS+(mss)
FNCS124 | 650 | 20 | 20 | HSS+LSS+(mss)
FNCS125 | 650 | 25 | 20 | LSS+(mss)
FNCS126 | 650 | 33.33 | 20 | LSS+(mss)
FNCS127 | 650 | 40 | 20 | LSS
FNCS128 | 650 | 50 | 20 | LSS
FNCS129 | 650 | 60 | 20 | LSS
FNCS130 | 650 | 66.67 | 20 | LSS
FNCS070 | 640 | 0 | 20 | hpn +(mss)
FNCS071 | 640 | 10 | 20 | HSS+LSS+(mss)
FNCS073 | 640 | 30 | 10 | LSS+(mss)
FNCS131 | 640 | 33.33 | 30 | LSS
FNCS062 | 620 | 0 | 20 | hpn +(mss)
FNCS063 | 620 | 10 | 19 | LSS +( mss)
FNCS064 | 620 | 20 | 10 | LSS+(mss)
FNCS065 | 620 | 30 | 10 | LSS
FNCS066 | 620 | 33.33 | 30 | LSS
FNCS122 | 620 | 40 | 20 | LSS
FNCS028 | 600 | 0 | 20 | pn
FNCS029 | 600 | 10 | 20 | LSS
FNCS030 | 600 | 20 | 20 | LSS
FNCS031 | 600 | 30 | 20 | LSS
FNCS079 | 600 | 33.33 | 20 | LSS
FNCS032 | 600 | 40 | 20 | LSS
FNCS033 | 600 | 50 | 20 | LSS
FNCS034 | 600 | 60 | 20 | LSS
FNCS035 | 600 | 66.67 | 20 | LSS
FNCS036 | 600 | 70 | 30 | LSS
FNCS037 | 600 | 80 | 20 | LSS
FNCS038 | 600 | 90 | 20 | LSS
FNCS039 | 600 | 100 | 20 | cpn
FNCS015 | 550 | 0 | 20 | pn
FNCS019 | 550 | 10 | 20 | LSS
Table 12 continued 2.
| Temp. | Mole % | Heating
Run no. | ℃ | Co9S8 | period | Products
days
FNCS020 | 550 | 20 | 20 | LSS
FNCS021 | 550 | 30 | 20 | LSS
FNCS016 | 550 | 33.33 | 20 | LSS
FNCS022 | 550 | 40 | 20 | LSS
FNCS023 | 550 | 50 | 20 | LSS
FNCS024 | 550 | 60 | 20 | LSS
FNCS017 | 550 | 66.67 | 20 | LSS
FNCS025 | 550 | 70 | 30 | LSS
FNCS026 | 550 | 80 | 20 | LSS
FNCS027 | 550 | 90 | 20 | LSS
FNCS018 | 550 | 100 | 20 | cpn
FNCS001 | 500 | 0 | 30 | pn
FNCS006 | 500 | 10 | 30 | LSS
FNCS002 | 500 | 11.11 | 20 | LSS
FNCS007 | 500 | 20 | 30 | LSS
FNCS008 | 500 | 30 | 30 | LSS
FNCS003 | 500 | 33.33 | 30 | LSS
FNCS009 | 500 | 40 | 30 | LSS
FNCS010 | 500 | 50 | 30 | LSS
FNCS011 | 500 | 60 | 30 | LSS
FNCS004 | 500 | 66.67 | 30 | LSS
FNCS012 | 500 | 70 | 30 | LSS
FNCS013 | 500 | 80 | 30 | LSS
FNCS014 | 500 | 90 | 30 | LSS
FNCS005 | 500 | 100 | 30 | cpn
FNCS050 | 400 | 0 | 40 | pn
FNCS051 | 400 | 10 | 40 | LSS
FNCS052 | 400 | 20 | 40 | LSS
FNCS053 | 400 | 30 | 40 | LSS
FNCS054 | 400 | 40 | 40 | LSS
FNCS055 | 400 | 50 | 40 | LSS
FNCS056 | 400 | 60 | 40 | LSS
FNCS057 | 400 | 70 | 40 | LSS
FNCS058 | 400 | 80 | 40 | LSS
FNCS059 | 400 | 90 | 40 | LSS
FNCS072 | 400 | 100 | 40 | cpn
Abbreviations: See Table 1, liq: liquid,
(mss): a small amount of mss.

## Table 13
TABLE 13.
| Mole % | Temp. | Products
Run no. | Co9S8 | ℃ | Phases | a(Å)
FNCS030* | 20 | 600 | LSS | 10.404(2)
FNCS030A | 20 | 640 | LSS+HSS+(mss) | ――
FNCS030B | 20 | 660 | HSS+LSS+(mss) | ――
FNCS030C | 20 | 680 | HSS+(mss) | ――
FNCS030D | 20 | 700 | HSS | 5.224(2)
FNCS085* | 30 | 700 | HSS | 5.211(2)
FNCS085A | 30 | 750 | HSS | 5.233(2)
FNCS032* | 40 | 600 | LSS | 10.360(2)
FNCS032A | 40 | 640 | LSS | 10.388(2)
FNCS032B | 40 | 660 | LSS | 10.392(2)
FNCS032C | 40 | 670 | LSS | 10.401(2)
FNCS032D | 40 | 680 | LSS+HSS | ――
FNCS032E | 40 | 690 | LSS+HSS | ――
FNCS032F | 40 | 700 | LSS+HSS | ――
FNCS032G | 40 | 725 | HSS | 5.210(2)
FNCS032H | 40 | 750 | HSS | 5.220(2)
FNCS033* | 50 | 600 | LSS | 10.338(2)
FNCS033A | 50 | 650 | LSS | 10.372(2)
FNCS033B | 50 | 680 | LSS | 10.391(2)
FNCS033C | 50 | 700 | LSS+HSS | ――
FNCS033D | 50 | 725 | LSS+HSS | ――
FNCS033E | 50 | 740 | HSS | 5.200(2)
FNCS033F | 50 | 760 | HSS | 5.209(2)
FNCS033G | 50 | 780 | HSS | 5.218(2)
FNCS034* | 60 | 600 | LSS | 10.318(2)
FNCS034A | 60 | 650 | LSS | 10.326(2)
FNCS034B | 60 | 700 | LSS | 10.376(2)
FNCS034C | 60 | 725 | LSS+HSS | ――
FNCS034D | 60 | 740 | LSS+HSS | ――
FNCS034E | 60 | 760 | HSS | 5.190(2)
FNCS036* | 70 | 600 | LSS | 10.296(2)
FNCS036A | 70 | 700 | LSS | 10.352(2)
FNCS036B | 70 | 740 | LSS | 10.371(2)
FNCS036C | 70 | 750 | LSS+HSS | ――
FNCS036D | 70 | 760 | LSS+HSS | ――
FNCS036E | 70 | 770 | LSS+HSS | ――
FNCS036F | 70 | 780 | HSS | 5.184(2)
FNCS036F | 70 | 900 | HSS | 5.237(2)
Table 13 continued 1.
| Mole % | Temp. | Products
Run no. | Co9S8 | ℃ | Phases | a(Å)
FNCS037* | 80 | 600 | LSS | 10.274(2)
FNCS037A | 80 | 650 | LSS | 10.301(2)
FNCS037B | 80 | 700 | LSS | 10.326(2)
FNCS037C | 80 | 750 | LSS | 10.365(2)
FNCS037D | 80 | 760 | LSS | 10.369(2)
FNCS037E | 80 | 770 | LSS+HSS | ――
FNCS037F | 80 | 780 | LSS+HSS | ――
FNCS037G | 80 | 790 | LSS+HSS | ――
FNCS037H | 80 | 900 | HSS | 5.207(2)
FNCS038* | 90 | 600 | LSS | 10.254(2)
FNCS038A | 90 | 650 | LSS | 10.288(2)
FNCS038B | 90 | 700 | LSS | 10.305(2)
FNCS038C | 90 | 750 | LSS | 10.340(2)
FNCS038D | 90 | 760 | LSS | 10.345(2)
FNCS038E | 90 | 770 | LSS | 10.351(2)
FNCS038F | 90 | 780 | LSS | 10.357(2)
FNCS038G | 90 | 790 | LSS | 10.360(2)
FNCS038H | 90 | 800 | LSS+HSS | ――
FNCS038I | 90 | 810 | LSS+HSS | ――
FNCS038J | 90 | 820 | HSS | 5.173(2)
FNCS038K | 90 | 900 | HSS | 5.207(2)
FNCS050* | 100 | 800 | cpn | 10.325(2)
FNCS050A | 100 | 750 | cpn | 10.300(2)
FNCS050B | 100 | 810 | cpn | 10.329(2)
FNCS050C | 100 | 825 | cpn | 10.336(2)
FNCS050Ｄ | 100 | 875 | hcpn | 5.181(2)
FNCS125* | 100 | 900 | hcpn | 5.191(2)
FNCS125A | 100 | 910 | hcpn | 5.197(2)
FNCS125B | 100 | 920 | hcpn | 5.199(2)
FNCS125C | 100 | 925 | hcpn | 5.203(2)
FNCS125D | 100 | 928 | hcpn+(mss) | ――
Abbreviations: See Table 1, * Original sample (see Table 12).
( mss) means a small amount of mss.

## Table 14
TABLE 14
| Mole% |  |  | EPMA data
| Co9S8 | Products |  | Weight % |  |  |  | Atomic %
|  |  | Fe | Ni | Co | S | Total | Fe | Ni | Co | S
Fe5.5Ni3.5S8－Co9S8 join
| 0 | hpn | 37.4 | 29.6 | 0 | 32.8 | 99.8 | 30.5 | 23 | 0 | 46.51)
|  | mss | 57.8 | 4.8 | 0 | 37.3 | 99.9 | 45.4 | 3.6 | 0 | 51
|  | liq | 45.6 | 27 | 0 | 27.5 | 100.1 | 38.3 | 21.5 | 0 | 40.2
| 10 | HSS | 33 | 26.9 | 6.9 | 33.1 | 99.9 | 26.8 | 20.9 | 5.3 | 47.02)
|  | mss | 43.6 | 13.7 | 6.3 | 36.5 | 100.1 | 34.6 | 10.3 | 4.7 | 50.4
|  | liq | 40.4 | 26.2 | 4.3 | 28.9 | 99.8 | 33.8 | 20.8 | 3.4 | 42
| 20 | HSS | 29.2 | 23.8 | 13.7 | 33.1 | 99.8 | 23.8 | 18.5 | 10.6 | 47.13)
|  | mss | 38.8 | 12.1 | 12.6 | 36.4 | 99.9 | 30.8 | 9.2 | 9.5 | 50.5
|  | liq | 22.1 | 40.7 | 8.6 | 28.9 | 100.3 | 18.4 | 32.5 | 6.8 | 42.3
| 33.33 | HSS | 24.3 | 19.8 | 22.7 | 33 | 99.8 | 20 | 15.4 | 17.6 | 47.04)
|  | mss | 32.3 | 10.1 | 20.9 | 36.6 | 99.9 | 25.8 | 7.7 | 15.8 | 50.7
|  | liq | 20.1 | 38.5 | 12.6 | 29.1 | 100.3 | 16.8 | 30.7 | 10 | 42.5
| 66.67 | HSS | 12.1 | 9.8 | 45.1 | 32.8 | 99.8 | 9.9 | 7.7 | 35.4 | 47.05)
|  | mss | 16.4 | 5.1 | 41.8 | 36.6 | 99.9 | 13 | 3.9 | 31.9 | 51.2
|  | liq | 10.4 | 20.8 | 39.7 | 28.9 | 99.8 | 8.8 | 16.8 | 31.9 | 42.5
Fe5.0Ni4.0S8－Co9S8 join
| 0 | hpn | 35 | 31.7 | 0 | 33.1 | 99.8 | 28.5 | 24.6 | 0 | 46.9
|  | mss | 53.6 | 8.8 | 0 | 37.7 | 100.1 | 42 | 6.6 | 0 | 51.4
| 10 | HSS | 32.5 | 27.4 | 6.9 | 33.2 | 100 | 26.5 | 21.2 | 5.3 | 47
| 20 | HSS | 28.9 | 24.3 | 13.7 | 33.2 | 100.1 | 23.5 | 18.8 | 10.6 | 47.1
| 33.33 | HSS | 23.9 | 20.2 | 22.8 | 33.1 | 100 | 19.6 | 15.7 | 17.6 | 47.1
| 66.67 | HSS | 11.9 | 10 | 45.1 | 32.8 | 99.8 | 9.8 | 7.8 | 35.4 | 47
Fe4.5Ni4.5S8－Co9S8 join
| 0 | hpn | 32.5 | 34.1 | 0 | 33.2 | 99.8 | 26.5 | 26.5 | 0 | 47
| 10 | HSS | 29.1 | 30.7 | 6.9 | 33.2 | 99.9 | 23.8 | 23.8 | 5.3 | 47.1
| 20 | HSS | 25.9 | 27.2 | 13.7 | 33.1 | 99.9 | 21.2 | 21.2 | 10.6 | 47
| 33.33 | HSS | 21.6 | 22.7 | 22.6 | 33 | 99.9 | 17.6 | 17.6 | 17.6 | 47.2
| 66.67 | HSS | 10.6 | 11.2 | 45.2 | 32.8 | 99.8 | 8.8 | 8.8 | 35.3 | 47.1
Fe4.0Ni5.0S8－Co9S8 join
| 0 | hpn | 27.3 | 40.3 | 0 | 32.6 | 100.2 | 22.3 | 31.3 | 0 | 46.46)
| 10 | HSS | 25.8 | 34 | 6.8 | 33.1 | 99.7 | 21.2 | 26.5 | 5.3 | 47
| 20 | HSS | 23 | 30.2 | 13.7 | 33.1 | 100 | 18.8 | 23.5 | 10.6 | 47.1
| 33.33 | HSS | 19.1 | 25.1 | 22.6 | 33 | 99.8 | 15.7 | 19.6 | 17.6 | 47.1
| 66.67 | HSS | 9.5 | 12.5 | 45 | 32.8 | 99.8 | 7.8 | 9.8 | 35.4 | 47
TABLE 14 contineud 1.
| Mole% |  |  | EPMA data
| Co9S8 | Products |  | Weight % |  |  |  | Atomic %
|  |  | Fe | Ni | Co | S | Total | Fe | Ni | Co | S
Fe3.5Ni5.5S8－Co9S8 join
| 0 | mss | 27.9 | 35.4 | 0 | 37.1 | 100.4 | 22 | 26.8 | 0 | 51.2
|  | liq | 23 | 45.1 | 0 | 31 | 99.1 | 19 | 37.1 | 0 | 43.9
| 10 | HSS | 34.5 | 25.6 | 6.8 | 33.1 | 100 | 28 | 19.8 | 5.3 | 46.97)
|  | mss | 38.6 | 17.6 | 6.6 | 36.8 | 99.6 | 30.7 | 13.4 | 5 | 50.9
|  | liq | 22.5 | 43.3 | 4.3 | 30.3 | 100.4 | 18.6 | 34.2 | 3.4 | 43.8
| 20 | HSS | 30.5 | 22.7 | 13.7 | 33 | 99.9 | 24.9 | 17.6 | 10.6 | 46.98)
|  | mss | 34.3 | 15.8 | 13.3 | 36.9 | 100.3 | 27.3 | 11.9 | 9.9 | 50.9
|  | liq | 20.7 | 40.9 | 8.9 | 29.7 | 100.2 | 17.3 | 32.5 | 7 | 43.2
| 33.33 | HSS | 25.5 | 18.6 | 22.7 | 33 | 99.8 | 20.8 | 14.5 | 17.7 | 47.09)
|  | mss | 25.7 | 11.8 | 26.1 | 36.7 | 100.3 | 20.5 | 8.9 | 19.7 | 50.9
|  | liq | 18.9 | 38.9 | 13.2 | 29.4 | 100.4 | 15.8 | 30.8 | 10.4 | 43
| 66.67 | HSS | 12.6 | 9.3 | 45.1 | 32.8 | 99.8 | 10.4 | 7.3 | 35.2 | 47.1
1)Fe5.19Ni3.91S7.90 |  |  |  | 2)Fe4.56Ni3.55Co0.90S7.99 |  |  |  | 3)Fe4.05Ni3.15Co1.80S8.00
4)Fe3.40Ni2.62Co2.99S7.99 |  |  |  | 5)Fe1.68Ni1.31Co6.02S7.99 |  |  |  | 6)Fe3.79Ni6.32S7.99
7)Fe4.76Ni3.37Co0.90S7.97 |  |  |  | 8)Fe4.23Ni2.99Co1.80S7.98 |  |  |  | 9)Fe3.54Ni2.46Co3.01S7.99
Abbreviations: See Table 1, liq: Liquid.

## Table 15
TABLE 15
| Mole% |  |  | EPMA data
| Co9S8 | Products |  | Weight % |  |  |  | Atomic %
|  |  | Fe | Ni | Co | S | Total | Fe | Ni | Co | S
Fe7.0Ni2.0S8－Co9S8 join
| 0 | pn | 44.5 | 22.4 | 0 | 32.8 | 99.7 | 36.2 | 17.3 | 0 | 46.51)
|  | mss | 61.9 | 1.8 | 0 | 37.2 | 100.9 | 48.2 | 1.3 | 0 | 50.5
|  | γ | 35.9 | 64 | 0 | 0 | 99.9 | 37.1 | 62.9 | 0 | 0
| 10 | LSS | 41.1 | 15.1 | 10.7 | 33.4 | 100.3 | 33.2 | 11.5 | 8.2 | 47.12)
|  | mss | 60.1 | 2.4 | 1 | 36.6 | 100.1 | 47.3 | 1.8 | 0.7 | 50.2
|  | γ | 28 | 48.6 | 23.1 | 0 | 99.7 | 29.1 | 48.1 | 22.8 | 0
| 20 | LSS | 32.6 | 15.5 | 18.8 | 33.3 | 100.2 | 26.4 | 12 | 14.4 | 47.22)
|  | mss | 60 | 1.8 | 1.7 | 36.6 | 100.1 | 47.2 | 1.4 | 1.2 | 50.2
|  | γ | 20.8 | 35.8 | 43.2 | 0 | 99.8 | 21.8 | 35.5 | 42.7 | 0
| 33.33 | LSS | 27.8 | 12.4 | 26.7 | 33.2 | 100.1 | 22.6 | 9.6 | 20.6 | 47.24)
|  | mss | 60.1 | 0.9 | 2.3 | 36.5 | 99.8 | 47.5 | 0.7 | 1.7 | 50.1
|  | γ | 14.9 | 26.6 | 58.7 | 0 | 100.2 | 15.5 | 26.4 | 58.1 | 0
Fe5.5Ni3.5S8－Co9S8 join
| 0 | pn | 40 | 26.8 | 0 | 33.4 | 100.2 | 32.4 | 20.6 | 0 | 47
| 10 | LSS | 36 | 24.1 | 6.9 | 33.3 | 100.3 | 29.1 | 18.5 | 5.3 | 47.1
| 20 | LSS | 31.8 | 21.3 | 13.7 | 33.2 | 100 | 25.9 | 16.5 | 10.6 | 47
| 33.33 | LSS | 26.3 | 17.6 | 22.7 | 33.1 | 99.7 | 21.6 | 13.7 | 17.6 | 47.1
| 66.67 | LSS | 13.2 | 8.8 | 45.2 | 32.8 | 100 | 10.8 | 6.9 | 35.3 | 47
Fe5.0Ni4.0S8－Co9S8 join
| 0 | pn | 36.1 | 30.5 | 0 | 33.2 | 99.8 | 29.5 | 23.5 | 0 | 47
| 10 | LSS | 32.5 | 27.4 | 6.9 | 33.2 | 100 | 26.5 | 21.2 | 5.3 | 47
| 20 | LSS | 28.9 | 24.3 | 13.7 | 33.2 | 100.1 | 23.5 | 18.8 | 10.6 | 47.1
| 33.33 | LSS | 23.9 | 20.2 | 22.8 | 33.1 | 100 | 19.6 | 15.7 | 17.6 | 47.1
| 66.67 | LSS | 11.9 | 10 | 45.1 | 32.8 | 99.8 | 9.8 | 7.8 | 35.4 | 47
Fe4.5Ni4.5S8－Co9S8 join
| 0 | pn | 32.5 | 34.1 | 0 | 33.2 | 99.8 | 26.5 | 26.5 | 0 | 47
| 10 | LSS | 29.1 | 30.6 | 6.9 | 33.2 | 99.8 | 23.8 | 23.8 | 5.3 | 47.1
| 20 | LSS | 25.9 | 27.2 | 13.7 | 33.1 | 99.9 | 21.2 | 21.2 | 10.6 | 47
| 33.33 | LSS | 21.6 | 22.7 | 22.6 | 33 | 99.9 | 17.6 | 17.6 | 17.6 | 47.2
| 66.67 | LSS | 10.6 | 11.2 | 45.2 | 32.8 | 99.8 | 8.8 | 8.8 | 35.3 | 47.1
Fe4.0Ni5.0S8－Co9S8 join
| 0 | pn | 28.7 | 37.9 | 0 | 33.2 | 99.8 | 23.5 | 29.4 | 0 | 47.1
| 10 | LSS | 25.8 | 34 | 6.8 | 33.1 | 99.7 | 21.2 | 26.5 | 5.3 | 47
| 20 | LSS | 23 | 30.2 | 13.7 | 33.1 | 100 | 18.8 | 23.5 | 10.6 | 47.1
| 33.33 | LSS | 19.1 | 25.1 | 22.6 | 33 | 99.8 | 15.7 | 19.6 | 17.6 | 47.1
| 66.67 | LSS | 9.5 | 12.5 | 45 | 32.8 | 99.8 | 7.8 | 9.8 | 35.4 | 47
Fe3.5Ni5.5S8－Co9S8 join
| 0 | pn | 25.1 | 41.6 | 0 | 33.1 | 99.8 | 20.6 | 32.4 | 0 | 47
| 5 | LSS | 23.8 | 39.5 | 3.4 | 33 | 99.7 | 19.6 | 30.8 | 2.6 | 47
| 10 | LSS | 22.7 | 37.4 | 6.8 | 33.1 | 100 | 18.5 | 29.1 | 5.3 | 47.1
| 20 | LSS | 20 | 33.1 | 13.7 | 33.1 | 99.9 | 16.5 | 25.9 | 10.6 | 47
| 33.33 | LSS | 16.6 | 27.4 | 22.6 | 32.9 | 99.5 | 13.7 | 21.6 | 17.6 | 47.1
| 66.67 | LSS | 8.2 | 13.6 | 45 | 32.7 | 99.5 | 6.9 | 10.8 | 35.4 | 46.9
TABLE 15 continued 1.
| Mole% |  |  | EPMA data
| Co9S8 | Products |  | Weight % |  |  |  | Atomic %
|  |  | Fe | Ni | Co | S | Total | Fe | Ni | Co | S
Fe3.0Ni6.0S8－Co9S8 join
| 0 | pn | 21.5 | 45.2 | 0 | 32.9 | 99.6 | 17.6 | 35.3 | 0 | 47.1
| 10 | LSS | 19.5 | 40.9 | 6.8 | 33 | 100.2 | 15.9 | 31.8 | 5.3 | 47
| 20 | LSS | 17.3 | 36.4 | 13.7 | 33 | 100.4 | 14.1 | 28.2 | 10.6 | 47.1
| 33.33 | LSS | 14.3 | 30.2 | 22.8 | 33 | 100.3 | 11.8 | 23.5 | 17.6 | 47.1
| 66.67 | LSS | 7.1 | 15 | 45 | 32.8 | 99.9 | 5.9 | 11.8 | 35.3 | 47
Fe2.5Ni6.5S8－Co9S8 join
| 0 | pn | 17.9 | 49 | 0 | 33 | 99.9 | 14.7 | 38.2 | 0 | 47.1
| 5 | LSS | 16.9 | 46.5 | 3.3 | 33 | 99.7 | 14 | 36.3 | 2.6 | 47.1
| 10 | LSS | 16.1 | 44 | 6.8 | 33.1 | 100 | 13.2 | 34.3 | 5.3 | 47.2
| 20 | LSS | 14.2 | 39.2 | 13.6 | 32.9 | 99.9 | 11.8 | 30.6 | 10.6 | 47
| 33.33 | LSS | 11.9 | 32.6 | 22.6 | 32.9 | 100 | 9.8 | 25.5 | 17.6 | 47.1
| 66.67 | LSS | 5.9 | 16.2 | 45 | 32.8 | 99.9 | 4.9 | 12.7 | 35.4 | 47
Fe1.0Ni8.0S8－Co9S8 join
| 0 | pn | 17.3 | 49.1 | 0 | 32.7 | 99.1 | 14.3 | 38.6 | 0 | 47.15)
|  | mss | 8.8 | 54.9 | 0 | 36 | 99.7 | 7.1 | 42.2 | 0 | 50.7
|  | hgd | 3.9 | 64.2 | 0 | 31.9 | 100 | 3.2 | 50.7 | 0 | 46.1
| 10 | LSS | 11.7 | 42.5 | 13 | 32.9 | 100.1 | 9.6 | 33.2 | 10.1 | 47.16)
|  | mss | 7.2 | 48.8 | 7.8 | 36.1 | 99.9 | 5.8 | 37.5 | 6 | 50.7
|  | hgd | 1.7 | 63.9 | 2.5 | 32.1 | 100.2 | 1.4 | 50.4 | 1.9 | 46.3
| 20 | LSS | 8.2 | 40.7 | 18.6 | 32.7 | 100.2 | 6.7 | 31.8 | 14.5 | 47.07)
|  | mss | 4.4 | 47 | 12.2 | 36.1 | 99.7 | 3.5 | 36.2 | 9.5 | 50.8
|  | hgd | 1 | 64.2 | 2.6 | 32 | 99.8 | 0.9 | 50.8 | 2 | 46.3
| 33.33 | LSS | 5.2 | 37.5 | 24.7 | 32.8 | 100.2 | 4.3 | 29.4 | 19.2 | 47.18)
|  | mss | 3.4 | 46.1 | 14.7 | 36 | 100.2 | 2.7 | 35.4 | 11.2 | 50.7
|  | hgd | 0.8 | 64.5 | 2.7 | 32.1 | 100.1 | 0.7 | 50.9 | 2.1 | 46.3
| 66.67 | LSS | 2.4 | 19.8 | 44.8 | 32.7 | 99.7 | 2 | 15.7 | 35.2 | 47.1
| 1)Fe6.15Ni2.94S7.91 |  |  | 2)Fe5.64Ni1.96Co1.39S8.01 |  |  |  | 3)Fe4.49Ni2.04Co2.45S8.02
| 4)Fe3.85Ni1.63Co3.50S8.02 |  |  | 5)Fe2.43Ni6.56S8.01 |  |  |  | 6)Fe1.63Ni5.64Co1.72S8.01
| 7)Fe1.14Ni5.40Co2.47S7.99 |  |  | 8)Fe0.73Ni5.00Co3.26S8.01
Abbreviations: See Table 1.

## Table 16
TABLE 16
| Mole% |  |  | EPMA data
| Co9S8 | Products |  | Weight % |  |  |  | Atomic %
|  |  | Fe | Ni | Co | S | Total | Fe | Ni | Co | S
Fe5.5Ni3.5S8－Co9S8 join
| 0 | hpn | 39.4 | 27.8 | 0 | 33.1 | 100.3 | 31.9 | 21.4 | 0 | 46.71) | 53.3
|  | mss | 57.5 | 5.1 | 0 | 37.1 | 99.7 | 45.3 | 3.9 | 0 | 50.8 | 100
|  | γ | 34.3 | 65.4 | 0 | 0 | 99.7 | 35.5 | 64.5 | 0 | 0.0 | 100
| 10 | HSS | 33.9 | 26.1 | 7 | 33.1 | 100.1 | 27.6 | 20.1 | 5.4 | 46.92) | 53.1
|  | mss | 49.1 | 9.2 | 4.6 | 37.2 | 100.1 | 38.7 | 6.9 | 3.5 | 50.9 | 100
|  | γ | 26 | 63.7 | 10.5 | 0 | 100.2 | 26.9 | 62.9 | 10.2 | 0.0 | 100
| 20 | LSS | 30.3 | 22.8 | 13.5 | 33 | 99.6 | 24.7 | 17.8 | 10.6 | 46.93) | 53.1
|  | mss | 32.2 | 11.7 | 19.3 | 36.7 | 99.9 | 25.6 | 8.9 | 14.6 | 50.9 | 100
|  | γ | 24 | 55.6 | 20.6 | 0 | 100.2 | 24.9 | 55 | 20.1 | 0.0 | 100
| 33.33 | LSS | 25.4 | 18.6 | 22.7 | 33 | 99.7 | 20.8 | 14.5 | 17.6 | 47.14) | 52.9
|  | mss | 33.3 | 5 | 24.7 | 36.7 | 99.7 | 26.6 | 3.8 | 18.7 | 50.9 | 100
|  | γ | 20.5 | 48.3 | 30.8 | 0 | 99.6 | 21.5 | 48 | 30.5 | 0.0 | 100
| 66.67 | LSS | 12.6 | 9.3 | 45.2 | 32.8 | 99.9 | 10.4 | 7.3 | 35.3 | 47.15) | 53
|  | mss | 15.1 | 6.3 | 41.8 | 36.6 | 99.8 | 12.1 | 4.8 | 31.9 | 51.2 | 100
|  | γ | 8.6 | 21.8 | 69.8 | 0 | 100.2 | 9 | 21.8 | 69.2 | 0.0 | 100
Fe5.0Ni4.0S8－Co9S8 join
| 0 | hpn | 36.2 | 30.4 | 0 | 33.1 | 99.7 | 29.5 | 23.7 | 0 | 46.8 | 100
|  | mss | 50 | 13.5 | 0 | 36.4 | 99.9 | 39.6 | 10.2 | 0 | 50.2 | 100
| 10 | HSS | 31.9 | 28.2 | 6.7 | 33 | 99.8 | 26 | 21.9 | 5.3 | 46.8 | 100
|  | mss | 45.4 | 10.8 | 6.9 | 37 | 100.1 | 35.8 | 8.2 | 5.2 | 50.8 | 100
| 20 | LSS | 28.7 | 24.6 | 13.6 | 33 | 99.9 | 23.3 | 19.2 | 10.6 | 46.9 | 100
|  | mss | 38.9 | 8.5 | 15.7 | 36.9 | 100 | 30.9 | 6.4 | 11.8 | 50.9 | 100
| 33.33 | LSS | 24.1 | 20.3 | 22.9 | 33 | 100.3 | 19.6 | 15.8 | 17.6 | 47 | 133.3
|  | mss | 30.9 | 5.9 | 26.3 | 36.7 | 99.8 | 24.7 | 4.5 | 20 | 50.8 | 100
| 66.67 | LSS | 12 | 10 | 45.2 | 32.8 | 100 | 9.8 | 7.8 | 35.3 | 47.1 | 100
Fe4.5Ni4.5S8－Co9S8 join
| 0 | hpn | 33.3 | 33.6 | 0 | 32.9 | 99.8 | 27.2 | 26.1 | 0 | 46.7 | 100
|  | mss | 44.3 | 18.6 | 0 | 36.9 | 99.8 | 35.1 | 14.1 | 0 | 50.8 | 100
| 10 | HSS | 28.8 | 31.4 | 6.7 | 33 | 99.9 | 23.5 | 24.4 | 5.2 | 46.9 | 100
|  | mss | 39.6 | 13.8 | 10.1 | 37 | 100.5 | 31.3 | 10.3 | 7.4 | 51 | 100
| 15 | HSS* | － | － | － | － | － | － | － | － | －
|  | LSS* | － | － | － | － | － | － | － | － | －
|  | mss | 36.9 | 12.2 | 14.3 | 36.8 | 100.2 | 29.2 | 9.2 | 10.7 | 50.9
| 20 | HSS* | － | － | － | － | － | － | － | － | － | #REF!
|  | LSS* | － | － | － | － | － | － | － | － | －
|  | mss | 37 | 12.3 | 14.5 | 36.9 | 100.7 | 29.2 | 9.2 | 10.7 | 50.9 | 100
| 25 | LSS | 24.1 | 25.6 | 17 | 32.9 | 99.6 | 19.8 | 20 | 13.2 | 47 | 100
|  | mss | 11.7 | 9.8 | 42.3 | 36.1 | 99.9 | 9.4 | 7.5 | 32.3 | 50.8 | 100
| 33.33 | LSS | 21.4 | 22.6 | 22.6 | 33 | 99.6 | 17.6 | 17.7 | 17.6 | 47 | 100
|  | mss | 27.1 | 7.5 | 28.6 | 36.5 | 99.7 | 21.7 | 5.7 | 21.7 | 50.9
| 40 | LSS | 19.4 | 20.5 | 27.4 | 33.1 | 100.4 | 15.9 | 15.9 | 21.2 | 47
| 66.67 | LSS | 10.7 | 11.3 | 45.2 | 32.8 | 100 | 8.8 | 8.8 | 35.3 | 47.1
TABLE 16 continued 1.
| Mole% |  |  | EPMA data
| Co9S8 | Products |  | Weight % |  |  |  | Atomic %
|  |  | Fe | Ni | Co | S | Total | Fe | Ni | Co | S
Fe4.0Ni5.0S8-Co9S8 join
| 0 | hpn | 29.8 | 37.5 | 0 | 33 | 100.3 | 24.2 | 29 | 0 | 46.8
|  | mss | 39.6 | 23.8 | 0 | 36.8 | 100.2 | 31.3 | 17.9 | 0 | 50.8
| 10 | HSS* | － | － | － | － | － | － | － | － | －
|  | LSS* | － | － | － | － | － | － | － | － | －
|  | mss | 32 | 15.1 | 16.7 | 36.5 | 100.3 | 25.3 | 11.4 | 12.6 | 50.7
| 20 | HSS* | － | － | － | － | － | － | － | － | －
|  | LSS* | － | － | － | － | － | － | － | － | －
|  | mss | 31.8 | 15.1 | 16.6 | 36.8 | 100.3 | 25.3 | 11.4 | 12.5 | 50.8
| 33.33 | LSS | 19.1 | 25.5 | 22.7 | 32.9 | 100.2 | 15.6 | 19.9 | 17.5 | 47
|  | mss | 23.5 | 9.2 | 30.6 | 36.7 | 100 | 18.9 | 7 | 23.2 | 50.9
| 66.67 | LSS | 9.5 | 12.4 | 45.2 | 32.9 | 100 | 7.8 | 9.8 | 35.3 | 47.1
Fe3.5Ni5.5S8-Co9S8 join
| 0 | hpn | 26.3 | 41.2 | 0 | 32.8 | 100.3 | 21.4 | 32 | 0 | 46.6
|  | mss | 34.8 | 28.1 | 0 | 36.8 | 99.7 | 27.7 | 21.3 | 0 | 51
| 5 | HSS | 23 | 41.2 | 2.7 | 32.7 | 99.6 | 19 | 32.2 | 2.1 | 46.7
|  | mss | 31 | 22.8 | 9.8 | 36.7 | 100.3 | 24.6 | 17.2 | 7.3 | 50.9
| 10 | HSS* | － | － | － | － | － | － | － | － | －
|  | LSS* | － | － | － | － | － | － | － | － | －
|  | mss | 27.1 | 18.2 | 18.4 | 36.6 | 100.3 | 21.5 | 13.7 | 13.8 | 51
| 20 | HSS* | － | － | － | － | － | － | － | － | －
|  | LSS* | － | － | － | － | － | － | － | － | －
|  | mss | 27 | 18.1 | 18.3 | 36.7 | 100.1 | 21.4 | 13.7 | 13.8 | 51.1
| 25 | LSS | 18.9 | 31.7 | 16.9 | 32.9 | 100.4 | 15.4 | 24.5 | 13.1 | 47
|  | mss | 23.1 | 14.1 | 26.1 | 36.6 | 99.9 | 18.5 | 10.7 | 19.9 | 50.9
| 33.33 | LSS | 16.8 | 27.8 | 22.7 | 33 | 100.3 | 13.7 | 21.7 | 17.6 | 47
|  | mss | 20.1 | 11.1 | 32.1 | 36.4 | 99.7 | 16.2 | 8.5 | 24.5 | 50.8
| 40 | LSS | 15 | 24.7 | 27.1 | 32.9 | 99.7 | 12.4 | 19.4 | 21.2 | 47
| 66.67 | LSS | 8.3 | 13.9 | 45.1 | 32.8 | 100.1 | 6.9 | 10.8 | 35.2 | 47.1
Fe3.0Ni6.0S8-Co9S8 join
| 0 | hpn | 21.4 | 45.9 | 0 | 32.4 | 99.7 | 17.6 | 35.9 | 0 | 46.5
|  | mss | 27.2 | 36.8 | 0 | 36.2 | 100.2 | 21.7 | 27.9 | 0 | 50.4
| 10 | HSS* | － | － | － | － | － | － | － | － | －
|  | LSS* | － | － | － | － | － | － | － | － | －
|  | mss | 22.5 | 21.5 | 19.5 | 36.5 | 100 | 17.9 | 16.4 | 14.8 | 50.9
| 20 | HSS* | － | － | － | － | － | － | － | － | －
|  | LSS* | － | － | － | － | － | － | － | － | －
|  | mss | 22.4 | 21.6 | 19.6 | 36.6 | 100.2 | 17.9 | 16.4 | 14.8 | 50.9
| 33.33 | LSS | 14.3 | 30.4 | 22.7 | 33 | 100.4 | 11.7 | 23.7 | 17.6 | 47
|  | mss | 17 | 13.3 | 33.6 | 36.4 | 100.3 | 13.5 | 10.1 | 25.5 | 50.9
| 66.67 | LSS | 7.1 | 15.1 | 45.2 | 32.7 | 100.1 | 5.9 | 11.8 | 35.3 | 47
TABLE 16 Continued 2.
| Mole% |  |  | EPMA data
| Co9S8 | Products |  | Weight % |  |  |  | Atomic %
|  |  | Fe | Ni | Co | S | Total | Fe | Ni | Co | S
Fe2.5Ni6.5S8-Co9S8 join
| 0 | hpn | 17.9 | 50.1 | 0 | 32.2 | 100.2 | 14.7 | 39.2 | 0 | 46.1
|  | mss | 22 | 42.4 | 0 | 36.2 | 100.6 | 17.5 | 32.2 | 0 | 50.3
| 5 | HSS | 16.5 | 49.3 | 2.1 | 32.5 | 100.4 | 13.5 | 38.5 | 1.6 | 46.4
|  | mss | 20.7 | 31.6 | 11.5 | 36.6 | 100.4 | 16.5 | 24 | 8.6 | 50.9
| 10 | HSS* | － | － | － | － | － | － | － | － | －
|  | LSS* | － | － | － | － | － | － | － | － | －
|  | mss | 18.1 | 25.3 | 20.3 | 36.5 | 100.2 | 14.5 | 19.2 | 15.4 | 50.9
| 20 | HSS* | － | － | － | － | － | － | － | － | －
|  | LSS* | － | － | － | － | － | － | － | － | －
|  | mss | 18 | 25.1 | 20.2 | 36.7 | 100 | 14.5 | 19.1 | 15.4 | 51
| 25 | LSS | 13.5 | 37.7 | 16.5 | 32.7 | 100.4 | 10.9 | 29.4 | 12.8 | 46.9
|  | mss | 15.7 | 19.6 | 28.4 | 36.4 | 100.1 | 12.6 | 15 | 21.6 | 50.8
| 33.33 | LSS | 11.9 | 33.1 | 22.3 | 32.8 | 100.1 | 9.8 | 25.9 | 17.4 | 46.9
|  | mss | 13.7 | 15.4 | 34.6 | 36.4 | 100.1 | 11 | 11.8 | 26.3 | 50.9
| 40 | LSS | 10.8 | 29.4 | 27.2 | 32.8 | 100.2 | 8.8 | 22.9 | 21.2 | 47.1
| 66.67 | LSS | 5.9 | 16.3 | 45.2 | 32.7 | 100.1 | 4.9 | 12.7 | 35.3 | 47.1
Fe1.0Ni8.0S8-Co9S8 join
| 0 | hpn | 7.1 | 61.7 | 0 | 31.1 | 99.9 | 5.9 | 49 | 0 | 45.1
|  | mss | 7.9 | 56.7 | 0 | 35.7 | 100.3 | 6.3 | 43.6 | 0 | 50.1
| 10 | HSS | 6.3 | 56.7 | 4.9 | 31.9 | 99.8 | 5.2 | 44.8 | 3.9 | 46.1
|  | mss | 6.9 | 42.5 | 14.1 | 36.3 | 99.8 | 5.6 | 32.6 | 10.9 | 50.9
| 15 | HSS* | － | － | － | － | － | － | － | － | －
|  | LSS* | － | － | － | － | － | － | － | － | －
|  | mss | 6.6 | 38 | 19.4 | 36.3 | 100.3 | 5.3 | 29.1 | 14.6 | 51
| 20 | HSS* | － | － | － | － | － | － | － | － | －
|  | LSS* | － | － | － | － | － | － | － | － | －
|  | mss | 6.6 | 37.9 | 19.3 | 36.2 | 100 | 5.3 | 29.1 | 14.7 | 50.9
| 25 | LSS | 5.3 | 45.7 | 16.3 | 32.6 | 99.9 | 4.4 | 35.9 | 12.8 | 46.9
|  | mss | 5.7 | 29.5 | 28.6 | 36.1 | 99.9 | 4.6 | 22.8 | 21.8 | 50.8
| 33.33 | LSS | 4.7 | 40.8 | 21.8 | 32.6 | 99.9 | 3.9 | 32.1 | 17.1 | 46.9
|  | mss | 5.1 | 23.2 | 35.3 | 36.1 | 99.7 | 4.1 | 17.9 | 27.1 | 50.9
| 66.67 | LSS | 2.4 | 19.8 | 44.9 | 32.7 | 99.8 | 2 | 15.7 | 35.3 | 47
Fe0.2Ni8.8S8-Co9S8 join
| 0 | hpn | 1.4 | 67.5 | 0 | 30.5 | 99.4 | 1.2 | 54.2 | 0 | 44.6
|  | mss | 1.4 | 63 | 0 | 36 | 100.4 | 1.3 | 47.8 | 0 | 50.9
| 10 | HSS | 1.3 | 63.5 | 4.5 | 30.9 | 100.2 | 1.1 | 50.4 | 3.5 | 45
|  | mss | 1.3 | 51.1 | 11.1 | 36.2 | 99.7 | 1.1 | 39.5 | 8.6 | 50.8
| 25 | LSS | 1.1 | 49.4 | 16.9 | 32.7 | 100.1 | 0.8 | 38.9 | 13.2 | 47.16)
|  | mss | 1.1 | 35.4 | 27.2 | 36 | 99.7 | 0.9 | 27.4 | 20.8 | 50.9
|  | β2 | 1.1 | 53.7 | 12.8 | 32.5 | 100.1 | 0.9 | 42.2 | 10.1 | 46.8
| 33.33 | LSS | 0.9 | 42.1 | 24.4 | 32.7 | 100.1 | 0.8 | 33.1 | 19.1 | 47
|  | mss | 1 | 28.1 | 34.8 | 36.1 | 100 | 0.8 | 21.7 | 26.7 | 50.8
|  | β2 | 1.1 | 53.8 | 12.9 | 32.4 | 100.2 | 0.9 | 42.2 | 10.1 | 46.8
1)Fe5.42Ni3.64S7.94 |  |  | 2)Fe4.69Ni3.42Co0.92S7.97 |  |  |  |  | 3)Fe4.20Ni3.03Co1.80S7.97
4)Fe3.54Ni2.47Co2.99S8.00 |  |  | 5)Fe1.76Ni1.24Co6.00S8.01 |  |  |  |  | 6)Fe0.14Ni6.61Co2.24S8.01
7)Fe0.13Ni5.63Co3.25S7.99
* was unable to obtain the composition of the phase because of the heterogeneous SS
due to quenching. Abbreviations: See Table 1.