## DataCollection&RefinementInfo
EMERALD DATA COLLECTION AND REFINEMENT INFORMATION
| lgje087 | lgje186 | lgje187 | lgje188 | lgrh001 | lgrh002 | lgrh003 | lgje191 | lgje199 | lgje202 | lgje207 | lgje219 | lgrh014 | lgje017 | lgrh020 | lgje024
a (Å) | 9.2673(2) | 9.2537(2) | 9.2343(3) | 9.2487(5) | 9.2583(4) | 9.2502(5) | 9.2410(3) | 9.22870(10) | 9.2111(2) | 9.2240(2) | 9.2544(2) | 9.2915(7) | 9.2648(3) | 9.2190(3) | 9.2253(3) | 9.2296(3)
c (Å) | 9.1959(2) | 9.2001(2) | 9.1941(3) | 9.1945(5) | 9.2061(4) | 9.2079(5) | 9.2044(3) | 9.1916(2) | 9.1726(2) | 9.1939(2) | 9.2017(3) | 9.1964(7) | 9.2022(3) | 9.1981(3) | 9.1967(3) | 9.2009(4)
c/a | 0.992 | 0.994 | 0.996 | 0.994 | 0.994 | 0.995 | 0.996 | 0.996 | 0.996 | 0.997 | 0.994 | 0.99 | 0.993 | 0.998 | 0.997 | 0.997
V (Å3) | 683.96(3) | 682.27(3) | 678.97(5) | 681.11(8) | 683.39(7) | 682.33(6) | 680.71(5) | 677.96(2) | 673.98(3) | 677.44(3) | 682.47(4) | 687.57(12) | 684.06(5) | 677.01(5) | 677.83(5) | 678.78(5)
Maximum 2ϴ | 90.61 | 90.59 | 80.6 | 80.59 | 73.02 | 72.58 | 72.61 | 91.05 | 94.97 | 93.22 | 72.64 | 93.18 | 52.68 | 52.33 | 52.87 | 52.88
Total Fo | 34812 | 34525 | 23926 | 24747 | 5476 | 5350 | 5490 | 27269 | 29687 | 28686 | 19577 | 29249 | 3939 | 4076 | 5701 | 4232
Unique Fo | 1006 | 1007 | 759 | 764 | 597 | 591 | 590 | 1015 | 1103 | 1067 | 593 | 1073 | 257 | 252 | 257 | 259
Fo > 4σ Fo | 999 | 956 | 723 | 730 | 548 | 555 | 542 | 923 | 978 | 1051 | 529 | 1033 | 244 | 249 | 255 | 241
Rint | 0.0102 | 0.0187 | 0.0188 | 0.0211 | 0.0242 | 0.0197 | 0.0294 | 0.0333 | 0.0571 | 0.0124 | 0.044 | 0.0221 | 0.0178 | 0.0356 | 0.0123 | 0.0185
L.S. parameters | 34 | 37 | 37 | 37 | 36 | 35 | 37 | 39 | 38 | 37 | 37 | 42 | 39 | 38 | 38 | 37
R1, Fo > 4σ Fo | 0.015 | 0.0139 | 0.0131 | 0.0179 | 0.0162 | 0.0162 | 0.0169 | 0.0222 | 0.0249 | 0.0141 | 0.0179 | 0.0259 | 0.0142 | 0.0172 | 0.015 | 0.0152
R1, all unique Fo | 0.0151 | 0.0155 | 0.0141 | 0.0193 | 0.019 | 0.0178 | 0.0188 | 0.0261 | 0.0332 | 0.0144 | 0.0223 | 0.0274 | 0.0149 | 0.0174 | 0.0151 | 0.0169
wR2 | 0.0424 | 0.0404 | 0.0354 | 0.0461 | 0.042 | 0.0414 | 0.04 | 0.0498 | 0.042 | 0.0397 | 0.0451 | 0.0566 | 0.0377 | 0.048 | 0.0415 | 0.0414
a | 0.0191 | 0.0209 | 0.0185 | 0.0211 | 0.0207 | 0.0209 | 0.0216 | 0.0235 | 0.0193 | 0.017 | 0.023 | 0.0132 | 0.0243 | 0.0338 | 0.026 | 0.0307
b | 0.1436 | 0.1029 | 0.1138 | 0.2217 | 0.0933 | 0.1402 | 0 | 0.1977 | 0.0605 | 0.0972 | 0.1168 | 0.4244 | 0.1459 | 0.1086 | 0.1832 | 0.0457
GooF (= S) | 1.213 | 1.156 | 1.13 | 1.197 | 1.144 | 1.196 | 1.091 | 1.177 | 1.094 | 1.306 | 1.169 | 1.368 | 1.141 | 1.21 | 1.258 | 1.122
Note: Common to all: space group P6/mmc, Z = 2, radiation used MoKα. w = 1/[σ2(Fo2) + (a × P)2 + b × P], where P = [Max (Fo2, 0) + 2 × Fc2)]/3.
AQUAMARINE DATA COLLECTION AND REFINEMENT INFORMATION
| lgje190 | lgje196 | lgje0194 | lgje201 | lgje0193 | lgje204 | lgje206 | lgtn001 | lgje222 | TB | lgrh007 | lgrh011 | lgrh013 | lgrh016 | lgrh048 | lgrh019 | lgrh021 | lgrh025 | lgrh026 | lgrh033 | lgrh035 | lgrh036 | lgrh037 | lgrh038 | lgrh039 | lgrh041 | lgrh045 | lgrh044 | lgrh046
a (Å) | 9.2110(2) | 9.2256(2) | 9.2173(2) | 9.2172(2) | 9.24110(10) | 9.22240(10) | 9.21520(10) | 9.2105(7) | 9.2308(2) | 9.2909(3) | 9.2182(3) | 9.2204(3) | 9.2217(3) | 9.2361(4) | 9.2581(3) | 9.2243(2) | 9.2158(2) | 9.2199(3) | 9.2194(3) | 9.1977(3) | 9.2037(2) | 9.2020(5) | 9.2152(6) | 9.2211(2) | 9.2225(4) | 9.2295(3) | 9.2200(3) | 9.2279(4) | 9.2562(3)
c (Å) | 9.1949(2) | 9.1858(2) | 9.1977(2) | 9.1942(2) | 9.18870(10) | 9.1913(2) | 9.18870(10) | 9.1981(9) | 9.1911(2) | 9.1996(3) | 9.2023(3) | 9.2020(3) | 9.1944(3) | 9.2006(4) | 9.1990(4) | 9.1987(2) | 9.1943(2) | 9.2246(3) | 9.1924(2) | 9.1860(4) | 9.1881(3) | 9.1895(6) | 9.1872(5) | 9.2023(3) | 9.2048(4) | 9.2001(3) | 9.1942(3) | 9.2053(4) | 9.1917(3)
c/a | 0.998 | 0.996 | 0.998 | 0.998 | 0.994 | 0.997 | 0.997 | 0.999 | 0.996 | 0.99 | 0.998 | 0.998 | 0.997 | 0.996 | 0.994 | 0.997 | 0.998 | 1.001 | 0.997 | 0.999 | 0.998 | 0.999 | 0.997 | 0.998 | 0.998 | 0.997 | 0.997 | 0.998 | 0.993
V (Å3) | 675.60(3) | 677.07(3) | 676.73(3) | 676.46(3) | 679.566(16) | 677.01(2) | 675.763(16) | 675.76(12) | 678.23(3) | 687.73(4) | 677.20(5) | 677.50(5) | 677.14(5) | 679.71(7) | 682.83(5) | 677.83(3) | 676.26(3) | 679.09(5) | 676.65(5) | 673.00(5) | 674.03(4) | 673.89(9) | 675.65(10) | 677.63(4) | 678.02(7) | 678.70(5) | 676.87(5) | 678.85(7) | 682.01(5)
Maximum 2ϴ | 83.68 | 93.16 | 93.22 | 93.16 | 93.23 | 93.12 | 93.17 | 72.73 | 90.7 | 60.21 | 72.47 | 91.03 | 52.35 | 52.92 | 52.77 | 52.77 | 52.36 | 52.85 | 52.86 | 52.41 | 52.96 | 52.39 | 52.4 | 52.78 | 52.77 | 52.74 | 52.36 | 52.74 | 52.74
Total Fo | 24685 | 25610 | 24223 | 33423 | 25130 | 27903 | 33841 | 4716 | 27953 | 24547 | 10683 | 15686 | 3632 | 7871 | 3916 | 3434 | 3608 | 5289 | 4818 | 4077 | 4744 | 5375 | 3230 | 4720 | 3700 | 4265 | 4578 | 5441 | 3510
Unique Fo | 829 | 1065 | 1067 | 1065 | 1069 | 1064 | 1063 | 589 | 1003 | 364 | 588 | 1011 | 252 | 260 | 258 | 253 | 252 | 256 | 255 | 252 | 255 | 252 | 250 | 253 | 253 | 253 | 252 | 253 | 257
Fo > 4σ Fo | 785 | 992 | 1061 | 1044 | 1043 | 1051 | 1024 | 564 | 961 | 360 | 550 | 715 | 246 | 251 | 252 | 240 | 248 | 246 | 242 | 237 | 249 | 244 | 250 | 250 | 249 | 249 | 248 | 248 | 253
Rint | 0.0216 | 0.0236 | 0.0137 | 0.0194 | 0.0222 | 0.0166 | 0.0191 | 0.0203 | 0.0214 | 0.022(5) | 0.0253 | 0.0732 | 0.0161 | 0.0267 | 0.017 | 0.016 | 0.0136 | 0.0157 | 0.022 | 0.044 | 0.0192 | 0.0209 | 0.0165 | 0.0144 | 0.0119 | 0.0149 | 0.0138 | 0.0165 | 0.0125
L.S. parameters | 37 | 37 | 37 | 37 | 37 | 37 | 37 | 35 | 37 | 39 | 34 | 38 | 37 | 37 | 38 | 36 | 35 | 38 | 36 | 38 | 37 | 37 | 37 | 38 | 38 | 38 | 39 | 38 | 38
R1, Fo > 4σ Fo | 0.0203 | 0.0181 | 0.0142 | 0.0111 | 0.0189 | 0.0131 | 0.0149 | 0.0176 | 0.0149 | 0.0162 | 0.0133 | 0.0238 | 0.0152 | 0.0158 | 0.0198 | 0.0156 | 0.0146 | 0.0166 | 0.0152 | 0.0174 | 0.0157 | 0.0151 | 0.0145 | 0.0151 | 0.0157 | 0.0153 | 0.0167 | 0.0172 | 0.0151
R1, all unique Fo | 0.0224 | 0.0206 | 0.0143 | 0.0115 | 0.0195 | 0.0134 | 0.0161 | 0.0184 | 0.0161 | 0.0164 | 0.0155 | 0.0476 | 0.0154 | 0.0165 | 0.0203 | 0.0166 | 0.0148 | 0.0171 | 0.0164 | 0.019 | 0.016 | 0.0154 | 0.0145 | 0.0154 | 0.0159 | 0.0156 | 0.017 | 0.0176 | 0.0155
wR2 | 0.0461 | 0.0408 | 0.0391 | 0.0328 | 0.0431 | 0.036 | 0.0379 | 0.041 | 0.0406 | 0.0459 | 0.0339 | 0.0379 | 0.0387 | 0.0424 | 0.0492 | 0.0416 | 0.0369 | 0.046 | 0.037 | 0.0424 | 0.0402 | 0.0393 | 0.0382 | 0.0423 | 0.0418 | 0.0416 | 0.0436 | 0.0458 | 0.0436
a | 0.0208 | 0.0193 | 0.0145 | 0.0146 | 0.0194 | 0.0167 | 0.0184 | 0.0166 | 0.0162 | 0.0221 | 0.0194 | 0.0133 | 0.0244 | 0.0277 | 0.0194 | 0.0232 | 0.0214 | 0.0291 | 0.0206 | 0.0222 | 0.0251 | 0.0288 | 0.0222 | 0.0277 | 0.0266 | 0.0281 | 0.0195 | 0.0213 | 0.0293
b | 0.1805 | 0.0942 | 0.1147 | 0.0638 | 0.1102 | 0.0907 | 0.1025 | 0.2752 | 0.1275 | 0.34 | 0.062 | 0 | 0.208 | 0.2978 | 0.7989 | 0.3453 | 0.2586 | 0.353 | 0.2401 | 0.2173 | 0.1837 | 0.1553 | 0.2437 | 0.1972 | 0.1411 | 0.1985 | 0.7255 | 0.5576 | 0.2037
GooF (= S) | 1.22 | 1.175 | 1.339 | 1.267 | 1.258 | 1.208 | 1.15 | 1.157 | 1.276 | 1.294 | 1.093 | 0.896 | 1.175 | 1.07 | 1.286 | 1.188 | 1.175 | 1.139 | 1.191 | 1.153 | 1.169 | 1.093 | 1.194 | 1.2 | 1.268 | 1.162 | 1.255 | 1.267 | 1.164
Note: Common to all: space group P6/mmc, Z = 2, radiation used MoKα. w = 1/[σ2(Fo2) + (a × P)2 + b × P], where P = [Max (Fo2, 0) + 2 × Fc2)]/3.
RED BERYL DATA COLLECTION AND REFINEMENT INFORMATION
| lgjo004 | 201 | lgjo002 | lgjo003 | lgjo011 | 203 | 204 | lgjo006 | lgjo008 | lgrh034
a (Å) | 9.2334(3) | 9.2450(2) | 9.2435(3) | 9.2487(3) | 9.2388(2) | 9.2507(3) | 9.2464(3) | 9.2465(4) | 9.2266(5) | 9.2247(2)
c (Å) | 9.1990(4) | 9.2152(2) | 9.2026(3) | 9.1996(3) | 9.1979(2) | 9.2036(3) | 9.2010(3) | 9.1980(4) | 9.1933(6) | 9.1826(2)
c/a | 0.996 | 0.997 | 0.996 | 0.995 | 0.996 | 0.995 | 0.995 | 0.995 | 0.996 | 0.995
V (Å3) | 679.19(5) | 682.10(3) | 680.95(5) | 681.49(5) | 679.91(3) | 682.08(5) | 681.26(5) | 681.05(7) | 677.77(7) | 676.71(3)
Maximum 2ϴ | 72.68 | 69.9 | 72.79 | 72.66 | 72.63 | 72.64 | 72.57 | 72.7 | 72.54 | 52.85
Total Fo | 2616 | 11510 | 6759 | 7167 | 11758 | 10135 | 10698 | 4481 | 4536 | 3883
Unique Fo | 565 | 534 | 592 | 590 | 590 | 592 | 590 | 589 | 584 | 254
Fo > 4σ Fo | 514 | 512 | 575 | 573 | 586 | 574 | 573 | 569 | 565 | 250
Rint | 0.0208 | 0.0231 | 0.0195 | 0.0236 | 0.0155 | 0.02 | 0.0211 | 0.0216 | 0.028 | 0.0167
L.S. parameters | 34 | 35 | 36 | 36 | 35 | 34 | 35 | 36 | 35 | 35
R1, Fo > 4σ Fo | 0.0163 | 0.014 | 0.0132 | 0.0144 | 0.0137 | 0.0141 | 0.0126 | 0.0161 | 0.017 | 0.0145
R1, all unique Fo | 0.0185 | 0.0149 | 0.0139 | 0.0152 | 0.0138 | 0.0149 | 0.0132 | 0.0171 | 0.0182 | 0.0148
wR2 | 0.0382 | 0.0372 | 0.0368 | 0.038 | 0.0385 | 0.0392 | 0.033 | 0.0421 | 0.0448 | 0.0381
a | 0.0188 | 0.0195 | 0.0201 | 0.0177 | 0.0202 | 0.0215 | 0.018 | 0.0243 | 0.0203 | 0.0206
b | 0.0523 | 0.1623 | 0.0828 | 0.1912 | 0.1226 | 0.1005 | 0.1002 | 0.0385 | 0.1527 | 0.2381
GooF (= S) | 1.056 | 1.118 | 1.141 | 1.101 | 1.216 | 1.175 | 1.128 | 1.141 | 1.205 | 1.24
Note: Common to all: space group P6/mmc, Z = 2, radiation used MoKα. w = 1/[σ2(Fo2) + (a × P)2 + b × P], where P = [Max (Fo2, 0) + 2 × Fc2)]/3.
HELIODOR DATA COLLECTION AND REFINEMENT INFORMATION
| lgje189 | lgje197 | lgje198 | lgrh005 | lgje221 | lgrh030 | lgrh040
a (Å) | 9.2183(2) | 9.2137(2) | 9.2103(2) | 9.2168(2) | 9.21330(10) | 9.2101(3) | 9.2202(3)
c (Å) | 9.1939(2) | 9.1974(2) | 9.1956(2) | 9.1947(2) | 9.1915(2) | 9.1881(3) | 9.1965(3)
c/a | 0.997 | 0.998 | 0.998 | 1 | 0.998 | 0.998 | 0.997
V (Å3) | 676.60(3) | 676.18(3) | 675.55(3) | 676.44(3) | 675.69(2) | 674.97(5) | 677.07(5)
Maximum 2ϴ | 90.64 | 93.24 | 93.18 | 72.89 | 93.15 | 52.4 | 52.79
Total Fo | 32900 | 25901 | 31659 | 5664 | 25161 | 4047 | 4586
Unique Fo | 997 | 1067 | 1062 | 592 | 1062 | 252 | 253
Fo > 4σ Fo | 904 | 1064 | 1042 | 581 | 879 | 243 | 250
Rint | 0.0283 | 0.0138 | 0.0206 | 0.0227 | 0.0561 | 0.0198 | 0.0183
L.S. parameters | 38 | 34 | 37 | 38 | 37 | 37 | 37
R1, Fo > 4σ Fo | 0.0157 | 0.0136 | 0.0126 | 0.0135 | 0.0235 | 0.015 | 0.0137
R1, all unique Fo | 0.0194 | 0.0137 | 0.013 | 0.0139 | 0.0342 | 0.0154 | 0.0139
wR2 | 0.049 | 0.0541 | 0.0366 | 0.0368 | 0.0489 | 0.0386 | 0.0389
a | 0.0319 | 0.0259 | 0.0206 | 0.0192 | 0.022 | 0.026 | 0.0246
b | 0.0424 | 0.0983 | 0.0372 | 0.0992 | 0.0943 | 0.1542 | 0.1667
GooF (= S) | 1.109 | 1.389 | 1.222 | 1.146 | 1.084 | 1.453 | 1.216
Note: Common to all: space group P6/mmc, Z = 2, radiation used MoKα. w = 1/[σ2(Fo2) + (a × P)2 + b × P], where P = [Max (Fo2, 0) + 2 × Fc2)]/3.
GOSHENITE DATA COLLECTION AND REFINEMENT INFORMATION
| lgrh004 | lgje205 | lgje203 | lgje211 | lgje220 | lgrh008 | lgrh010 | lgrh015 | lgrh029 | lgrh031 | lgrh047
a (Å) | 9.2231(4) | 9.2130(2) | 9.2163(2) | 9.2165(2) | 9.2172(2) | 9.2121(2) | 9.2341(14) | 9.2373(3) | 9.2252(3) | 9.2048(4) | 9.2134(3)
c (Å) | 9.2143(4) | 9.1948(2) | 9.2315(2) | 9.2261(2) | 9.2373(2) | 9.1920(2) | 9.2197(14) | 9.2036(3) | 9.2317(3) | 9.1930(5) | 9.1948(3)
c/a | 0.999 | 0.998 | 1.002 | 1.001 | 1.002 | 0.998 | 0.998 | 0.996 | 1.001 | 0.999 | 0.998
V (Å3) | 678.81(7) | 675.89(3) | 679.07(3) | 678.70(3) | 679.63(3) | 675.55(3) | 680.8(2) | 680.11(5) | 680.40(5) | 674.55(7) | 675.95(5)
Maximum 2ϴ | 72.61 | 93.23 | 93.21 | 90.56 | 93.16 | 72.56 | 52.21 | 52.75 | 72.55 | 52.92 | 52.36
Total Fo | 5250 | 31943 | 34120 | 24694 | 28886 | 9928 | 4099 | 9150 | 10789 | 3886 | 4869
Unique Fo | 589 | 1066 | 1069 | 997 | 1068 | 588 | 252 | 255 | 589 | 255 | 252
Fo > 4σ Fo | 537 | 1004 | 967 | 858 | 1014 | 544 | 230 | 239 | 561 | 238 | 251
Rint | 0.0238 | 0.0214 | 0.0209 | 0.0441 | 0.0203 | 0.0258 | 0.0188 | 0.0234 | 0.0203 | 0.0275 | 0.123
L.S. parameters | 38 | 37 | 38 | 38 | 38 | 38 | 37 | 38 | 35 | 37 | 34
R1, Fo > 4σ Fo | 0.0146 | 0.0163 | 0.0314 | 0.0296 | 0.0293 | 0.0131 | 0.0147 | 0.0158 | 0.0173 | 0.015 | 0.0146
R1, all unique Fo | 0.0177 | 0.0186 | 0.0355 | 0.0367 | 0.0307 | 0.0154 | 0.0166 | 0.0171 | 0.0184 | 0.0164 | 0.0148
wR2 | 0.0378 | 0.0408 | 0.0767 | 0.0707 | 0.0746 | 0.0336 | 0.0395 | 0.0429 | 0.0454 | 0.0395 | 0.0391
a | 0.0226 | 0.0188 | 0.0262 | 0.0307 | 0.0262 | 0.0175 | 0.0255 | 0.026 | 0.0192 | 0.0283 | 0.0223
b | 0 | 0.097 | 1.1167 | 0.5476 | 0.8861 | 0.086 | 0.1668 | 0.149 | 0.4134 | 0.1043 | 0.2098
GooF (= S) | 1.068 | 1.22 | 1.052 | 1.109 | 1.099 | 1.135 | 1.129 | 1.259 | 1.152 | 1.085 | 1.275
Note: Common to all: space group P6/mmc, Z = 2, radiation used MoKα. w = 1/[σ2(Fo2) + (a × P)2 + b × P], where P = [Max (Fo2, 0) + 2 × Fc2)]/3.
MORGANITE DATA COLLECTION AND REFINEMENT INFORMATION
| lgje0195 | lgje214 | lgje218 | lgrh006 | lgje223 | lgrh022 | lgrh042
a (Å) | 9.2157(2) | 9.21360(10) | 9.2165(2) | 9.224(2) | 9.2157(2) | 9.2196(2) | 9.2144(2)
c (Å) | 9.2301(2) | 9.2252(2) | 9.2223(2) | 9.221(2) | 9.2241(2) | 9.1962(2) | 9.2100(3)
c/a | 1.002 | 1.001 | 1.001 | 1 | 1.001 | 0.997 | 1
V (Å3) | 678.88(3) | 678.21(2) | 678.42(3) | 679.5(3) | 678.44(3) | 676.96(2) | 677.21(4)
Maximum 2ϴ | 93.08 | 90.66 | 93.07 | 72.3 | 93.08 | 52.86 | 52.27
Total Fo | 30024 | 26519 | 26938 | 3217 | 28529 | 3768 | 5016
Unique Fo | 1068 | 1002 | 1065 | 587 | 1063 | 256 | 252
Fo > 4σ Fo | 1042 | 954 | 941 | 544 | 1009 | 251 | 251
Rint | 0.0199 | 0.0218 | 0.0294 | 0.0344 | 0.0201 | 0.0155 | 0.0117
L.S. parameters | 37 | 37 | 37 | 38 | 38 | 38 | 38
R1, Fo > 4σ Fo | 0.0235 | 0.0302 | 0.0217 | 0.0213 | 0.0214 | 0.0134 | 0.0165
R1, all unique Fo | 0.0239 | 0.0319 | 0.0263 | 0.0236 | 0.0229 | 0.0137 | 0.0165
wR2 | 0.0591 | 0.0731 | 0.0541 | 0.0516 | 0.0566 | 0.0365 | 0.0462
a | 0.0217 | 0.0271 | 0.0243 | 0.0202 | 0.0238 | 0.0241 | 0.0282
b | 0.5792 | 0.773 | 0.2438 | 0.3152 | 0.4482 | 0.1557 | 0.2768
GooF (= S) | 1.075 | 1.15 | 1.092 | 1.069 | 1.017 | 1.162 | 1.243
Note: Common to all: space group P6/mmc, Z = 2, radiation used MoKα. w = 1/[σ2(Fo2) + (a × P)2 + b × P], where P = [Max (Fo2, 0) + 2 × Fc2)]/3.

## SelectedAtomParameters
SELECTED ATOM PARAMETERS FOR EMERALD
Site |  | lgje087 | lgje186 | lgje187 | lgje188 | lgrh001 | lgrh002 | lgrh003 | lgje191 | lgje199 | lgje202 | lgje207 | lgje219 | lgrh014 | lgrh017 | lgrh020 | lgrh024
Be | x | 1/2 | 1/2 | 1/2 | 1/2 | 1/2 | 1/2 | 1/2 | 1/2 | 1/2 | 1/2 | 1/2 | 1/2 | 1/2 | 1/2 | 1/2 | 1/2
| y | 0 | 0 | 0 | 0 | 0 | 0 | 0 | 0 | 0 | 0 | 0 | 0 | 0 | 0 | 0 | 0
| z | 1/4 | 1/4 | 1/4 | 1/4 | 1/4 | 1/4 | 1/4 | 1/4 | 1/4 | 1/4 | 1/4 | 1/4 | 1/4 | 1/4 | 1/4 | 1/4
| Occ. | 1 | 1.004(7) | 1.009(8) | 1.00(1) | 0.996(3) | 1 | 0.996(2) | 1 | 1.003(7) | 0.998(2) | 1.01(1) | 1.00(1) | 1 | 1.01(2) | 1.00(1) | 1.00(1)
| U11 | 0.0079(2) | 0.0076(3) | 0.0071(3) | 0.0067(4) | 0.0078(6) | 0.0073(4) | 0.0083(6) | 0.0063(3) | 0.0071(3) | 0.0074(3) | 0.0066(5) | 0.0080(5) | 0.0072(9) | 0.007(1) | 0.008(1) | 0.008(1)
| U22 | 0.0061(3) | 0.0059(3) | 0.0053(4) | 0.0045(5) | 0.0062(7) | 0.0057(6) | 0.0058(7) | 0.0044(4) | 0.0051(4) | 0.0053(3) | 0.0039(6) | 0.0065(6) | 0.005(1) | 0.005(1) | 0.006(1) | 0.007(1)
| U33 | 0.0069(3) | 0.0066(3) | 0.0067(4) | 0.0064(5) | 0.0061(6) | 0.0061(5) | 0.0065(6) | 0.0060(4) | 0.0069(4) | 0.0064(3) | 0.0065(6) | 0.0062(5) | 0.007(1) | 0.009(1) | 0.006(1) | 0.007(1)
| U23 | 0 | 0 | 0 | 0 | 0 | 0 | 0 | 0 | 0 | 0 | 0 | 0 | 0 | 0 | 0 | 0
| U13 | 0 | 0 | 0 | 0 | 0 | 0 | 0 | 0 | 0 | 0 | 0 | 0 | 0 | 0 | 0 | 0
| U12 | 0.0031(1) | 0.0030(2) | 0.0027(2) | 0.0022(3) | 0.0031(4) | 0.0028(3) | 0.0029(3) | 0.0022(2) | 0.0025(2) | 0.0027(1) | 0.0019(3) | 0.0032(3) | 0.0025(6) | 0.0024(7) | 0.0032(7) | 0.0033(7)
| Ueq | 0.0072(1) | 0.0069(2) | 0.0066(2) | 0.0061(3) | 0.0069(4) | 0.0065(2) | 0.0072(4) | 0.0058(2) | 0.0066(2) | 0.0066(2) | 0.0060(4) | 0.0071(3) | 0.0066(5) | 0.007(1) | 0.0072(9) | 0.0072(9)
Al | X | 1/3 | 1/3 | 1/3 | 1/3 | 1/3 | 1/3 | 1/3 | 1/3 | 1/3 | 1/3 | 1/3 | 1/3 | 1/3 | 1/3 | 1/3 | 1/3
| Y | 2/3 | 2/3 | 2/3 | 2/3 | 2/3 | 2/3 | 2/3 | 2/3 | 2/3 | 2/3 | 2/3 | 2/3 | 2/3 | 2/3 | 2/3 | 2/3
| Z | 1/4 | 1/4 | 1/4 | 1/4 | 1/4 | 1/4 | 1/4 | 1/4 | 1/4 | 1/4 | 1/4 | 1/4 | 1/4 | 1/4 | 1/4 | 1/4
| Occ. | 0.922(2) | 0.945(3) | 0.975(3) | 0.91(5) | 0.974(3) | 0.983(3) | 0.991(3) | 0.974(3) | 0.824(2) | 0.997(2) | 0.983(3) | 0.887(6) | 0.946(3) | 0.940(5) | 0.957(5) | 0.991(4)
| U11 | 0.00473(8) | 0.00435(8) | 0.0040(1) | 0.0035(2) | 0.0047(2) | 0.0048(2) | 0.0045(2) | 0.0031(1) | 0.0039(1) | 0.00393(8) | 0.0036(2) | 0.0047(1) | 0.0054(3) | 0.0034(4) | 0.0050(3) | 0.0052(3)
| U22 | 0.00473(8) | 0.00435(8) | 0.0040(1) | 0.0035(2) | 0.0047(2) | 0.0048(2) | 0.0045(2) | 0.0031(1) | 0.0039(1) | 0.00393(8) | 0.0036(2) | 0.0047(1) | 0.0054(3) | 0.0034(4) | 0.0050(3) | 0.0052(3)
| U33 | 0.0055(1) | 0.0051(1) | 0.0046(1) | 0.0045(2) | 0.0051(2) | 0.0051(2) | 0.0046(2) | 0.0038(1) | 0.0049(1) | 0.00424(9) | 0.0049(2) | 0.0047(2) | 0.0062(4) | 0.0068(5) | 0.0046(4) | 0.0061(4)
| U23 | 0 | 0 | 0 | 0 | 0 | 0 | 0 | 0 | 0 | 0 | 0 | 0 | 0 | 0 | 0 | 0
| U13 | 0 | 0 | 0 | 0 | 0 | 0 | 0 | 0 | 0 | 0 | 0 | 0 | 0 | 0 | 0 | 0
| U12 | 0.00237(4) | 0.00217(4) | 0.00197(5) | 0.00175(9) | 0.00235(8) | 0.00240(8) | 0.00226(8) | 0.00157(6) | 0.00197(5) | 0.00196(4) | 0.00181(7) | 0.00235(7) | 0.0027(2) | 0.0017(2) | 0.0025(2) | 0.0026(2)
| Ueq | 0.00499(7) | 0.00459(7) | 0.00415(9) | 0.0038(2) | 0.0048(1) | 0.0049(1) | 0.0045(1) | 0.0034(1) | 0.00426(7) | 0.00403(7) | 0.0041(1) | 0.0047(1) | 0.0057(3) | 0.0046(3) | 0.0049(3) | 0.0055(3)
Si | X | 0.38587(2) | 0.38639(2) | 0.38693(2) | 0.38647(2) | 0.38653(3) | 0.38690(3) | 0.38693(3) | 0.38687(2) | 0.38688(2) | 0.38725(2) | 0.38616(3) | 0.38532(3) | 0.38610(5) | 0.38734(4) | 0.38720(4) | 0.38722(5)
| Y | 0.11294(2) | 0.11371(2) | 0.11474(2) | 0.11366(2) | 0.11385(3) | 0.11452(3) | 0.11480(3) | 0.11484(2) | 0.11474(2) | 0.11530(2) | 0.11327(3) | 0.11246(3) | 0.11321(5) | 0.11563(5) | 0.11533(4) | 0.11529(5)
| Z | 0 | 0 | 0 | 0 | 0 | 0 | 0 | 0 | 0 | 0 | 0 | 0 | 0 | 0 | 0 | 0
| Occ. | 1 | 0.986(2) | 0.985(2) | 0.979(3) | 1 | 1 | 0.981(2) | 1 | 0.976(2) | 0.985(2) | 0.986(3) | 0.983(3) | 1 | 0.981(4) | 0.980(4) | 0.981(4)
| U11 | 0.00479(5) | 0.00397(5) | 0.00358(7) | 0.00341(9) | 0.0042(1) | 0.0043(1) | 0.0040(1) | 0.00318(7) | 0.00320(6) | 0.00357(5) | 0.0032(1) | 0.00443(9) | 0.0049(3) | 0.0028(3) | 0.0043(3) | 0.0046(3)
| U22 | 0.00427(5) | 0.00344(5) | 0.00307(7) | 0.00284(9) | 0.0038(1) | 0.0039(1) | 0.0035(1) | 0.00259(7) | 0.00264(6) | 0.00312(5) | 0.0025(1) | 0.00416(9) | 0.0043(3) | 0.0023(3) | 0.0039(3) | 0.0040(3)
| U33 | 0.00473(5) | 0.00387(5) | 0.00358(7) | 0.00381(9) | 0.0041(1) | 0.0040(1) | 0.0035(1) | 0.00349(7) | 0.00375(6) | 0.00346(5) | 0.0039(1) | 0.00374(9) | 0.0045(3) | 0.0058(3) | 0.0036(3) | 0.0045(3)
| U23 | 0 | 0 | 0 | 0 | 0 | 0 | 0 | 0 | 0 | 0 | 0 | 0 | 0 | 0 | 0 | 0
| U13 | 0 | 0 | 0 | 0 | 0 | 0 | 0 | 0 | 0 | 0 | 0 | 0 | 0 | 0 | 0 | 0
| U12 | 0.00247(4) | 0.00205(4) | 0.00178(5) | 0.00174(6) | 0.00218(9) | 0.00222(8) | 0.00202(8) | 0.00154(5) | 0.00156(4) | 0.00178(3) | 0.00164(8) | 0.00241(7) | 0.0025(2) | 0.0013(2) | 0.0021(2) | 0.0023(2)
| Ueq | 0.00451(3) | 0.00367(4) | 0.00336(5) | 0.00328(6) | 0.00392(7) | 0.00396(7) | 0.00358(8) | 0.00305(5) | 0.00315(4) | 0.00333(3) | 0.00311(7) | 0.00399(6) | 0.0045(2) | 0.0036(3) | 0.0039(2) | 0.0043(2)
O(1) | x | 0.30519(6) | 0.30589(6) | 0.30767(6) | 0.30587(8) | 0.3060(1) | 0.30652(9) | 0.30779(9) | 0.30880(8) | 0.30840(6) | 0.30822(5) | 0.3053(1) | 0.3062(1) | 0.3050(1) | 0.3099(1) | 0.3093(1) | 0.3084(1)
| y | 0.23104(6) | 0.23205(5) | 0.23412(6) | 0.23195(8) | 0.23226(9) | 0.23309(8) | 0.23423(8) | 0.23499(7) | 0.23463(5) | 0.23488(5) | 0.23124(9) | 0.2315(1) | 0.2311(1) | 0.2364(1) | 0.2357(1) | 0.2349(1)
| z | 0 | 0 | 0 | 0 | 0 | 0 | 0 | 0 | 0 | 0 | 0 | 0 | 0 | 0 | 0 | 0
| Occ. | 1 | 1 | 1 | 1 | 1 | 1 | 1 | 1 | 1 | 1 | 1 | 1 | 1 | 1 | 1 | 1
| U11 | 0.0129(2) | 0.0121(1) | 0.0109(2) | 0.0114(2) | 0.0117(3) | 0.0116(3) | 0.0111(3) | 0.0097(2) | 0.0106(2) | 0.0109(1) | 0.0110(3) | 0.0130(3) | 0.0109(6) | 0.0084(6) | 0.0102(5) | 0.0103(6)
| U22 | 0.0100(1) | 0.0094(1) | 0.0083(2) | 0.0088(2) | 0.0086(3) | 0.0088(3) | 0.0087(3) | 0.0070(2) | 0.0079(2) | 0.0080(1) | 0.0087(3) | 0.0104(3) | 0.0094(6) | 0.0070(6) | 0.0090(6) | 0.0099(6)
| U33 | 0.0178(2) | 0.0166(2) | 0.0147(2) | 0.0170(3) | 0.0158(3) | 0.0153(3) | 0.0148(3) | 0.0133(2) | 0.0142(2) | 0.0139(1) | 0.0172(3) | 0.0158(3) | 0.0166(6) | 0.0145(6) | 0.0127(6) | 0.0142(6)
| U23 | 0 | 0 | 0 | 0 | 0 | 0 | 0 | 0 | 0 | 0 | 0 | 0 | 0 | 0 | 0 | 0
| U13 | 0 | 0 | 0 | 0 | 0 | 0 | 0 | 0 | 0 | 0 | 0 | 0 | 0 | 0 | 0 | 0
| U12 | 0.0093(1) | 0.0088(1) | 0.0078(1) | 0.0084(2) | 0.0081(3) | 0.0081(2) | 0.0075(3) | 0.0070(2) | 0.0074(1) | 0.0076(1) | 0.0084(3) | 0.0095(2) | 0.0078(5) | 0.0056(4) | 0.0067(4) | 0.0069(5)
| Ueq | 0.01198(7) | 0.01116(7) | 0.00994(8) | 0.0109(1) | 0.0107(1) | 0.0105(1) | 0.0104(1) | 0.00872(9) | 0.00965(8) | 0.00963(6) | 0.0108(2) | 0.0115(1) | 0.0111(3) | 0.0092(3) | 0.0098(3) | 0.0106(3)
O(2) | x | 0.49554(4) | 0.49625(3) | 0.49744(4) | 0.49623(5) | 0.49632(6) | 0.49690(6) | 0.49746(6) | 0.49778(5) | 0.49767(3) | 0.49795(3) | 0.49565(7) | 0.49536(7) | 0.49529(9) | 0.49860(8) | 0.49826(8) | 0.49779(8)
| y | 0.14262(4) | 0.14331(3) | 0.14437(4) | 0.14324(5) | 0.14335(6) | 0.14400(6) | 0.14443(6) | 0.14450(5) | 0.14446(4) | 0.14489(3) | 0.14274(6) | 0.14233(6) | 0.14249(9) | 0.14533(10) | 0.14504(9) | 0.14483(9)
| z | 0.14513(3) | 0.14512(3) | 0.14517(3) | 0.14510(4) | 0.14516(5) | 0.14514(5) | 0.14515(5) | 0.14516(4) | 0.14522(3) | 0.14521(3) | 0.14511(5) | 0.14505(5) | 0.14513(8) | 0.14522(9) | 0.14520(8) | 0.14520(9)
| Occ. | 1 | 1 | 1 | 1 | 1 | 1 | 1 | 1 | 1 | 1 | 1 | 1 | 1 | 1 | 1 | 1
| U11 | 0.01082(9) | 0.00981(9) | 0.0085(1) | 0.0094(2) | 0.0093(2) | 0.0091(2) | 0.0090(2) | 0.0071(1) | 0.0079(1) | 0.00824(8) | 0.0092(2) | 0.0106(2) | 0.0099(4) | 0.0065(4) | 0.0083(4) | 0.0091(4)
| U22 | 0.01027(9) | 0.00905(9) | 0.0070(1) | 0.0086(2) | 0.0084(2) | 0.0080(2) | 0.0076(2) | 0.0056(1) | 0.0063(1) | 0.00676(8) | 0.0085(2) | 0.0103(2) | 0.0097(4) | 0.0045(4) | 0.0064(4) | 0.0077(4)
| U33 | 0.00654(8) | 0.00609(9) | 0.0058(1) | 0.0061(2) | 0.0056(2) | 0.0058(2) | 0.0059(2) | 0.0052(1) | 0.0059(1) | 0.00563(8) | 0.0059(2) | 0.0060(1) | 0.0063(4) | 0.0084(5) | 0.0059(4) | 0.0073(4)
| U23 | -0.00061(7) | -0.00069(7) | -0.00058(8) | -0.0006(1) | -0.0003(1) | -0.0006(1) | -0.0004(1) | -0.00046(9) | -0.00037(8) | -0.00077(6) | -0.0004(1) | -0.0005(1) | -0.0004(3) | 0.0001(3) | 000000(3) | -0.0004(3)
| U13 | -0.00268(7) | -0.00271(7) | -0.00251(8) | -0.0026(1) | -0.0022(2) | -0.0026(1) | -0.0022(1) | -0.0023(1) | -0.00233(8) | -0.00269(6) | -0.0025(2) | -0.0026(1) | -0.002(3) | -0.0018(3) | -0.0017(3) | -0.0021(3)
| U12 | 0.00656(8) | 0.00573(7) | 0.00438(8) | 0.0054(1) | 0.0055(2) | 0.0051(2) | 0.0046(2) | 0.0034(1) | 0.00385(8) | 0.00411(6) | 0.0055(2) | 0.0065(1) | 0.0062(3) | 0.0026(3) | 0.0037(3) | 0.0047(3)
| Ueq | 0.00864(5) | 0.00786(5) | 0.00688(7) | 0.00757(9) | 0.0073(1) | 0.00730(9) | 0.0073(1) | 0.00585(6) | 0.00660(6) | 0.00672(5) | 0.0074(1) | 0.00835(9) | 0.0080(2) | 0.0065(3) | 0.0069(3) | 0.0078(3)
OW | x | 0 | 0 | 0 | 0 | 0 | 0 | 0 | 0 | 0 | 0 | 0 | 0 | 0 | 0 | 0 | 0
| y | 0 | 0 | 0 | 0 | 0 | 0 | 0 | 0 | 0 | 0 | 0 | 0 | 0 | 0 | 0 | 0
| z | 1/4 | 1/4 | 1/4 | 1/4 | 1/4 | 1/4 | 1/4 | 1/4 | 1/4 | 1/4 | 1/4 | 1/4 | 1/4 | 1/4 | 1/4 | 1/4
| Occ. | 0.92(1) | 0.898(9) | 0.76(1) | 0.94(1) | 0.85(1) | 0.84(1) | 0.68(1) | 0.60(2) | 0.67(1) | 0.59(1) | 0.86(2) | 0.83(2) | 0.93(2) | 0.36(3) | 0.58(2) | 0.51(2)
| U11 | 0.065(2) | 0.063(1) | 0.071(2) | 0.067(2) | 0.069(2) | 0.071(2) | 0.072(3) | 0.105(7) | 0.097(3) | 0.071(3) | 0.055(2) | 0.072(4) | 0.060(3) | 0.13(2) | 0.132(9) | 0.071(5)
| U22 | 0.065(2) | 0.063(1) | 0.071(2) | 0.067(2) | 0.069(2) | 0.071(2) | 0.072(3) | 0.105(7) | 0.097(3) | 0.071(3) | 0.055(2) | 0.072(4) | 0.060(3) | 0.13(2) | 0.132(9) | 0.071(5)
| U33 | 0.034(1) | 0.034(1) | 0.040(2) | 0.038(2) | 0.036(2) | 0.039(2) | 0.042(3) | 0.045(5) | 0.042(3) | 0.042(2) | 0.029(2) | 0.032(3) | 0.031(3) | 0.09(2) | 0.064(8) | 0.045(6)
| U23 | 0 | 0 | 0 | 0 | 0 | 0 | 0 | 0 | 0 | 0 | 0 | 0 | 0 | 0 | 0 | 0
| U13 | 0 | 0 | 0 | 0 | 0 | 0 | 0 | 0 | 0 | 0 | 0 | 0 | 0 | 0 | 0 | 0
| U12 | 0.0323(8) | 0.0316(7) | 0.035(1) | 0.034(1) | 0.035(1) | 0.036(1) | 0.036(1) | 0.053(4) | 0.049(2) | 0.036(1) | 0.028(1) | 0.036(2) | 0.030(1) | 0.063(8) | 0.066(5) | 0.035(3)
| Ueq | 0.054(1) | 0.054(1) | 0.060(1) | 0.057(1) | 0.058(2) | 0.060(2) | 0.062(2) | 0.085(5) | 0.079(2) | 0.062(2) | 0.047(2) | 0.059(3) | 0.050(2) | 0.11(1) | 0.109(7) | 0.062(4)
Na | x | 0 | 0 | 0 | 0 | 0 | 0 | 0 | 0 | 0 | 0 | 0 | 0 | 0 | 0 | 0 | 0
| y | 0 | 0 | 0 | 0 | 0 | 0 | 0 | 0 | 0 | 0 | 0 | 0 | 0 | 0 | 0 | 0
| z | 0 | 0 | 0 | 0 | 0 | 0 | 0 | 0 | 0 | 0 | 0 | 0 | 0 | 0 | 0 | 0
| Occ. | 0.417(5) | 0.361(4) | 0.196(4) | 0.365(6) | 0.351(6) | 0.299(6) | 0.186(5) | 0.103(6) | 0.141(4) | 0.163(4) | 0.404(6) | 0.333(7) | 0.404(8) | 0.03(1) | 0.073(8) | 0.170(8)
| Occ. | 0.92(1) | 0.898(9) | 0.76(1) | 0.94(1) | 0.85(1) | 0.84(1) | 0.68(1) | 0.60(2) | 0.67(1) | 0.59(1) | 0.86(2) | 0.83(2) | 0.93(2) | 0.36(3) | 0.58(2) | 0.51(2)
| U11 | 0.0116(5) | 0.0117(5) | 0.011(1) | 0.0116(8) | 0.011(1) | 0.010(1) | 0.009(2) | 0.011(3) | 0.010(1) | 0.011(1) | 0.0107(9) | 0.0110(10) | 0.009(2) | 0.04(4) | 0.016(9) | 0.019(4)
| U22 | 0.0116(5) | 0.0117(5) | 0.011(1) | 0.0116(8) | 0.011(1) | 0.010(1) | 0.009(2) | 0.011(3) | 0.010(1) | 0.011(1) | 0.0107(9) | 0.0110(10) | 0.009(2) | 0.04(4) | 0.016(9) | 0.019(4)
| U33 | 0.030(1) | 0.030(1) | 0.030(2) | 0.030(2) | 0.032(2) | 0.033(2) | 0.037(4) | 0.026(5) | 0.029(3) | 0.028(2) | 0.031(2) | 0.028(2) | 0.030(3) | 0.03(5) | 0.04(2) | 0.040(7)
| U23 | 0 | 0 | 0 | 0 | 0 | 0 | 0 | 0 | 0 | 0 | 0 | 0 | 0 | 0 | 0 | 0
| U13 | 0 | 0 | 0 | 0 | 0 | 0 | 0 | 0 | 0 | 0 | 0 | 0 | 0 | 0 | 0 | 0
| U12 | 0.0058(2) | 0.0058(3) | 0.0055(6) | 0.0058(4) | 0.0055(6) | 0.0053(6) | 0.0047(10) | 0.005(1) | 0.0050(7) | 0.0055(5) | 0.0054(5) | 0.0055(5) | 0.0046(8) | 0.02(2) | 0.008(5) | 0.009(2)
| Ueq | 0.0178(5) | 0.0178(5) | 0.017(1) | 0.0179(8) | 0.0178(10) | 0.018(1) | 0.019(2) | 0.016(2) | 0.016(1) | 0.017(1) | 0.0174(9) | 0.0168(9) | 0.016(1) | 0.04(3) | 0.025(9) | 0.026(4)
Occ.: Occupancy factor. Equivalent positions: a = y,`x + y + 1, z; b = y,`x + y,`z; c =`x + y + 1, y,`z + ½; d = x – y,`y,`z + ½; e =`x + 1,`y, z; f = x – y,`y + 1,`z + ½; g = y, x,`z + ½; h =`x + 1,`y + 1, z; i = x, y,`z; j =`x + y,`x, z. * = Al site was fixed in best refinement.
SELECTED ATOM PARAMETERS FOR AQUAMARINE
Site |  | lgje190 | lgje196 | lgje0194 | lgje201 | lgje0193 | lgje204 | lgje206 | lgtn001 | lgje222 | True Blue | lgrh007 | lgrh011 | lgrh013 | lgrh016 | lgrh048 | lgrh019 | lgrh021 | lgrh025 | lgrh026 | lgrh033 | lgrh035 | lgrh036 | lgrh037 | lgrh038 | lgrh039 | lgrh041 | lgrh045 | lgrh044 | lgrh046
Be | x | 1/2 | 1/2 | 1/2 | 1/2 | 1/2 | 1/2 | 1/2 | 1/2 | 1/2 | ½ | 1/2 | 1/2 | 2021-01-02 | 1/2 | 1/2 | 1/2 | 1/2 | 1/2 | 1/2 | 1/2 | 1/2 | 1/2 | 1/2 | 1/2 | 1/2 | 1/2 | 1/2 | 1/2 | 1/2
| y | 0 | 0 | 0 | 0 | 0 | 0 | 0 | 0 | 0 | 0 | 0 | 0 | 0 | 0 | 0 | 0 | 0 | 0 | 0 | 0 | 0 | 0 | 0 | 0 | 0 | 0 | 0 | 0 | 0
| z | 1/4 | 1/4 | 1/4 | 1/4 | 1/4 | 1/4 | 1/4 | 1/4 | 1/4 | ¼ | 1/4 | 1/4 | 1/4 | 1/4 | 1/4 | 1/4 | 1/4 | 1/4 | 1/4 | 1/4 | 1/4 | 1/4 | 1/4 | 1/4 | 1/4 | 1/4 | 1/4 | 1/4 | 1/4
| Occ. | 1 | 1.006(8) | 0.996(2) | 1.022(6) | 1.027(8) | 1.005(7) | 1.011(7) | 1 | 1.008(8) | 1 | 1.004(8) | 1.015(9) | 1.01(1) | 1.03(2) | 0.97(2) | 1.01(2) | 1.02(2) | 0.97(2) | 1.02(2) | 1.01(2) | 1.01(1) | 1.02(1) | 1.01(2) | 1.00(2) | 1.02(2) | 1.01(2) | 1.02(2) | 0.99(2) | 1.01(2)
| U11 | 0.0064(3) | 0.0075(3) | 0.0077(3) | 0.0077(2) | 0.0077(3) | 0.0071(2) | 0.0071(3) | 0.0074(5) | 0.0078(3) | 0.0096(7) | 0.0073(5) | 0.0075(6) | 0.008(1) | 0.010(1) | 0.006(2) | 0.008(1) | 0.009(1) | 0.010(1) | 0.008(1) | 0.008(1) | 0.008(1) | 0.009(1) | 0.009(1) | 0.007(1) | 0.009(1) | 0.008(1) | 0.007(1) | 0.008(2) | 0.009(1)
| U22 | 0.0040(4) | 0.0059(3) | 0.0054(3) | 0.0057(2) | 0.0060(3) | 0.0054(3) | 0.0055(3) | 0.0050(6) | 0.0060(4) | 0.008(10) | 0.0050(5) | 0.0059(7) | 0.005(1) | 0.008(1) | 0.005(2) | 0.005(2) | 0.006(1) | 0.006(2) | 0.006(1) | 0.006(2) | 0.005(1) | 0.006(1) | 0.007(1) | 0.006(1) | 0.007(1) | 0.006(1) | 0.006(2) | 0.006(2) | 0.007(1)
| U33 | 0.0057(4) | 0.0059(3) | 0.0065(3) | 0.0062(2) | 0.0062(3) | 0.0064(3) | 0.0063(3) | 0.0064(6) | 0.0070(3) | 0.0078(8) | 0.0069(5) | 0.0063(6) | 0.006(1) | 0.010(1) | 0.007(2) | 0.006(2) | 0.007(1) | 0.007(2) | 0.007(1) | 0.007(2) | 0.007(1) | 0.007(1) | 0.006(1) | 0.006(1) | 0.008(1) | 0.007(1) | 0.008(2) | 0.007(2) | 0.005(1)
| U23 | 0 | 0 | 0 | 0 | 0 | 0 | 0 | 0 | 0 | 0 | 0 | 0 | 0 | 0 | 0 | 0 | 0 | 0 | 0 | 0 | 0 | 0 | 0 | 0 | 0 | 0 | 0 | 0 | 0
| U13 | 0 | 0 | 0 | 0 | 0 | 0 | 0 | 0 | 0 | 0 | 0 | 0 | 0 | 0 | 0 | 0 | 0 | 0 | 0 | 0 | 0 | 0 | 0 | 0 | 0 | 0 | 0 | 0 | 0
| U12 | 0.0020(2) | 0.0029(2) | 0.0027(2) | 0.0028(1) | 0.0030(2) | 0.0027(1) | 0.0028(2) | 0.0025(3) | 0.0030(2) | 0.0041(5) | 0.0025(3) | 0.0030(3) | 0.0027(6) | 0.0038(7) | 0.003(1) | 0.0026(8) | 0.0028(7) | 0.0030(8) | 0.0031(7) | 0.0032(8) | 0.0026(7) | 0.0031(7) | 0.0033(7) | 0.0028(7) | 0.0033(7) | 0.0031(7) | 0.0028(9) | 0.0029(9) | 0.0037(7)
| Ueq | 0.0056(2) | 0.0066(2) | 0.0068(2) | 0.0067(2) | 0.0068(2) | 0.0065(2) | 0.0065(2) | 0.0065(3) | 0.0072(2) | 0.0087(4) | 0.0066(3) | 0.0068(4) | 0.0067(9) | 0.0094(9) | 0.006(1) | 0.007(1) | 0.0074(9) | 0.008(1) | 0.0073(10) | 0.007(1) | 0.0071(9) | 0.0076(9) | 0.0073(10) | 0.0065(10) | 0.0081(9) | 0.0072(9) | 0.007(1) | 0.007(1) | 0.0071(9)
Al | X | 1/3 | 1/3 | 1/3 | 1/3 | 1/3 | 1/3 | 1/3 | 1/3 | 1/3 | 2021-01-03 | 1/3 | 1/3 | 1/3 | 1/3 | 1/3 | 1/3 | 1/3 | 1/3 | 1/3 | 1/3 | 1/3 | 1/3 | 1/3 | 1/3 | 1/3 | 1/3 | 1/3 | 1/3 | 1/3
| Y | 2/3 | 2/3 | 2/3 | 2/3 | 2/3 | 2/3 | 2/3 | 2/3 | 2/3 | 2021-02-03 | 2/3 | 2/3 | 2/3 | 2/3 | 2/3 | 2/3 | 2/3 | 2/3 | 2/3 | 2/3 | 2/3 | 2/3 | 2/3 | 2/3 | 2/3 | 2/3 | 2/3 | 2/3 | 2/3
| Z | 1/4 | 1/4 | 1/4 | 1/4 | 1/4 | 1/4 | 1/4 | 1/4 | 1/4 | 2021-01-04 | 1/4 | 1/4 | 1/4 | 1/4 | 1/4 | 1/4 | 1/4 | 1/4 | 1/4 | 1/4 | 1/4 | 1/4 | 1/4 | 1/4 | 1/4 | 1/4 | 1/4 | 1/4 | 1/4
| Occ. | 0.974(3) | 0.966(5) | 0.986(2) | 0.990(2) | 0.933(3) | 0.946(2) | 0.963(2) | 0.987(3) | 0.939(3) | 0.8382 | 0.987(3) | 0.970(3) | 0.972(4) | 0.949(4) | 0.816(7) | 0.956(4) | 0.982(5) | 0.993(6) | 0.981(4) | 0.994(5) | 0.999(4) | 1.002(4) | 0.960(4) | 0.979(4) | 0.995(4) | 0.961(4) | 0.974(5) | 0.992(5) | 0.896(4)
| U11 | 0.0032(1) | 0.00395(8) | 0.00391(8) | 0.00386(7) | 0.00393(8) | 0.00371(7) | 0.00359(7) | 0.0035(2) | 0.00418(8) | 0.0055(2) | 0.0037(1) | 0.0040(1) | 0.0043(3) | 0.0067(3) | 0.0043(5) | 0.0044(4) | 0.0046(3) | 0.0049(4) | 0.0049(3) | 0.0048(4) | 0.0047(3) | 0.0045(3) | 0.0043(3) | 0.0043(3) | 0.0051(3) | 0.0047(3) | 0.0047(4) | 0.0057(4) | 0.0051(3)
| U22 | 0.0032(1) | 0.00395(8) | 0.00391(8) | 0.00386(7) | 0.00393(8) | 0.00371(7) | 0.00359(7) | 0.0035(2) | 0.00418(8) | 0.0055(2) | 0.0037(1) | 0.0040(1) | 0.0043(3) | 0.0067(3) | 0.0043(5) | 0.0044(4) | 0.0046(3) | 0.0049(4) | 0.0049(3) | 0.0048(4) | 0.0047(3) | 0.0045(3) | 0.0043(3) | 0.0043(3) | 0.0051(3) | 0.0047(3) | 0.0047(4) | 0.0057(4) | 0.0051(3)
| U33 | 0.0042(1) | 0.0040(1) | 0.00413(9) | 0.00398(8) | 0.0042(1) | 0.00420(8) | 0.00403(9) | 0.0046(2) | 0.0049(1) | 0.0065(3) | 0.0044(2) | 0.0041(2) | 0.0045(4) | 0.0079(4) | 0.0061(8) | 0.0048(5) | 0.0048(4) | 0.0048(5) | 0.0047(4) | 0.0046(5) | 0.0049(4) | 0.0051(4) | 0.0044(4) | 0.0042(4) | 0.0050(4) | 0.0055(4) | 0.0050(5) | 0.0061(5) | 0.0056(4)
| U23 | 0 | 0 | 0 | 0 | 0 | 0 | 0 | 0 | 0 | 0 | 0 | 0 | 0 | 0 | 0 | 0 | 0 | 0 | 0 | 0 | 0 | 0 | 0 | 0 | 0 | 0 | 0 | 0 | 0
| U13 | 0 | 0 | 0 | 0 | 0 | 0 | 0 | 0 | 0 | 0 | 0 | 0 | 0 | 0 | 0 | 0 | 0 | 0 | 0 | 0 | 0 | 0 | 0 | 0 | 0 | 0 | 0 | 0 | 0
| U12 | 0.00160(5) | 0.00197(4) | 0.00195(4) | 0.00193(3) | 0.00196(4) | 0.00185(3) | 0.00180(4) | 0.00176(8) | 0.00209(4) | 0.0027(1) | 0.00185(6) | 0.00198(7) | 0.0022(2) | 0.0033(2) | 0.0021(2) | 0.0022(2) | 0.0023(2) | 0.0024(2) | 0.0024(2) | 0.0024(2) | 0.0024(2) | 0.0022(2) | 0.0022(2) | 0.0021(2) | 0.0025(2) | 0.0023(2) | 0.0024(2) | 0.0029(2) | 0.0026(2)
| Ueq | 0.00352(9) | 0.00397(7) | 0.00398(7) | 0.00390(6) | 0.00402(7) | 0.00387(6) | 0.00374(7) | 0.0039(1) | 0.00443(7) | 0.0058(2) | 0.0039(1) | 0.0040(1) | 0.0044(3) | 0.0071(3) | 0.0049(4) | 0.0045(3) | 0.0046(3) | 0.0048(3) | 0.0048(3) | 0.0047(3) | 0.0048(3) | 0.0047(3) | 0.0043(3) | 0.0042(3) | 0.0050(3) | 0.0049(3) | 0.0048(3) | 0.0059(4) | 0.0053(3)
Si | X | 0.38747(2) | 0.38695(2) | 0.38749(2) | 0.38755(2) | 0.38647(2) | 0.38705(2) | 0.38715(2) | 0.38781(3) | 0.38690(2) | 0.38506(4) | 0.38755(2) | 0.38773(3) | 0.38726(4) | 0.38688(5) | 0.38625(8) | 0.38737(6) | 0.38745(5) | 0.38903(6) | 0.38733(5) | 0.38751(5) | 0.38757(4) | 0.38769(4) | 0.38715(5) | 0.38750(5) | 0.38745(4) | 0.38697(4) | 0.38733(6) | 0.38757(6) | 0.38618(4)
| Y | 0.11584(2) | 0.11497(2) | 0.11586(2) | 0.11596(2) | 0.11431(2) | 0.11537(2) | 0.11544(2) | 0.11630(3) | 0.11508(2) | 0.11197(4) | 0.11589(2) | 0.11624(3) | 0.11553(4) | 0.11509(5) | 0.11346(8) | 0.11575(6) | 0.11584(5) | 0.11848(6) | 0.11568(5) | 0.11598(5) | 0.11600(5) | 0.11619(4) | 0.11549(5) | 0.11587(5) | 0.11582(5) | 0.11507(5) | 0.11563(6) | 0.11586(7) | 0.11376(5)
| Z | 0 | 0 | 0 | 0 | 0 | 0 | 0 | 0 | 0 | 0 | 0 | 0 | 0 | 0 | 0 | 0 | 0 | 0 | 0 | 0 | 0 | 0 | 0 | 0 | 0 | 0 | 0 | 0 | 0
| Occ. | 0.980(2) | 0.981(2) | 0.984(2) | 0.984(1) | 0.985(2) | 0.983(2) | 0.983(2) | 1 | 0.986(2) | 1 | 0.981(2) | 0.984(2) | 0.981(4) | 0.982(4) | 0.988(6) | 1 | 0.980(4) | 0.986(5) | 0.980(4) | 0.979(4) | 0.982(4) | 0.979(4) | 0.982(4) | 0.978(4) | 0.982(4) | 0.977(4) | 0.986(5) | 0.991(5) | 0.984(4)
| U11 | 0.00269(8) | 0.00367(5) | 0.00349(5) | 0.00350(4) | 0.00382(5) | 0.00341(5) | 0.00325(5) | 0.0032(1) | 0.00400(6) | 0.0060(2) | 0.00314(9) | 0.0036(1) | 0.0035(3) | 0.0058(3) | 0.0043(4) | 0.0042(3) | 0.0039(3) | 0.0042(3) | 0.0038(3) | 0.0041(3) | 0.0040(3) | 0.0035(3) | 0.0037(3) | 0.0037(3) | 0.0044(3) | 0.0037(3) | 0.0039(3) | 0.0049(3) | 0.0044(3)
| U22 | 0.00226(8) | 0.00320(5) | 0.00307(5) | 0.00308(4) | 0.00331(5) | 0.00289(4) | 0.00276(5) | 0.0027(1) | 0.00353(6) | 0.0055(2) | 0.00256(9) | 0.0033(1) | 0.0030(3) | 0.0049(3) | 0.0043(4) | 0.0038(3) | 0.0032(3) | 0.0038(3) | 0.0034(3) | 0.0036(3) | 0.0035(3) | 0.0031(3) | 0.0032(3) | 0.0033(3) | 0.0039(3) | 0.0033(3) | 0.0034(3) | 0.0049(4) | 0.0039(3)
| U33 | 0.00357(8) | 0.00311(5) | 0.00353(5) | 0.00336(4) | 0.00330(6) | 0.00345(5) | 0.00339(5) | 0.0041(1) | 0.00407(6) | 0.0059(2) | 0.00367(9) | 0.00340(9) | 0.0034(3) | 0.0063(3) | 0.0048(4) | 0.0041(3) | 0.0037(3) | 0.0044(3) | 0.0038(3) | 0.0034(3) | 0.0041(3) | 0.0040(3) | 0.0037(3) | 0.0031(3) | 0.0037(3) | 0.0040(3) | 0.0038(3) | 0.0048(4) | 0.0040(3)
| U23 | 0 | 0 | 0 | 0 | 0 | 0 | 0 | 0 | 0 | 0 | 0 | 0 | 0 | 0 | 0 | 0 | 0 | 0 | 0 | 0 | 0 | 0 | 0 | 0 | 0 | 0 | 0 | 0 | 0
| U13 | 0 | 0 | 0 | 0 | 0 | 0 | 0 | 0 | 0 | 0 | 0 | 0 | 0 | 0 | 0 | 0 | 0 | 0 | 0 | 0 | 0 | 0 | 0 | 0 | 0 | 0 | 0 | 0 | 0
| U12 | 0.00130(6) | 0.00186(4) | 0.00173(4) | 0.00175(3) | 0.00195(4) | 0.00165(3) | 0.00156(4) | 0.00157(8) | 0.00200(4) | 0.0031(1) | 0.00145(6) | 0.00173(8) | 0.0017(2) | 0.0030(2) | 0.0021(3) | 0.0022(2) | 0.0018(2) | 0.0022(2) | 0.0018(2) | 0.0019(2) | 0.0019(2) | 0.0017(2) | 0.0018(2) | 0.0019(2) | 0.0021(2) | 0.0018(2) | 0.0018(2) | 0.0026(2) | 0.0023(2)
| Ueq | 0.00281(6) | 0.00327(4) | 0.00332(4) | 0.00327(3) | 0.00340(4) | 0.00322(3) | 0.00311(3) | 0.00324(7) | 0.00381(4) | 0.0057(1) | 0.00312(6) | 0.00345(6) | 0.0033(2) | 0.0055(2) | 0.0045(3) | 0.0040(2) | 0.0036(2) | 0.0040(3) | 0.0036(2) | 0.0037(2) | 0.0038(2) | 0.0035(2) | 0.0035(2) | 0.0033(2) | 0.0040(2) | 0.0036(2) | 0.0037(3) | 0.0048(3) | 0.0040(2)
O(1) | x | 0.30984(8) | 0.30856(6) | 0.30865(5) | 0.30895(4) | 0.30788(6) | 0.30955(5) | 0.30962(5) | 0.3087(1) | 0.30904(6) | 0.3044(1) | 0.31005(7) | 0.30927(8) | 0.3093(1) | 0.3088(2) | 0.3061(2) | 0.3086(2) | 0.3099(1) | 0.3057(2) | 0.3098(1) | 0.3098(2) | 0.3095(1) | 0.3094(1) | 0.3093(1) | 0.3094(1) | 0.3099(1) | 0.3092(1) | 0.3097(2) | 0.3079(2) | 0.3068(2)
| y | 0.23638(7) | 0.23491(5) | 0.23558(5) | 0.23585(4) | 0.23406(5) | 0.23594(4) | 0.23603(5) | 0.23591(9) | 0.23545(6) | 0.2300(1) | 0.23661(7) | 0.23625(8) | 0.2358(1) | 0.2353(1) | 0.2321(2) | 0.2355(2) | 0.2365(1) | 0.2350(2) | 0.2363(1) | 0.2365(1) | 0.2363(1) | 0.2363(1) | 0.2358(1) | 0.2361(1) | 0.2364(1) | 0.2354(1) | 0.2362(2) | 0.2349(2) | 0.2328(1)
| z | 0 | 0 | 0 | 0 | 0 | 0 | 0 | 0 | 0 | 0 | 0 | 0 | 0 | 0 | 0 | 0 | 0 | 0 | 0 | 0 | 0 | 0 | 0 | 0 | 0 | 0 | 0 | 0 | 0
| Occ. | 1 | 1 | 1 | 1 | 1 | 1 | 1 | 1 | 1 | 1 | 1 | 1 | 1 | 1 | 1 | 1 | 1 | 1 | 1 | 1 | 1 | 1 | 1 | 1 | 1 | 1 | 1 | 1 | 1
| U11 | 0.0090(2) | 0.0109(2) | 0.0106(1) | 0.0104(1) | 0.0116(1) | 0.0101(1) | 0.0096(1) | 0.0090(3) | 0.0111(2) | 0.0144(5) | 0.0092(2) | 0.0097(3) | 0.0092(5) | 0.0120(6) | 0.0113(9) | 0.0097(7) | 0.0098(6) | 0.0107(7) | 0.0098(6) | 0.0098(6) | 0.0096(5) | 0.0095(5) | 0.0097(6) | 0.0095(6) | 0.0100(6) | 0.0099(6) | 0.0093(7) | 0.0101(8) | 0.0119(6)
| U22 | 0.0063(2) | 0.0083(1) | 0.0077(1) | 0.00769(9) | 0.0089(1) | 0.0073(1) | 0.0070(1) | 0.0064(3) | 0.0085(1) | 0.0121(5) | 0.0068(2) | 0.0069(3) | 0.0079(5) | 0.0105(6) | 0.0107(9) | 0.0077(6) | 0.0075(5) | 0.0080(7) | 0.0077(6) | 0.0081(6) | 0.0080(5) | 0.0077(5) | 0.0082(6) | 0.0080(6) | 0.0086(6) | 0.0088(6) | 0.0077(7) | 0.0090(8) | 0.0102(6)
| U33 | 0.0123(2) | 0.0133(2) | 0.0136(1) | 0.0130(1) | 0.0146(2) | 0.0126(1) | 0.0123(1) | 0.0131(3) | 0.0141(2) | 0.0194(5) | 0.0120(2) | 0.0121(3) | 0.0126(6) | 0.0164(6) | 0.0151(9) | 0.0127(6) | 0.0119(6) | 0.0170(7) | 0.0121(6) | 0.0115(7) | 0.0126(6) | 0.0131(5) | 0.0127(6) | 0.0123(6) | 0.0119(6) | 0.0135(6) | 0.0118(7) | 0.0141(8) | 0.0156(7)
| U23 | 0 | 0 | 0 | 0 | 0 | 0 | 0 | 0 | 0 | 0 | 0 | 0 | 0 | 0 | 0 | 0 | 0 | 0 | 0 | 0 | 0 | 0 | 0 | 0 | 0 | 0 | 0 | 0 | 0
| U13 | 0 | 0 | 0 | 0 | 0 | 0 | 0 | 0 | 0 | 0 | 0 | 0 | 0 | 0 | 0 | 0 | 0 | 0 | 0 | 0 | 0 | 0 | 0 | 0 | 0 | 0 | 0 | 0 | 0
| U12 | 0.0061(2) | 0.0077(1) | 0.0073(1) | 0.00720(8) | 0.0084(1) | 0.00701(9) | 0.0067(1) | 0.0062(3) | 0.0079(1) | 0.0100(4) | 0.0061(2) | 0.0062(3) | 0.0062(4) | 0.0079(5) | 0.0087(7) | 0.0064(5) | 0.0059(4) | 0.0068(5) | 0.0061(4) | 0.0060(5) | 0.0062(4) | 0.0062(4) | 0.0065(4) | 0.0061(4) | 0.0063(4) | 0.0066(4) | 0.0059(6) | 0.0068(6) | 0.0084(5)
| Ueq | 0.0082(1) | 0.00954(7) | 0.00942(6) | 0.00919(5) | 0.01023(7) | 0.00881(5) | 0.00851(6) | 0.0085(1) | 0.00990(7) | 0.0138(2) | 0.0084(1) | 0.0087(1) | 0.0090(3) | 0.0120(3) | 0.0110(5) | 0.0091(3) | 0.0090(3) | 0.0109(4) | 0.0091(3) | 0.0091(4) | 0.0092(3) | 0.0093(3) | 0.0093(3) | 0.0092(3) | 0.0094(3) | 0.0099(3) | 0.0089(4) | 0.0102(4) | 0.0113(3)
O(2) | x | 0.49877(5) | 0.49792(3) | 0.49834(3) | 0.49850(2) | 0.49727(3) | 0.49833(3) | 0.49847(3) | 0.49867(6) | 0.49806(4) | 0.49435(9) | 0.49887(5) | 0.49879(6) | 0.49834(8) | 0.49780(9) | 0.49611(14) | 0.49816(10) | 0.49877(8) | 0.49863(11) | 0.49863(9) | 0.4988(1) | 0.49870(8) | 0.49875(8) | 0.49821(9) | 0.49859(9) | 0.49875(8) | 0.49799(8) | 0.49852(11) | 0.49795(12) | 0.49630(9)
| y | 0.14548(5) | 0.14477(3) | 0.14530(3) | 0.14541(2) | 0.14417(3) | 0.14507(3) | 0.14519(3) | 0.14574(6) | 0.14492(4) | 0.14133(9) | 0.14564(5) | 0.14567(5) | 0.14527(9) | 0.14485(10) | 0.14310(14) | 0.14530(11) | 0.14555(9) | 0.14739(11) | 0.14538(9) | 0.1457(1) | 0.14571(9) | 0.14576(9) | 0.14523(9) | 0.14555(9) | 0.14557(9) | 0.14484(9) | 0.14530(12) | 0.14524(12) | 0.14340(10)
| z | 0.14522(4) | 0.14519(3) | 0.14519(3) | 0.14520(2) | 0.14517(3) | 0.14519(2) | 0.14520(3) | 0.14516(5) | 0.14518(3) | 0.14509(8) | 0.14526(4) | 0.14521(4) | 0.14517(8) | 0.14527(9) | 0.14504(13) | 0.1452(1) | 0.14528(8) | 0.1447(1) | 0.14516(9) | 0.1451(1) | 0.14517(9) | 0.14522(8) | 0.14507(8) | 0.14521(9) | 0.14528(9) | 0.14520(9) | 0.1452(1) | 0.1451(1) | 0.14516(9)
| Occ. | 1 | 1 | 1 | 1 | 1 | 1 | 1 | 1 | 1 | 1 | 1 | 1 | 1 | 1 | 1 | 1 | 1 | 1 | 1 | 1 | 1 | 1 | 1 | 1 | 1 | 1 | 1 | 1 | 1
| U11 | 0.0065(1) | 0.00828(9) | 0.00804(8) | 0.00778(7) | 0.00890(9) | 0.00737(7) | 0.00706(8) | 0.0070(2) | 0.0083(1) | 0.0134(4) | 0.0065(2) | 0.0076(2) | 0.0077(4) | 0.0101(4) | 0.0101(6) | 0.0078(4) | 0.0077(4) | 0.0117(5) | 0.0074(4) | 0.0081(4) | 0.0080(4) | 0.0077(4) | 0.0080(4) | 0.0079(4) | 0.0082(4) | 0.0081(4) | 0.0076(5) | 0.0093(5) | 0.0105(4)
| U22 | 0.0047(1) | 0.00674(9) | 0.00644(8) | 0.00615(6) | 0.00780(9) | 0.00577(7) | 0.00547(8) | 0.0052(2) | 0.00695(9) | 0.0130(3) | 0.0045(2) | 0.0060(2) | 0.0060(4) | 0.0091(4) | 0.0094(6) | 0.0063(4) | 0.0056(4) | 0.0115(5) | 0.0058(4) | 0.0057(4) | 0.0059(4) | 0.0058(4) | 0.0063(4) | 0.0062(4) | 0.0061(4) | 0.0061(4) | 0.0057(5) | 0.0082(5) | 0.0095(4)
| U33 | 0.0055(1) | 0.00528(9) | 0.00580(8) | 0.00563(6) | 0.00539(9) | 0.00541(7) | 0.00536(8) | 0.0061(2) | 0.00613(9) | 0.0079(3) | 0.0057(2) | 0.0057(2) | 0.0059(4) | 0.0087(4) | 0.0074(6) | 0.0062(5) | 0.0062(4) | 0.0094(5) | 0.0064(4) | 0.0064(5) | 0.0065(4) | 0.0068(4) | 0.0063(4) | 0.0059(4) | 0.0061(4) | 0.0069(4) | 0.0060(5) | 0.0071(5) | 0.0063(4)
| U23 | 0.0006(1) | -0.00055(7) | -0.00096(6) | -0.00086(5) | -0.00057(6) | -0.0006(5) | -0.00051(6) | -0.0011(1) | -0.00061(7) | -0.0003(3) | -0.0003(1) | -0.0006(1) | -0.0001(3) | -0.0001(3) | 000000(5) | -0.00094) | -0.0001(3) | -0.004(4) | -0.0002(3) | -0.0003(3) | -0.0004(3) | -0.0004(3) | -0.0003(3) | -0.0004(3) | -0.0003(3) | 000000(3) | 000000(4) | -0.001(4) | -0.0004(3)
| U13 | -0.0024(1) | -0.00242(7) | -0.00283(6) | -0.00268(5) | -0.00249(6) | -0.00247(5) | -0.00229(6) | -0.0029(2) | -0.00251(7) | -0.0024(2) | -0.0021(1) | -0.0025(1) | -0.0018(3) | -0.0018(3) | -0.0017(5) | -0.0022(4) | -0.0018(3) | -0.0053(4) | -0.0017(3) | -0.0017(3) | -0.0021(3) | -0.0021(3) | -0.0018(3) | -0.0019(3) | -0.0017(3) | -0.0017(3) | -0.0019(4) | -0.0027(4) | -0.0018(3)
| U12 | 0.0026(1) | 0.00415(7) | 0.00386(6) | 0.00363(5) | 0.00489(7) | 0.00337(6) | 0.00319(6) | 0.0032(2) | 0.00412(8) | 0.0084(3) | 0.0025(1) | 0.0034(2) | 0.0037(3) | 0.0054(3) | 0.0062(5) | 0.0040(3) | 0.0032(3) | 0.0075(4) | 0.0032(3) | 0.0034(3) | 0.0036(3) | 0.0034(3) | 0.0039(3) | 0.0037(3) | 0.0035(3) | 0.0037(3) | 0.0033(4) | 0.0050(4) | 0.0063(3)
| Ueq | 0.00566(8) | 0.00659(5) | 0.00666(5) | 0.00645(4) | 0.00705(5) | 0.00615(4) | 0.00594(5) | 0.0061(1) | 0.00699(6) | 0.0106(2) | 0.00569(9) | 0.0064(1) | 0.0064(3) | 0.0091(3) | 0.0084(4) | 0.0065(3) | 0.0065(3) | 0.0101(3) | 0.0066(3) | 0.0068(3) | 0.0068(3) | 0.0068(3) | 0.0067(3) | 0.0066(3) | 0.0068(3) | 0.0070(3) | 0.0064(3) | 0.0079(3) | 0.0082(3)
OW | x | 0 | 0 | 0 | 0 | 0 | 0 | 0 | 0 | 0 | 0 | 0 | 0 | 0 | 0 | 0 | 0 | 0 | 0 | 0 | 0 | 0 | 0 | 0 | 0 | 0 | 0 | 0 | 0 | 0
| y | 0 | 0 | 0 | 0 | 0 | 0 | 0 | 0 | 0 | 0 | 0 | 0 | 0 | 0 | 0 | 0 | 0 | 0 | 0 | 0 | 0 | 0 | 0 | 0 | 0 | 0 | 0 | 0 | 0
| z | 1/4 | 1/4 | 1/4 | 1/4 | 1/4 | 1/4 | 1/4 | 1/4 | 1/4 | 0 | 1/4 | 1/4 | 1/4 | 1/4 | 1/4 | 1/4 | 1/4 | 1/4 | 1/4 | 1/4 | 1/4 | 1/4 | 1/4 | 1/4 | 1/4 | 1/4 | 1/4 | 1/4 | 1/4
| Occ. | 0.35(2) | 0.59(1) | 0.62(1) | 0.57(1) | 0.75(1) | 0.358(9) | 0.36(1) | 0.64(1) | 0.40(1) | 0.912(5) | 0.34(2) | 0.57(1) | 0.56(2) | 0.43(2) | 0.96(2) | 0.68(2) | 0.43(2) | 0.95(2) | 0.33(2) | 0.45(2) | 0.54(2) | 0.57(2) | 0.48(2) | 0.62(2) | 0.35(2) | 0.46(2) | 0.57(4) | 0.61(2) | 0.78(2)
| U11 | 0.11(1) | 0.087(4) | 0.083(3) | 0.085(3) | 0.063(2) | 0.056(3) | 0.078(5) | 0.089(5) | 0.077(5) | 0.011(1) | 0.18(2) | 0.117(5) | 0.107(7) | 0.099(9) | 0.077(4) | 0.079(5) | 0.18(2) | 0.071(3) | 0.13(2) | 0.12(1) | 0.118(9) | 0.110(7) | 0.100(8) | 0.093(6) | 0.10(1) | 0.086(7) | 0.34(5) | 0.076(6) | 0.065(3)
| U22 | 0.11(1) | 0.087(4) | 0.083(3) | 0.085(3) | 0.063(2) | 0.056(3) | 0.078(5) | 0.089(5) | 0.077(5) | 0.011(1) | 0.18(2) | 0.117(5) | 0.107(7) | 0.099(9) | 0.077(4) | 0.079(5) | 0.18(2) | 0.071(3) | 0.13(2) | 0.12(1) | 0.118(9) | 0.110(7) | 0.100(8) | 0.093(6) | 0.10(1) | 0.086(7) | 0.34(5) | 0.076(6) | 0.065(3)
| U33 | 0.066(10) | 0.047(3) | 0.050(3) | 0.048(3) | 0.037(2) | 0.034(3) | 0.043(4) | 0.045(4) | 0.048(5) | 0.028(2) | 0.09(1) | 0.056(4) | 0.060(7) | 0.056(9) | 0.040(4) | 0.043(5) | 0.10(2) | 0.040(3) | 0.07(1) | 0.08(1) | 0.062(8) | 0.061(7) | 0.055(7) | 0.047(6) | 0.06(1) | 0.055(8) | 0.19(4) | 0.044(6) | 0.042(4)
| U23 | 0 | 0 | 0 | 0 | 0 | 0 | 0 | 0 | 0 | 0 | 0 | 0 | 0 | 0 | 0 | 0 | 0 | 0 | 0 | 0 | 0 | 0 | 0 | 0 | 0 | 0 | 0 | 0 | 0
| U13 | 0 | 0 | 0 | 0 | 0 | 0 | 0 | 0 | 0 | 0 | 0 | 0 | 0 | 0 | 0 | 0 | 0 | 0 | 0 | 0 | 0 | 0 | 0 | 0 | 0 | 0 | 0 | 0 | 0
| U12 | 0.053(5) | 0.043(2) | 0.042(2) | 0.043(2) | 0.0317(10) | 0.028(1) | 0.039(2) | 0.045(2) | 0.039(2) | 0.0055(7) | 0.089(8) | 0.059(3) | 0.053(4) | 0.049(5) | 0.038(2) | 0.040(2) | 0.089(9) | 0.035(2) | 0.067(8) | 0.062(6) | 0.059(4) | 0.055(4) | 0.050(4) | 0.047(3) | 0.050(6) | 0.043(4) | 0.17(2) | 0.038(3) | 0.033(2)
| Ueq | 0.093(8) | 0.073(2) | 0.072(2) | 0.073(2) | 0.055(1) | 0.049(2) | 0.066(3) | 0.075(3) | 0.068(3) | 0.017(1) | 0.15(1) | 0.097(4) | 0.091(5) | 0.085(7) | 0.064(3) | 0.067(3) | 0.15(1) | 0.061(2) | 0.11(1) | 0.108(9) | 0.099(6) | 0.094(5) | 0.085(6) | 0.078(4) | 0.085(7) | 0.076(5) | 0.29(4) | 0.065(4) | 0.057(2)
Na | x | 0 | 0 | 0 | 0 | 0 | 0 | 0 | 0 | 0 | 0 | - | 0 | 0 | 0 | 0 | 0 | - | 0 | 0 | 0 | 0 | 0 | 0 | 0 | 0 | 0 | 0 | 0 | 0
| y | 0 | 0 | 0 | 0 | 0 | 0 | 0 | 0 | 0 | 0 | - | 0 | 0 | 0 | 0 | 0 | - | 0 | 0 | 0 | 0 | 0 | 0 | 0 | 0 | 0 | 0 | 0 | 0
| z | 0 | 0 | 0 | 0 | 0 | 0 | 0 | 0 | 0 | 1/4 | - | 0 | 0 | 0 | 0 | 0 | - | 0 | 0 | 0 | 0 | 0 | 0 | 0 | 0 | 0 | 0 | 0 | 0
| Occ. | 0.020(6) | 0.128(4) | 0.115(4) | 0.091(4) | 0.165(5) | 0.031(4) | 0.028(4) | 0.104(6) | 0.093(5) | 0.425(8) | - | 0.060(5) | 0.072(9) | 0.109(9) | 0.35(1) | 0.113(9) | - | 0.368(9) | 0.010(8) | 0.027(9) | 0.055(8) | 0.064(8) | 0.081(9) | 0.068(9) | 0.026(9) | 0.079(9) | 0.03(1) | 0.20(1) | 0.272(9)
| U11 | 0.01(2) | 0.010(2) | 0.012(2) | 0.012(2) | 0.010(1) | 0.014(6) | 0.009(6) | 0.015(4) | 0.013(2) | 0.060(4) | - | 0.013(6) | 0.019(10) | 0.022(7) | 0.012(3) | 0.010(7) | - | 0.013(2) | 0.02(7) | 0.02(3) | 0.01(1) | 0.010(10) | 0.023(10) | 0.02(1) | 0.03(3) | 0.013(9) | 0.04(4) | 0.017(5) | 0.013(2)
| U22 | 0.01(2) | 0.010(2) | 0.012(2) | 0.012(2) | 0.010(1) | 0.014(6) | 0.009(6) | 0.015(4) | 0.013(2) | 0.060(4) | - | 0.013(6) | 0.019(10) | 0.022(7) | 0.012(3) | 0.010(7) | - | 0.013(2) | - | 0.02(3) | 0.01(1) | 0.010(10) | 0.023(10) | 0.02(1) | 0.03(3) | 0.013(9) | 0.04(4) | 0.017(5) | 0.013(2)
| U33 | 0.03(3) | 0.029(3) | 0.030(4) | 0.029(3) | 0.030(3) | 0.028(10) | 0.04(2) | 0.037(8) | 0.032(5) | 0.028(3) | - | 0.025(9) | 0.04(2) | 0.04(1) | 0.032(5) | 0.05(1) | - | 0.035(4) | - | 0.06(7) | 0.04(2) | 0.04(2) | 0.04(1) | 0.07(3) | 0.04(5) | 0.05(2) | 0.03(5) | 0.027(7) | 0.036(4)
| U23 | 0 | 0 | 0 | 0 | 0 | 0 | 0 | 0 | 0 | 0 | - | 0 | 0 | 0 | 0 | 0 | - | 0 | - | 0 | 0 | 0 | 0 | 0 | 0 | 0 | 0 | 0 | 0
| U13 | 0 | 0 | 0 | 0 | 0 | 0 | 0 | 0 | 0 | 0 | - | 0 | 0 | 0 | 0 | 0 | - | 0 | - | 0 | 0 | 0 | 0 | 0 | 0 | 0 | 0 | 0 | 0
| U12 | 0.007(8) | 0.0051(8) | 0.0060(8) | 0.0060(8) | 0.0051(6) | 0.007(3) | 0.005(3) | 0.007(2) | 0.006(1) | 0.030(2) | - | 0.006(3) | 0.009(5) | 0.011(4) | 0.006(1) | 0.005(4) | - | 0.007(1) | - | 0.01(2) | 0.006(6) | 0.005(5) | 0.012(5) | 0.009(6) | 0.01(2) | 0.006(4) | 0.02(2) | 0.009(2) | 0.007(1)
| Ueq | 0.02(2) | 0.017(1) | 0.018(2) | 0.018(2) | 0.017(1) | 0.018(5) | 0.018(7) | 0.022(4) | 0.019(2) | 0.049(3) | - | 0.017(5) | 0.027(9) | 0.027(6) | 0.019(3) | 0.022(7) | - | 0.020(2) | - | 0.03(3) | 0.02(1) | 0.019(9) | 0.028(9) | 0.04(1) | 0.03(3) | 0.025(8) | 0.03(3) | 0.020(4) | 0.021(2)
Occ: Occupancy factor. Equivalent positions: a = y,`x + y + 1, z; b = y,`x + y,`z; c =`x + y + 1, y,`z + ½; d = x – y,`y,`z + ½; e =`x + 1,`y, z; f = x – y,`y + 1,`z + ½; g = y, x,`z + ½; h =`x + 1,`y + 1, z; i = x, y,`z; j =`x + y,`x, z. * = Al site was fixed in best refinement.
SELECTED ATOM PARAMETERS FOR RED BERYL
Site |  | lgjo004 | 201 | lgjo002 | lgjo003 | lgjo011 | 203 | 204 | lgjo006 | lgjo008 | lgrh034
Be | x | 1/2 | 1/2 | 1/2 | 1/2 | 1/2 | 1/2 | 1/2 | 1/2 | 1/2 | 1/2
| y | 0 | 0 | 0 | 0 | 0 | 0 | 0 | 0 | 0 | 0
| z | 1/4 | 1/4 | 1/4 | 1/4 | 1/4 | 1/4 | 1/4 | 1/4 | 1/4 | 1/4
| Occ. | 0.978(3) | 1.13(1) | 0.978(3) | 0.971(3) | 0.976(3) | 0.967(3) | 0.987(2) | 0.970(3) | 1 | 1.02(2)
| U11 | 0.0091(6) | 0.0109(5) | 0.0093(4) | 0.0092(5) | 0.0093(4) | 0.0104(4) | 0.0087(4) | 0.0087(5) | 0.0062(5) | 0.009(1)
| U22 | 0.0070(7) | 0.0074(6) | 0.0068(5) | 0.0071(5) | 0.0066(5) | 0.0076(5) | 0.0067(4) | 0.0072(5) | 0.0047(6) | 0.006(1)
| U33 | 0.0082(7) | 0.0080(5) | 0.0075(5) | 0.0067(5) | 0.0071(4) | 0.0083(5) | 0.0065(4) | 0.0081(5) | 0.0058(5) | 0.006(1)
| U23 | 0 | 0 | 0 | 0 | 0 | 0 | 0 | 0 | 0 | 0
| U13 | 0 | 0 | 0 | 0 | 0 | 0 | 0 | 0 | 0 | 0
| U12 | 0.0035(3) | 0.0037(3) | 0.0034(2) | 0.0035(3) | 0.0033(2) | 0.0038(2) | 0.0033(2) | 0.0036(3) | 0.0023(3) | 0.0032(7)
| Ueq | 0.0083(4) | 0.0092(4) | 0.0081(3) | 0.0079(3) | 0.0080(3) | 0.0091(3) | 0.0075(3) | 0.0082(3) | 0.0058(3) | 0.0074(9)
Al | X | 1/3 | 1/3 | 1/3 | 1/3 | 1/3 | 1/3 | 1/3 | 1/3 | 1/3 | 1/3
| Y | 2/3 | 2/3 | 2/3 | 2/3 | 2/3 | 2/3 | 2/3 | 2/3 | 2/3 | 2/3
| Z | 1/4 | 1/4 | 1/4 | 1/4 | 1/4 | 1/4 | 1/4 | 1/4 | 1/4 | 1/4
| Occ. | 0.950(3) | 0.914(3) | 0.907(2) | 0.909(3) | 0.908(3) | 0.900(3) | 0.881(2) | 0.915(3) | 0.915(3) | 0.876(4)
| U11 | 0.0049(2) | 0.0059(1) | 0.0051(1) | 0.0052(1) | 0.0053(1) | 0.0061(1) | 0.0043(1) | 0.0052(1) | 0.0034(2) | 0.0046(3)
| U22 | 0.0049(2) | 0.0059(1) | 0.0051(1) | 0.0052(1) | 0.0053(1) | 0.0061(1) | 0.0043(1) | 0.0052(1) | 0.0034(2) | 0.0046(3)
| U33 | 0.0048(2) | 0.0051(2) | 0.0054(1) | 0.0048(2) | 0.0048(1) | 0.0057(2) | 0.0042(1) | 0.0050(2) | 0.0045(2) | 0.0049(4)
| U23 | 0 | 0 | 0 | 0 | 0 | 0 | 0 | 0 | 0 | 0
| U13 | 0 | 0 | 0 | 0 | 0 | 0 | 0 | 0 | 0 | 0
| U12 | 0.00247(8) | 0.00297(7) | 0.00256(6) | 0.00260(7) | 0.00266(6) | 0.00303(6) | 0.00216(5) | 0.00261(7) | 0.00168(8) | 0.0023(1)
| Ueq | 0.0049(1) | 0.0057(1) | 0.0052(1) | 0.0051(1) | 0.0051(1) | 0.0060(1) | 0.00428(9) | 0.0052(1) | 0.0037(1) | 0.0047(3)
Si | X | 0.38710(3) | 0.38675(3) | 0.38652(2) | 0.38626(3) | 0.38645(2) | 0.38624(2) | 0.38641(2) | 0.38636(3) | 0.38680(3) | 0.38644(5)
| Y | 0.11553(3) | 0.11559(3) | 0.11512(2) | 0.11490(3) | 0.11506(2) | 0.11497(2) | 0.11486(2) | 0.11504(3) | 0.11514(3) | 0.11488(5)
| Z | 0 | 0 | 0 | 0 | 0 | 0 | 0 | 0 | 0 | 0
| Occ. | 0.981(2) | 0.976(3) | 0.982(2) | 0.983(2) | 0.981(7) | 0.983(2) | 0.985(2) | 0.981(2) | 1 | 0.981(4)
| U11 | 0.0044(1) | 0.0051(1) | 0.00461(9) | 0.0045(1) | 0.0046(1) | 0.0051(1) | 0.00411(8) | 0.0045(1) | 0.0032(1) | 0.0040(3)
| U22 | 0.0038(1) | 0.0041(1) | 0.00396(9) | 0.0038(1) | 0.00401(9) | 0.00440(9) | 0.00346(8) | 0.0039(1) | 0.0027(1) | 0.0034(3)
| U33 | 0.0039(1) | 0.0049(1) | 0.00494(9) | 0.0044(1) | 0.00429(9) | 0.0053(1) | 0.00374(8) | 0.0045(1) | 0.0039(1) | 0.0041(3)
| U23 | 0 | 0 | 0 | 0 | 0 | 0 | 0 | 0 | 0 | 0
| U13 | 0 | 0 | 0 | 0 | 0 | 0 | 0 | 0 | 0 | 0
| U12 | 0.00215(8) | 0.00247(8) | 0.00229(6) | 0.00222(7) | 0.00232(7) | 0.00256(7) | 0.00202(6) | 0.00226(7) | 0.00159(9) | 0.0019(2)
| Ueq | 0.00401(8) | 0.00464(8) | 0.00444(7) | 0.00419(7) | 0.00423(7) | 0.00485(7) | 0.00371(6) | 0.00425(8) | 0.00324(8) | 0.0037(2)
O(1) | x | 0.30973(9) | 0.30911(9) | 0.30937(8) | 0.30898(9) | 0.30930(8) | 0.30937(8) | 0.30955(7) | 0.30909(8) | 0.3094(1) | 0.3096(2)
| y | 0.23611(8) | 0.23577(8) | 0.23566(7) | 0.23534(8) | 0.23559(7) | 0.23562(7) | 0.23563(6) | 0.23546(8) | 0.23577(9) | 0.2358(1)
| z | 0 | 0 | 0 | 0 | 0 | 0 | 0 | 0 | 0 | 0
| Occ. | 1 | 1 | 1 | 1 | 1 | 1 | 1 | 1 | 1 | 1
| U11 | 0.0108(3) | 0.0130(3) | 0.0117(2) | 0.0120(3) | 0.0118(2) | 0.0127(2) | 0.0110(2) | 0.0122(3) | 0.0089(3) | 0.0100(6)
| U22 | 0.0086(3) | 0.0096(3) | 0.0092(2) | 0.0092(3) | 0.0092(2) | 0.0097(2) | 0.0085(2) | 0.0092(3) | 0.0069(3) | 0.0082(6)
| U33 | 0.0131(3) | 0.0163(3) | 0.0157(3) | 0.0160(3) | 0.0154(2) | 0.0167(3) | 0.0135(2) | 0.0161(3) | 0.0129(3) | 0.0134(6)
| U23 | 0 | 0 | 0 | 0 | 0 | 0 | 0 | 0 | 0 | 0
| U13 | 0 | 0 | 0 | 0 | 0 | 0 | 0 | 0 | 0 | 0
| U12 | 0.0072(3) | 0.0088(3) | 0.0081(2) | 0.0083(2) | 0.0082(2) | 0.0087(2) | 0.0076(2) | 0.0085(2) | 0.0064(3) | 0.0065(5)
| Ueq | 0.0098(1) | 0.0116(1) | 0.0109(1) | 0.0110(1) | 0.0108(1) | 0.0117(1) | 0.0098(1) | 0.0111(1) | 0.0085(1) | 0.0096(3)
O(2) | x | 0.49817(6) | 0.49799(6) | 0.49769(5) | 0.49742(5) | 0.49766(5) | 0.49750(5) | 0.49770(4) | 0.49750(5) | 0.49806(6) | 0.49767(9)
| y | 0.14506(6) | 0.14504(6) | 0.14467(5) | 0.14449(5) | 0.14466(5) | 0.14455(5) | 0.14450(4) | 0.14454(5) | 0.14483(6) | 0.14459(9)
| z | 0.14522(5) | 0.14520(5) | 0.14514(4) | 0.14509(5) | 0.14516(4) | 0.14511(4) | 0.14516(4) | 0.14516(4) | 0.14516(5) | 0.14512(9)
| Occ. | 1 | 1 | 1 | 1 | 1 | 1 | 1 | 1 | 1 | 1
| U11 | 0.0086(2) | 0.0102(2) | 0.0094(2) | 0.0095(2) | 0.0093(2) | 0.0100(2) | 0.0084(1) | 0.0094(2) | 0.0068(2) | 0.0083(4)
| U22 | 0.0065(2) | 0.0082(2) | 0.0077(2) | 0.0078(2) | 0.0076(2) | 0.0083(2) | 0.0069(1) | 0.0079(2) | 0.0050(2) | 0.0066(4)
| U33 | 0.0062(2) | 0.0074(2) | 0.0071(2) | 0.0066(2) | 0.0065(2) | 0.0074(2) | 0.0059(1) | 0.0068(2) | 0.0056(2) | 0.0068(4)
| U23 | -0.0005(1) | -0.001(1) | -0.0007(1) | -0.0008(1) | -0.0008(1) | -0.0008(1) | -0.0006(1) | -0.0007(1) | -0.0004(1) | -0.0003(3)
| U13 | -0.0024(1) | -0.0027(1) | -0.0025(1) | -0.0027(1) | -0.0026(1) | -0.0027(1) | -0.0025(1) | -0.0025(1) | -0.0021(1) | -0.0019(3)
| U12 | 0.0038(2) | 0.0052(2) | 0.0047(1) | 0.0048(1) | 0.0047(1) | 0.0051(1) | 0.0042(1) | 0.0048(1) | 0.0032(2) | 0.0041(3)
| Ueq | 0.0071(1) | 0.0083(1) | 0.00788(9) | 0.0078(1) | 0.0076(1) | 0.0083(1) | 0.00695(8) | 0.0078(1) | 0.0057(1) | 0.0071(3)
OW | x | 0 | 0 | 0 | 0 | 0 | 0 | 0 | 0 | 0 | 0
| y | 0 | 0 | 0 | 0 | 0 | 0 | 0 | 0 | 0 | 0
| z | 1/4 | 1/4 | 1/4 | 1/4 | 1/4 | 1/4 | 1/4 | 1/4 | 1/4 | 1/4
| Occ. | 0.012(3) | 0.03(0) | 0.036(4) | 0.047(4) | 0.052(4) | 0.043(4) | 0.055(8) | 0.042(4) | 0.48(2) | 0.06(1)
| U11 | 0.016(4) | 0.035(1) | 0.043(3) | 0.040(3) | 0.040(3) | 0.025(3) | 0.042(4) | 0.041(3) | 0.15(1) | 0.03(2)
| U22 | 0.016(4) | 0.035(1) | 0.043(3) | 0.040(3) | 0.040(3) | 0.025(3) | 0.042(4) | 0.041(3) | 0.15(1) | 0.03(2)
| U33 | 0.038(8) | 0.048(2) | 0.080(8) | 0.072(6) | 0.085(8) | 0.053(8) | 0.060(7) | 0.108(10) | 0.10(1) | 0.06(8)
| U23 | 0 | 0 | 0 | 0 | 0 | 0 | 0 | 0 | 0 | 0
| U13 | 0 | 0 | 0 | 0 | 0 | 0 | 0 | 0 | 0 | 0
| U12 | 0.008(2) | 0.0175(6) | 0.021(2) | 0.020(1) | 0.020(1) | 0.013(2) | 0.021(2) | 0.021(2) | 0.077(7) | 0.02(1)
| Ueq | 0.024(3) | 0.0394(9) | 0.055(3) | 0.051(2) | 0.055(3) | 0.035(3) | 0.048(3) | 0.064(3) | 0.14(1) | 0.04(2)
Na | x | 0 | 0 | 0 | 0 | 0 | 0 | 0 | 0 | 0 | -
| y | 0 | 0 | 0 | 0 | 0 | 0 | 0 | 0 | 0 | -
| z | 0 | 0 | 0 | 0 | 0 | 0 | 0 | 0 | 0 | -
| Occ. | 0.012(3) | 0.046(5) | 0.036(4) | 0.047(4) | 0.052(4) | 0.043(4) | 0.055(8) | 0.042(4) | 0.006(6) | -
| U11 | 0.016(4) | 0.010(5) | 0.012(7) | 0.007(5) | 0.007(3) | 0.025(3) | 0.6(3) | 0.008(6) | -0.09(4) | -
| U22 | 0.016(4) | - | 0.012(7) | 0.007(5) | - | 0.025(3) | - | 0.008(6) | -0.09(4) | -
| U33 | 0.038(8) | - | 0.02(1) | 0.018(9) | - | 0.053(8) | - | 0.013(9) | 200(15) | -
| U23 | 0 | - | 0 | 0 | - | 0 | - | 0 | 0 | -
| U13 | 0 | - | 0 | 0 | - | 0 | - | 0 | 0 | -
| U12 | 0.008(2) | - | 0.006(4) | 0.004(3) | - | 0.013(2) | - | 0.004(3) | -0.04(2) | -
| Ueq | 0.024(3) | - | 0.016(6) | 0.011(5) | - | 0.035(3) | - | 0.009(5) | 0.6(5) | -
Occ.: Occupancy factor. Equivalent positions: a = y,`x + y + 1, z; b = y,`x + y,`z; c =`x + y + 1, y,`z + ½; d = x – y,`y,`z + ½; e =`x + 1,`y, z; f = x – y,`y + 1,`z + ½; g = y, x,`z + ½; h =`x + 1,`y + 1, z; i = x, y,`z; j =`x + y,`x, z. * = Al site was fixed in best refinement.
SELECTED ATOM PARAMETERS FOR HELIODOR
Site |  | lgje189 | lgje197 | lgje198 | lgrh005 | lgje221 | lgrh030 | lgrh040
Be | x | 1/2 | 1/2 | 1/2 | 1/2 | 1/2 | 1/2 | 1/2
| y | 0 | 0 | 0 | 0 | 0 | 0 | 0
| z | 1/4 | 1/4 | 1/4 | 1/4 | 1/4 | 1/4 | 1/4
| Occ. | 0.995(9) | 1 | 1.044(1) | 1.01(1) | 1.007(9) | 1.00(1) | 1.03(1)
| U11 | 0.0070(3) | 0.0068(2) | 0.0079(2) | 0.0082(5) | 0.0067(4) | 0.009(1) | 0.009(1)
| U22 | 0.0055(4) | 0.0049(3) | 0.0057(2) | 0.0060(5) | 0.0047(5) | 0.006(1) | 0.006(1)
| U33 | 0.0060(4) | 0.0059(3) | 0.0063(2) | 0.0059(5) | 0.0063(5) | 0.006(1) | 0.006(1)
| U23 | 0 | 0 | 0 | 0 | 0 | 0 | 0
| U13 | 0 | 0 | 0 | 0 | 0 | 0 | 0
| U12 | 0.0028(2) | 0.0025(1) | 0.0029(1) | 0.0030(3) | 0.0024(3) | 0.0030(7) | 0.0030(6)
| Ueq | 0.0063(2) | 0.0061(1) | 0.0069(2) | 0.0069(3) | 0.0061(3) | 0.0074(9) | 0.0074(9)
Al | X | 1/3 | 1/3 | 1/3 | 1/3 | 1/3 | 1/3 | 1/3
| Y | 2/3 | 2/3 | 2/3 | 2/3 | 2/3 | 2/3 | 2/3
| Z | 1/4 | 1/4 | 1/4 | 1/4 | 1/4 | 1/4 | 1/4
| Occ. | 1.011(3) | 1 | 0.988(2) | 0.938(3) | 0.996(3) | 0.987(4) | 0.993(4)
| U11 | 0.00325(8) | 0.00348(6) | 0.00370(6) | 0.0047(1) | 0.0035(1) | 0.0049(3) | 0.0044(3)
| U22 | 0.00325(8) | 0.00348(6) | 0.00370(6) | 0.0047(1) | 0.0035(1) | 0.0049(3) | 0.0044(3)
| U33 | 0.0034(1) | 0.00385(9) | 0.00351(7) | 0.0039(2) | 0.0038(1) | 0.0053(4) | 0.0045(4)
| U23 | 0 | 0 | 0 | 0 | 0 | 0 | 0
| U13 | 0 | 0 | 0 | 0 | 0 | 0 | 0
| U12 | 0.00162(4) | 0.00174(3) | 0.00185(3) | 0.00236(6) | 0.00175(6) | 0.0024(2) | 0.0022(2)
| Ueq | 0.00328(7) | 0.00360(5) | 0.00363(5) | 0.0045(1) | 0.00360(9) | 0.0050(3) | 0.0044(3)
Si | X | 0.38718(2) | 0.38754(2) | 0.38753(2) | 0.38744(2) | 0.38751(3) | 0.38744(5) | 0.38743(4)
| Y | 0.11549(2) | 0.11589(2) | 0.11595(2) | 0.11572(2) | 0.11576(3) | 0.11573(5) | 0.11573(4)
| Z | 0 | 0 | 0 | 0 | 0 | 0 | 0
| Occ. | 0.975(2) | 1 | 0.983(2) | 0.980(2) | 0.981(2) | 0.980(4) | 0.978(4)
| U11 | 0.00358(6) | 0.00352(6) | 0.00338(4) | 0.0041(1) | 0.00328(8) | 0.0041(3) | 0.0034(3)
| U22 | 0.00306(6) | 0.00309(6) | 0.00291(4) | 0.00358(9) | 0.00274(8) | 0.0035(3) | 0.0030(3)
| U33 | 0.00316(7) | 0.00364(6) | 0.00301(4) | 0.00293(9) | 0.00294(8) | 0.0040(3) | 0.0033(3)
| U23 | 0 | 0 | 0 | 0 | 0 | 0 | 0
| U13 | 0 | 0 | 0 | 0 | 0 | 0 | 0
| U12 | 0.00175(4) | 0.00170(4) | 0.00161(3) | 0.00199(7) | 0.00160(6) | 0.0020(2) | 0.0016(2)
| Ueq | 0.00322(5) | 0.00339(4) | 0.00309(3) | 0.00349(7) | 0.00294(5) | 0.0038(2) | 0.0032(2)
O(1) | x | 0.30971(6) | 0.30940(6) | 0.30977(4) | 0.30912(7) | 0.30936(8) | 0.3089(1) | 0.3098(1)
| y | 0.23616(6) | 0.23619(5) | 0.23643(3) | 0.23584(7) | 0.23595(7) | 0.2357(1) | 0.2363(1)
| z | 0 | 0 | 0 | 0 | 0 | 0 | 0
| Occ. | 1 | 1 | 1 | 1 | 1 | 1 | 1
| U11 | 0.0105(2) | 0.0100(1) | 0.0099(1) | 0.0107(2) | 0.0099(2) | 0.0103(6) | 0.0091(5)
| U22 | 0.0079(2) | 0.0072(1) | 0.00709(9) | 0.0083(2) | 0.0076(2) | 0.0085(6) | 0.0075(5)
| U33 | 0.0123(2) | 0.0127(2) | 0.0119(1) | 0.0127(2) | 0.0121(2) | 0.0132(6) | 0.0122(5)
| U23 | 0 | 0 | 0 | 0 | 0 | 0 | 0
| U13 | 0 | 0 | 0 | 0 | 0 | 0 | 0
| U12 | 0.0072(1) | 0.0069(1) | 0.00676(8) | 0.0072(2) | 0.0069(2) | 0.0064(5) | 0.0058(4)
| Ueq | 0.00908(8) | 0.00884(7) | 0.00848(5) | 0.0094(1) | 0.0087(1) | 0.0099(3) | 0.0088(3)
O(2) | x | 0.49849(4) | 0.49871(3) | 0.49883(2) | 0.49850(5) | 0.49855(5) | 0.49829(9) | 0.49863(8)
| y | 0.14527(4) | 0.14550(3) | 0.14555(2) | 0.14530(5) | 0.14533(5) | 0.14530(9) | 0.14544(9)
| z | 0.14522(3) | 0.14524(3) | 0.14523(2) | 0.14522(4) | 0.14527(4) | 0.14520(9) | 0.14523(8)
| Occ. | 1 | 1 | 1 | 1 | 1 | 1 | 1
| U11 | 0.0078(1) | 0.00729(9) | 0.00708(6) | 0.0084(2) | 0.0072(1) | 0.0084(4) | 0.0072(4)
| U22 | 0.0058(1) | 0.00544(8) | 0.00517(6) | 0.0064(2) | 0.0054(1) | 0.0068(4) | 0.0053(4)
| U33 | 0.0054(1) | 0.00542(9) | 0.00499(6) | 0.0052(1) | 0.0050(1) | 0.0064(4) | 0.0059(4)
| U23 | -0.00064(7) | -0.0007(6) | -0.00059(4) | -0.0006(1) | -0.0005(1) | -0.0004(3) | -0.0002(3)
| U13 | -0.00252(7) | -0.00258(6) | -0.00244(4) | -0.0025(1) | -0.0023(1) | -0.0021(3) | -0.0018(3)
| U12 | 0.00339(8) | 0.00316(7) | 0.00292(5) | 0.0038(1) | 0.0031(1) | 0.0040(3) | 0.0031(3)
| Ueq | 0.00636(6) | 0.00606(5) | 0.00581(4) | 0.0066(1) | 0.00584(8) | 0.0071(3) | 0.0062(2)
OW | x | 0 | 0 | 0 | 0 | 0 | 0 | 0
| y | 0 | 0 | 0 | 0 | 0 | 0 | 0
| z | 1/4 | 1/4 | 1/4 | 1/4 | 1/4 | 1/4 | 1/4
| Occ. | 0.25(1) | 0.58(2) | 0.46(2) | 0.67(2) | 0.66(1) | 0.64(2) | 0.45(2)
| U11 | 0.074(8) | 0.116(7) | 0.139(8) | 0.112(5) | 0.117(5) | 0.108(6) | 0.097(8)
| U22 | 0.074(8) | 0.116(7) | 0.139(8) | 0.112(5) | 0.117(5) | 0.108(6) | 0.097(8)
| U33 | 0.038(6) | 0.043(4) | 0.097(7) | 0.056(4) | 0.052(4) | 0.061(6) | 0.061(8)
| U23 | 0 | 0 | 0 | 0 | 0 | 0 | 0
| U13 | 0 | 0 | 0 | 0 | 0 | 0 | 0
| U12 | 0.037(4) | 0.058(3) | 0.069(4) | 0.056(2) | 0.059(3) | 0.054(3) | 0.048(4)
| Ueq | 0.062(5) | 0.091(5) | 0.125(6) | 0.094(3) | 0.096(4) | 0.092(5) | 0.085(5)
Na | x | 0 | 0 | 0 | 0 | 0 | 0 | 0
| y | 0 | 0 | 0 | 0 | 0 | 0 | 0
| z | 0 | 0 | 0 | 0 | 0 | 0 | 0
| Occ. | 0.023(6) | 0.049(6) | 0.021(4) | 0.075(5) | 0.057(5) | 0.116(8) | 0.04(1)
| U11 | 0.02(2) | 0.013(5) | 0.02(1) | 0.009(4) | 0.011(5) | 0.011(6) | 0.04(3)
| U22 | 0.02(2) | 0.013(5) | 0.02(1) | 0.009(4) | 0.011(5) | 0.011(6) | 0.04(3)
| U33 | 0.07(4) | 0.03(1) | 0.009(7) | 0.029(6) | 0.04(1) | 0.04(1) | 0.06(4)
| U23 | 0 | 0 | 0 | 0 | 0 | 0 | 0
| U13 | 0 | 0 | 0 | 0 | 0 | 0 | 0
| U12 | 0.010(8) | 0.007(2) | 0.012(5) | 0.004(2) | 0.005(3) | 0.006(3) | 0.02(1)
| Ueq | 0.04(2) | 0.019(5) | 0.019(7) | 0.016(3) | 0.021(6) | 0.021(5) | 0.05(2)
Occ.: Occupancy factor. Equivalent positions: a = y,`x + y + 1, z; b = y,`x + y,`z; c =`x + y + 1, y,`z + ½; d = x – y,`y,`z + ½; e =`x + 1,`y, z; f = x – y,`y + 1,`z + ½; g = y, x,`z + ½; h =`x + 1,`y + 1, z; i = x, y,`z; j =`x + y,`x, z. * = Al site was fixed in best refinement.
SELECTED ATOM PARAMETERS FOR GOSHENITE
Site |  | lgrh004 | lgje203 | lgje205 | lgje211 | lgje220 | lgrh008 | lgrh010 | lgrh015 | lgrh029 | lgrh031 | lgrh047
Be | x | 1/2 | 1/2 | 1/2 | 1/2 | 1/2 | 1/2 | 1/2 | 1/2 | 1/2 | 1/2 | 1/2
| y | 0 | 0 | 0 | 0 | 0 | 0 | 1/2 | 0 | 0 | 0 | 0
| z | 1/4 | 1/4 | 1/4 | 1/4 | 1/4 | 1/4 | 1/4 | 1/4 | 1/4 | 1/4 | 1/4
| Occ. | 0.997(9) | 0.96(2) | 1.010(7) | 0.97(1) | 0.94(1) | 0.998(9) | 1.02(1) | 0.99(2) | 0.96(1) | 1 | 1.01(2)
| U11 | 0.0080(5) | 0.0093(6) | 0.0072(3) | 0.0078(6) | 0.0083(6) | 0.0078(5) | 0.009(1) | 0.009(1) | 0.0087(6) | 0.0099(9) | 0.007(1)
| U22 | 0.0057(6) | 0.0068(7) | 0.0054(3) | 0.0059(7) | 0.0059(7) | 0.0051(5) | 0.009(1) | 0.006(2) | 0.0059(7) | 0.006(1) | 0.006(1)
| U33 | 0.0073(6) | 0.0076(7) | 0.0058(3) | 0.0074(7) | 0.0078(7) | 0.0065(5) | 0.007(1) | 0.007(1) | 0.0070(7) | 0.011(1) | 0.006(1)
| U23 | 0 | 0 | 0 | 0 | 0 | 0 | 0 | 0 | 0 | 0 | 0
| U13 | 0 | 0 | 0 | 0 | 0 | 0 | 0 | 0 | 0 | 0 | 0
| U12 | 0.0029(3) | 0.0034(4) | 0.0027(2) | 0.0029(4) | 0.0030(4) | 0.0025(3) | 0.006(1) | 0.0032(8) | 0.0029(4) | 0.0031(6) | 0.0028(7)
| Ueq | 0.0073(4) | 0.0082(5) | 0.0063(2) | 0.0072(5) | 0.0076(4) | 0.0067(4) | 0.008(1) | 0.008(1) | 0.0075(5) | 0.0096(6) | 0.0065(9)
Al | X | 1/3 | 1/3 | 1/3 | 1/3 | 1/3 | 1/3 | 1/3 | 1/3 | 1/3 | 1/3 | 1/3
| Y | 2/3 | 2/3 | 2/3 | 2/3 | 2/3 | 2/3 | 2/3 | 2/3 | 2/3 | 2/3 | 2/3
| Z | 1/4 | 1/4 | 1/4 | 1/4 | 1/4 | 1/4 | 1/4 | 1/4 | 1/4 | 1/4 | 1/4
| Occ. | 0.997(3) | 1 | 0.997(2) | 0.999(5) | 0.993(5) | 0.986(3) | 0.994(4) | 0.887(5) | 1 | 0.997(4) | 1
| U11 | 0.0046(1) | 0.0051(1) | 0.00376(8) | 0.0041(2) | 0.0045(1) | 0.0042(1) | 0.0050(3) | 0.0053(4) | 0.0047(1) | 0.0062(3) | 0.0044(3)
| U22 | 0.0046(1) | 0.0051(1) | 0.00376(8) | 0.0041(2) | 0.0045(1) | 0.0042(1) | 0.0050(3) | 0.0053(4) | 0.0047(1) | 0.0062(3) | 0.0044(3)
| U33 | 0.0044(2) | 0.0043(2) | 0.0037(1) | 0.0043(2) | 0.0040(2) | 0.0041(2) | 0.0052(4) | 0.0039(5) | 0.0046(2) | 0.0092(4) | 0.0048(4)
| U23 | 0 | 0 | 0 | 0 | 0 | 0 | 0 | 0 | 0 | 0 | 0
| U13 | 0 | 0 | 0 | 0 | 0 | 0 | 0 | 0 | 0 | 0 | 0
| U12 | 0.00230(7) | 0.00253(6) | 0.00188(4) | 0.00203(9) | 0.00227(7) | 0.00209(6) | 0.0025(2) | 0.0026(2) | 0.00236(6) | 0.0031(2) | 0.0022(1)
| Ueq | 0.0046(1) | 0.0048(1) | 0.00374(7) | 0.0041(2) | 0.0044(1) | 0.0041(1) | 0.0051(3) | 0.0048(3) | 0.0047(1) | 0.0072(3) | 0.0045(2)
Si | X | 0.38805(3) | 0.38924(4) | 0.38757(2) | 0.38911(4) | 0.38964(3) | 0.38771(2) | 0.38771(5) | 0.38719(5) | 0.38897(3) | 0.38769(5) | 0.38754(4)
| Y | 0.11676(3) | 0.11890(4) | 0.11596(2) | 0.11868(4) | 0.11962(3) | 0.11619(2) | 0.11612(5) | 0.11492(5) | 0.11853(3) | 0.11623(5) | 0.11592(5)
| Z | 0 | 0 | 0 | 0 | 0 | 0 | 0 | 0 | 0 | 0 | 0
| Occ. | 0.984(2) | 0.994(4) | 0.982(2) | 0.984(4) | 0.990(4) | 0.980(2) | 0.983(4) | 0.984(4) | 1 | 0.979(4) | 0.98682
| U11 | 0.0041(1) | 0.0048(1) | 0.00336(5) | 0.0032(1) | 0.0039(1) | 0.00364(9) | 0.0044(3) | 0.0050(3) | 0.0045(1) | 0.0053(3) | 0.0035(3)
| U22 | 0.0038(1) | 0.0048(1) | 0.00292(5) | 0.0029(1) | 0.0038(1) | 0.00320(9) | 0.0037(3) | 0.0045(3) | 0.0043(1) | 0.0048(3) | 0.0030(3)
| U33 | 0.0036(1) | 0.0045(1) | 0.00295(5) | 0.0040(1) | 0.0043(1) | 0.00347(9) | 0.0037(3) | 0.0028(3) | 0.0045(1) | 0.0077(3) | 0.0035(3)
| U23 | 0 | 0 | 0 | 0 | 0 | 0 | 0 | 0 | 0 | 0 | 0
| U13 | 0 | 0 | 0 | 0 | 0 | 0 | 0 | 0 | 0 | 0 | 0
| U12 | 0.00213(7) | 0.00266(8) | 0.00166(4) | 0.00176(8) | 0.00214(8) | 0.00177(6) | 0.0022(2) | 0.0026(2) | 0.00238(9) | 0.0027(2) | 0.0016(2)
| Ueq | 0.00376(7) | 0.00459(7) | 0.00304(4) | 0.00327(7) | 0.00392(7) | 0.00341(6) | 0.0039(2) | 0.0040(2) | 0.00432(8) | 0.0058(2) | 0.0033(2)
O(1) | x | 0.30850(8) | 0.3048(1) | 0.30912(5) | 0.3052(1) | 0.3039(1) | 0.30954(7) | 0.3091(2) | 0.3065(2) | 0.3056(1) | 0.3095(1) | 0.3101(1)
| y | 0.23592(7) | 0.2345(1) | 0.23597(5) | 0.2348(1) | 0.2343(1) | 0.23633(7) | 0.2359(1) | 0.2332(1) | 0.2350(1) | 0.2364(1) | 0.2367(1)
| z | 0 | 0 | 0 | 0 | 0 | 0 | 0 | 0 | 0 | 0 | 0
| Occ. | 1 | 1 | 1 | 1 | 1 | 1 | 1 | 1 | 1 | 1 | 1
| U11 | 0.0105(3) | 0.0122(3) | 0.0101(1) | 0.0111(3) | 0.0114(3) | 0.0101(2) | 0.0099(6) | 0.0115(7) | 0.0117(3) | 0.0107(6) | 0.0086(5)
| U22 | 0.0080(3) | 0.0093(3) | 0.0074(1) | 0.0074(3) | 0.0084(3) | 0.0075(2) | 0.0084(6) | 0.0101(6) | 0.0085(3) | 0.0085(5) | 0.0070(5)
| U33 | 0.0134(3) | 0.0192(4) | 0.0124(2) | 0.0182(4) | 0.0207(4) | 0.0126(2) | 0.0132(6) | 0.0142(7) | 0.0185(4) | 0.0166(6) | 0.0109(5)
| U23 | 0 | 0 | 0 | 0 | 0 | 0 | 0 | 0 | 0 | 0 | 0
| U13 | 0 | 0 | 0 | 0 | 0 | 0 | 0 | 0 | 0 | 0 | 0
| U12 | 0.0070(2) | 0.0083(3) | 0.0069(1) | 0.0077(3) | 0.0079(2) | 0.0067(2) | 0.0065(5) | 0.0076(5) | 0.0078(3) | 0.0061(4) | 0.0054(4)
| Ueq | 0.0096(1) | 0.0123(2) | 0.00882(7) | 0.0109(2) | 0.0122(2) | 0.0090(1) | 0.0097(3) | 0.0110(4) | 0.0117(2) | 0.0113(3) | 0.0082(3)
O(2) | x | 0.49875(5) | 0.49781(8) | 0.49862(3) | 0.49803(8) | 0.49775(8) | 0.49887(5) | 0.49853(9) | 0.49713(9) | 0.49814(7) | 0.49876(8) | 0.49888(8)
| y | 0.14608(5) | 0.14654(8) | 0.14549(3) | 0.14663(8) | 0.14688(8) | 0.14577(5) | 0.14563(10) | 0.14442(10) | 0.14691(7) | 0.14584(9) | 0.14560(9)
| z | 0.14515(5) | 0.14501(7) | 0.14522(3) | 0.14497(7) | 0.14501(7) | 0.14521(4) | 0.14526(9) | 0.14509(9) | 0.14495(6) | 0.14529(8) | 0.14527(8)
| Occ. | 1 | 1 | 1 | 1 | 1 | 1 | 1 | 1 | 1 | 1 | 1
| U11 | 0.0087(2) | 0.0130(2) | 0.00746(9) | 0.0114(2) | 0.0136(2) | 0.0076(2) | 0.0084(4) | 0.0102(5) | 0.0121(2) | 0.0090(4) | 0.0066(4)
| U22 | 0.0073(2) | 0.0126(2) | 0.00571(9) | 0.0111(2) | 0.0137(2) | 0.0056(2) | 0.0070(4) | 0.0093(5) | 0.0118(2) | 0.0076(4) | 0.0044(4)
| U33 | 0.0065(2) | 0.0094(2) | 0.00529(8) | 0.0089(2) | 0.0103(2) | 0.0059(2) | 0.0068(5) | 0.0058(4) | 0.0088(2) | 0.0103(4) | 0.0055(4)
| U23 | -0.0015(1) | -0.0045(2) | -0.00076(6) | -0.0042(2) | -0.0056(2) | -0.0007(1) | -0.0007(3) | -0.0008(3) | -0.0042(2) | -0.0006(3) | -0.0001(3)
| U13 | -0.0031(1) | -0.0062(2) | -0.00256(7) | -0.0059(2) | -0.0072(2) | -0.0025(1) | -0.0021(3) | -0.0024(3) | -0.0057(2) | -0.0019(3) | -0.0019(3)
| U12 | 0.0044(1) | 0.0081(2) | 0.00339(7) | 0.0071(2) | 0.0090(2) | 0.0032(1) | 0.0042(3) | 0.0058(3) | 0.0075(2) | 0.0041(3) | 0.0024(3)
| Ueq | 0.0074(1) | 0.0109(1) | 0.00611(5) | 0.0098(1) | 0.0116(1) | 0.00641(9) | 0.0073(3) | 0.0081(3) | 0.0102(1) | 0.0090(3) | 0.0057(2)
OW | x | 0 | 0 | 0 | 0 | 0 | 0 | 0 | 0 | 0 | 0 | 0
| y | 0 | 0 | 0 | 0 | 0 | 0 | 0 | 0 | 0 | 0 | 0
| z | 1/4 | 1/4 | 1/4 | 1/4 | 1/4 | 1/4 | 1/4 | 1/4 | 1/4 | 1/4 | 1/4
| Occ. | 0.63(1) | 0.87(2) | 0.52(1) | 0.86(2) | 0.88(1) | 0.46(1) | 0.56(2) | 0.87(2) | 0.91(2) | 0.49(2) | 0.41(3)
| U11 | 0.071(3) | 0.087(7) | 0.073(3) | 0.048(2) | 0.032(2) | 0.100(6) | 0.111(8) | 0.080(4) | 0.092(4) | 0.087(7) | 0.20(2)
| U22 | 0.071(3) | 0.087(7) | 0.073(3) | 0.048(2) | 0.032(2) | 0.100(6) | 0.111(8) | 0.080(4) | 0.092(4) | 0.087(7) | 0.20(2)
| U33 | 0.039(3) | 0.067(8) | 0.040(3) | 0.037(3) | 0.024(4) | 0.057(5) | 0.060(7) | 0.044(4) | 0.067(4) | 0.055(7) | 0.10(2)
| U23 | 0 | 0 | 0 | 0 | 0 | 0 | 0 | 0 | 0 | 0 | 0
| U13 | 0 | 0 | 0 | 0 | 0 | 0 | 0 | 0 | 0 | 0 | 0
| U12 | 0.035(1) | 0.043(3) | 0.037(2) | 0.0240(10) | 0.0159(9) | 0.050(3) | 0.056(4) | 0.040(2) | 0.046(2) | 0.044(3) | 0.10(1)
| Ueq | 0.060(2) | 0.080(5) | 0.062(2) | 0.044(1) | 0.0293(5) | 0.085(4) | 0.094(6) | 0.068(3) | 0.084(3) | 0.077(5) | 0.17(2)
Na | x | 0 | 0 | 0 | 0 | 0 | 0 | 0 | 0 | 0 | 0 | -
| y | 0 | 0 | 0 | 0 | 0 | 0 | 0 | 0 | 0 | 0 | -
| z | 0 | 0 | 0 | 0 | 0 | 0 | 0 | 0 | 0 | 0 | -
| Occ. | 0.141(5) | 0.307(9) | 0.072(5) | 0.304(9) | 0.366(9) | 0.039(5) | 0.101(9) | 0.315(9) | 0.179(7) | 0.056(7) | -
| U11 | 0.015(3) | 0.011(1) | 0.013(3) | 0.010(1) | 0.011(1) | 0.011(8) | 0.025(9) | 0.014(2) | 0.016(2) | 0.01(1) | -
| U22 | 0.015(3) | 0.011(1) | 0.013(3) | 0.010(1) | 0.011(1) | 0.011(8) | 0.025(9) | 0.014(2) | 0.016(2) | 0.01(1) | -
| U33 | 0.032(4) | 0.029(3) | 0.037(7) | 0.027(3) | 0.030(2) | 0.04(2) | 0.05(2) | 0.036(4) | 0.030(4) | 0.03(2) | -
| U23 | 0 | 0 | 0 | 0 | 0 | 0 | 0 | 0 | 0 | 0 | -
| U13 | 0 | 0 | 0 | 0 | 0 | 0 | 0 | 0 | 0 | 0 | -
| U12 | 0.008(1) | 0.0055(6) | 0.006(2) | 0.0052(7) | 0.0056(5) | 0.005(4) | 0.012(4) | 0.007(1) | 0.008(1) | 0.004(5) | -
| Ueq | 0.021(2) | 0.017(1) | 0.021(3) | 0.016(1) | 0.017(1) | 0.020(8) | 0.033(8) | 0.022(2) | 0.021(2) | 0.016(10) | -
Occ.: Occupancy factor. Equivalent positions: a = y,`x + y + 1, z; b = y,`x + y,`z; c =`x + y + 1, y,`z + ½; d = x – y,`y,`z + ½; e =`x + 1,`y, z; f = x – y,`y + 1,`z + ½; g = y, x,`z + ½; h =`x + 1,`y + 1, z; i = x, y,`z; j =`x + y,`x, z. * = Al site was fixed in best refinement.
TABLE 4F. SELECTED ATOM PARAMETERS FOR MORGANITE
Site |  | lgje0195 | lgje214 | lgje218 | lgrh006 | lgje223 | lgrh022 | lgrh042
Be | x | 1/2 | 1/2 | 1/2 | 1/2 | 1/2 | 1/2 | 1/2
| y | 0 | 0 | 0 | 0 | 0 | 0 | 0
| z | 1/4 | 1/4 | 1/4 | 1/4 | 1/4 | 1/4 | 1/4
| Occ. | 0.97(1) | 1 | 1 | 0.97(1) | 0.97(1) | 1.02(1) | 0.97(2)
| U11 | 0.0087(5) | 0.0090(6) | 0.0086(3) | 0.0089(7) | 0.0078(4) | 0.008(1) | 0.007(1)
| U22 | 0.0063(5) | 0.0067(7) | 0.0069(4) | 0.0052(8) | 0.0052(5) | 0.006(1) | 0.005(2)
| U33 | 0.0076(5) | 0.0083(7) | 0.0077(4) | 0.0070(9) | 0.0069(5) | 0.007(1) | 0.005(1)
| U23 | 0 | 0 | 0 | 0 | 0 | 0 | 0
| U13 | 0 | 0 | 0 | 0 | 0 | 0 | 0
| U12 | 0.0031(3) | 0.0034(4) | 0.0035(2) | 0.0026(4) | 0.0026(2) | 0.0028(6) | 0.0027(8)
| Ueq | 0.0078(3) | 0.0083(3) | 0.0079(2) | 0.0075(6) | 0.0069(3) | 0.0072(8) | 0.006(1)
Al | X | 1/3 | 1/3 | 1/3 | 1/3 | 1/3 | 1/3 | 1/3
| Y | 2/3 | 2/3 | 2/3 | 2/3 | 2/3 | 2/3 | 2/3
| Z | 1/4 | 1/4 | 1/4 | 1/4 | 1/4 | 1/4 | 1/4
| Occ. | 0.994(4) | 0.977(6) | 0.992(3) | 0.993(4) | 0.998(4) | 0.986(4) | 0.988(5)
| U11 | 0.0044(1) | 0.0041(2) | 0.0044(1) | 0.0050(2) | 0.0044(1) | 0.0045(3) | 0.0044(4)
| U22 | 0.0044(1) | 0.0041(2) | 0.0044(1) | 0.0050(2) | 0.0044(1) | 0.0045(3) | 0.0044(4)
| U33 | 0.0041(1) | 0.0041(2) | 0.0039(1) | 0.0045(3) | 0.0043(1) | 0.0047(4) | 0.0047(5)
| U23 | 0 | 0 | 0 | 0 | 0 | 0 | 0
| U13 | 0 | 0 | 0 | 0 | 0 | 0 | 0
| U12 | 0.00222(6) | 0.00203(9) | 0.00217(5) | 0.0025(1) | 0.00217(5) | 0.0022(2) | 0.0022(2)
| Ueq | 0.0043(1) | 0.0041(2) | 0.00419(9) | 0.0048(2) | 0.00433(9) | 0.0046(3) | 0.0045(3)
Si | X | 0.38924(3) | 0.38897(4) | 0.38879(3) | 0.38874(4) | 0.38888(2) | 0.38723(4) | 0.38824(5)
| Y | 0.11894(3) | 0.11856(4) | 0.11804(3) | 0.11799(4) | 0.11837(2) | 0.11559(4) | 0.11707(5)
| Z | 0 | 0 | 0 | 0 | 0 | 0 | 0
| Occ. | 0.990(3) | 0.986(5) | 0.990(3) | 0.982(3) | 0.991(3) | 0.982(4) | 0.986(5)
| U11 | 0.00391(8) | 0.0040(1) | 0.00402(8) | 0.0042(1) | 0.00383(8) | 0.0037(3) | 0.0041(3)
| U22 | 0.00379(8) | 0.0040(1) | 0.00374(8) | 0.0041(1) | 0.00361(8) | 0.0031(3) | 0.0039(3)
| U33 | 0.00425(8) | 0.0043(1) | 0.00384(7) | 0.0037(2) | 0.00414(8) | 0.0036(3) | 0.0041(3)
| U23 | 0 | 0 | 0 | 0 | 0 | 0 | 0
| U13 | 0 | 0 | 0 | 0 | 0 | 0 | 0
| U12 | 0.00212(6) | 0.0022(1) | 0.00214(6) | 0.0022(1) | 0.00206(6) | 0.0018(2) | 0.0021(2)
| Ueq | 0.00390(6) | 0.0040(1) | 0.00378(5) | 0.0039(1) | 0.00377(5) | 0.0034(2) | 0.0040(3)
O(1) | x | 0.30483(9) | 0.3056(1) | 0.30640(8) | 0.3063(1) | 0.30584(8) | 0.3097(1) | 0.3080(2)
| y | 0.23463(8) | 0.2350(1) | 0.23519(8) | 0.2351(1) | 0.23499(8) | 0.2361(1) | 0.2358(1)
| z | 0 | 0 | 0 | 0 | 0 | 0 | 0
| Occ. | 1 | 1 | 1 | 1 | 1 | 1 | 1
| U11 | 0.0114(2) | 0.0117(4) | 0.0111(2) | 0.0115(4) | 0.0114(2) | 0.0096(5) | 0.0105(7)
| U22 | 0.0083(2) | 0.0082(3) | 0.0081(2) | 0.0086(4) | 0.0080(2) | 0.0080(5) | 0.0079(6)
| U33 | 0.0188(3) | 0.0187(4) | 0.0160(2) | 0.0162(4) | 0.0177(2) | 0.0123(5) | 0.0145(7)
| U23 | 0 | 0 | 0 | 0 | 0 | 0 | 0
| U13 | 0 | 0 | 0 | 0 | 0 | 0 | 0
| U12 | 0.0079(2) | 0.0078(3) | 0.0075(2) | 0.0077(3) | 0.0078(2) | 0.0062(4) | 0.0067(5)
| Ueq | 0.0115(1) | 0.0116(2) | 0.0105(1) | 0.0109(2) | 0.0111(1) | 0.0092(3) | 0.0100(4)
O(2) | x | 0.49789(6) | 0.49783(10) | 0.49835(5) | 0.49857(8) | 0.49808(5) | 0.49853(8) | 0.49866(10)
| y | 0.14648(6) | 0.14624(10) | 0.14633(5) | 0.14677(8) | 0.14630(5) | 0.14539(8) | 0.14637(11)
| z | 0.14507(5) | 0.14513(8) | 0.14511(4) | 0.14506(7) | 0.14513(5) | 0.14516(8) | 0.1451(1)
| Occ. | 1 | 1 | 1 | 1 | 1 | 1 | 1
| U11 | 0.0121(2) | 0.0117(3) | 0.0103(2) | 0.0112(3) | 0.0110(2) | 0.0076(4) | 0.0090(4)
| U22 | 0.0117(2) | 0.0110(3) | 0.0095(1) | 0.0107(3) | 0.0101(1) | 0.0059(3) | 0.0076(4)
| U33 | 0.0092(2) | 0.0091(2) | 0.0079(1) | 0.0080(3) | 0.0085(1) | 0.0062(4) | 0.0074(5)
| U23 | -0.0044(1) | -0.0038(2) | -0.003(1) | -0.0035(2) | -0.0034(1) | 000000(3) | -0.0018(3)
| U13 | -0.006(1) | -0.0056(2) | -0.0047(1) | -0.0049(2) | -0.0052(1) | -0.0019(3) | -0.0033(3)
| U12 | 0.0075(1) | 0.0069(2) | 0.0059(1) | 0.0067(2) | 0.0064(1) | 0.0035(3) | 0.0047(3)
| Ueq | 0.0104(1) | 0.0101(2) | 0.00879(8) | 0.0094(2) | 0.00940(9) | 0.0065(2) | 0.0078(3)
OW | x | 0 | 0 | 1 | 0 | 0 | 0 | 0
| y | 0 | 0 | 0 | 0 | 0 | 0 | 0
| z | 1/4 | 1/4 | 1/4 | 1/4 | 1/4 | 1/4 | 1/4
| Occ. | 0.85(1) | 0.63(3) | 0.82(1) | 0.83(2) | 0.80(1) | 0.44(2) | 0.82(2)
| U11 | 0.037(1) | 0.086(8) | 0.060(2) | 0.062(3) | 0.040(1) | 0.112(9) | 0.109(7)
| U22 | 0.037(1) | - | 0.060(2) | 0.062(3) | 0.040(1) | 0.112(9) | -
| U33 | 0.029(2) | - | 0.036(2) | 0.055(4) | 0.036(2) | 0.053(8) | -
| U23 | 0 | - | 0 | 0 | 0 | 0 | -
| U13 | 0 | - | 0 | 0 | 0 | 0 | -
| U12 | 0.0183(6) | - | 0.0298(10) | 0.031(1) | 0.0201(6) | 0.056(5) | -
| Ueq | 0.0341(6) | - | 0.052(1) | 0.060(2) | 0.0387(7) | 0.092(6) | -
Na | x | 0 | 0 | 0 | 0 | 0 | 0 | 0
| y | 0 | 0 | 0 | 0 | 0 | 0 | 0
| z | 0 | 0 | 0 | 0 | 0 | 0 | 0
| Occ. | 0.315(7) | 0.17(1) | 0.284(6) | 0.236(8) | 0.233(7) | 0.036(9) | 0.147(9)
| U11 | 0.0109(9) | 0.008(2) | 0.011(1) | 0.016(2) | 0.013(1) | 0.03(2) | 0.016(5)
| U22 | 0.0109(9) | 0.008(2) | 0.011(1) | 0.016(2) | 0.013(1) | 0.03(2) | 0.016(5)
| U33 | 0.028(2) | 0.022(5) | 0.029(2) | 0.032(4) | 0.030(3) | 0.09(6) | 0.027(8)
| U23 | 0 | 0 | 0 | 0 | 0 | 0 | 0
| U13 | 0 | 0 | 0 | 0 | 0 | 0 | 0
| U12 | 0.0054(5) | 0.004(1) | 0.0057(5) | 0.008(1) | 0.0065(6) | 0.01(1) | 0.008(3)
| Ueq | 0.0165(9) | 0.012(2) | 0.0174(10) | 0.021(2) | 0.019(1) | 0.05(2) | 0.020(5)
Occ.: Occupancy factor. Equivalent positions: a = y,`x + y + 1, z; b = y,`x + y,`z; c =`x + y + 1, y,`z + ½; d = x – y,`y,`z + ½; e =`x + 1,`y, z; f = x – y,`y + 1,`z + ½; g = y, x,`z + ½; h =`x + 1,`y + 1, z; i = x, y,`z; j =`x + y,`x, z. * = Al site was fixed in best refinement.

## InteratomicDist(Å)&Angles(°)
INTERATOMIC DISTANCES (Å) AND ANGLES (°) FOR EMERALD
|  | lgje087 | lgje186 | lgje187 | lgje188 | lgrh001 | lgrh002 | lgrh003 | lgje191 | lgje199 | lgje202 | lgje207 | lgje219 | lgrh014 | lgrh017 | lgrh020 | lgrh024
Be–O(2) | ×4 | 1.6533(3) | 1.6544(3) | 1.6548(3) | 1.6531(4) | 1.6551(5) | 1.6570(5) | 1.6567(5) | 1.6537(4) | 1.6502(3) | 1.6553(2) | 1.6525(5) | 1.6551(5) | 1.6534(7) | 1.6558(8) | 1.6556(8) | 1.6565(8)
<Be–O> |  | 1.6533 | 1.6544 | 1.6548 | 1.6531 | 1.6551 | 1.657 | 1.6567 | 1.6537 | 1.6502 | 1.6553 | 1.6525 | 1.6551 | 1.6534 | 1.6558 | 1.6556 | 1.6565
Al–O(2)a | ×6 | 1.9406(3) | 1.9331(3) | 1.9207(3) | 1.9325(4) | 1.9336(5) | 1.9275(5) | 1.9220(4) | 1.9180(4) | 1.9145(3) | 1.9148(2) | 1.9381(5) | 1.9468(5) | 1.9420(7) | 1.9099(8) | 1.9134(7) | 1.9169(7)
<Al–O> |  | 1.9406 | 1.9331 | 1.9207 | 1.9325 | 1.9336 | 1.9275 | 1.922 | 1.918 | 1.9145 | 1.9148 | 1.9381 | 1.9468 | 1.942 | 1.9099 | 1.9134 | 1.9169
Si–O(1) |  | 1.6046(4) | 1.6031(4) | 1.5993(4) | 1.6026(6) | 1.6045(7) | 1.6036(7) | 1.6001(7) | 1.5961(5) | 1.5939(4) | 1.5976(4) | 1.6026(8) | 1.6055(7) | 1.605(1) | 1.5944(9) | 1.5955(10) | 1.5971(9)
Si–O(1)b |  | 1.6054(4) | 1.6041(4) | 1.6002(4) | 1.6040(6) | 1.6050(7) | 1.6042(7) | 1.6015(6) | 1.5986(5) | 1.5958(4) | 1.5992(4) | 1.6047(8) | 1.6064(7) | 1.606(1) | 1.5975(9) | 1.5991(10) | 1.6011(9)
Si–O(2) | ×2 | 1.6156(3) | 1.6163(3) | 1.6182(3) | 1.6148(4) | 1.6174(5) | 1.6181(5) | 1.6197(5) | 1.6194(4) | 1.6160(3) | 1.6189(2) | 1.6150(5) | 1.6180(5) | 1.6143(8) | 1.6218(8) | 1.6209(8) | 1.6194(8)
<Si–O> |  | 1.6103 | 1.61 | 1.609 | 1.6091 | 1.6111 | 1.611 | 1.6103 | 1.6084 | 1.6054 | 1.6087 | 1.6093 | 1.612 | 1.611 | 1.609 | 1.6091 | 1.6093
Na–OW | ×2 | 2.2990(0) | 2.3 | 2.2985(1) | 2.2986(1) | 2.3015(1) | 2.3020(1) | 2.3011(1) | 2.2979 | 2.2931(0) | 2.2985(0) | 2.3004(1) | 2.2991(2) | 2.3005 | 2.2995(1) | 2.2992(1) | 2.3002(1)
Na–O(1) | ×6 | 2.5550(5) | 2.5584(5) | 2.5698(5) | 2.5565(7) | 2.5610(8) | 2.5642(8) | 2.5727(7) | 2.5776(6) | 2.5692(5) | 2.5723(4) | 2.5529(9) | 2.5692(9) | 2.553(1) | 2.5857(11) | 2.5819(11) | 2.5748(11)
O(2)–Be–O(2)c | ×2 | 92.37(2) | 92.07(2) | 91.51(2) | 92.10(3) | 92.04(3) | 91.75(3) | 91.52(3) | 91.41(3) | 91.42(2) | 91.27(2) | 92.39(4) | 92.43(3) | 92.51(5) | 91.02(5) | 91.16(5) | 91.34(5)
O(2)–Be–O(2)d | ×2 | 108.63(2) | 108.64(2) | 108.76(2) | 108.61(3) | 108.65(3) | 108.72(3) | 108.74(3) | 108.71(3) | 108.76(2) | 108.81(2) | 108.52(4) | 108.65(3) | 108.58(5) | 108.81(6) | 108.80(5) | 108.81(6)
O(2)–Be–O(2)e | ×2 | 129.73(2) | 130.10(2) | 130.69(2) | 130.10(3) | 130.14(3) | 130.43(3) | 130.71(3) | 130.88(3) | 130.82(2) | 130.95(2) | 129.84(4) | 129.63(4) | 129.62(5) | 131.29(5) | 131.11(5) | 130.86(5)
<O–Be–O> |  | 110.24 | 110.27 | 110.32 | 110.27 | 110.28 | 110.3 | 110.32 | 110.33 | 110.33 | 110.34 | 110.25 | 110.2 | 110.24 | 110.37 | 110.36 | 110.34
O(2)a–Al–O(2)f | ×3 | 89.90(2) | 90.10(2) | 90.40(2) | 90.11(3) | 90.12(3) | 90.10(3) | 90.42(3) | 90.54(2) | 90.48(2) | 90.52(2) | 90.00(3) | 89.84(3) | 89.84(4) | 90.74(3) | 90.64(4) | 90.47(4)
O(2)a–Al–O(2)g | ×3 | 75.86(2) | 76.05(2) | 76.23(2) | 76.03(2) | 76.04(3) | 76.21(3) | 76.27(3) | 76.21(2) | 76.19(2) | 76.34(1) | 75.96(3) | 75.72(3) | 75.91(4) | 76.40(5) | 76.33(5) | 76.36(5)
O(2)a–Al–O(2)h | ×6 | 97.44(1) | 97.25(1) | 97.02(1) | 97.26(2) | 97.25(2) | 97.10(2) | 97.00(2) | 96.97(2) | 97.01(1) | 96.91(1) | 97.35(2) | 97.55(2) | 97.45(3) | 96.78(3) | 96.87(3) | 96.92(3)
<O–Al–O> |  | 90.16 | 90.16 | 90.17 | 90.17 | 90.17 | 90.13 | 90.17 | 90.17 | 90.17 | 90.17 | 90.17 | 90.17 | 90.16 | 90.18 | 90.18 | 90.17
O(1)–Si–O(1)b |  | 105.49(4) | 105.82(3) | 106.87(4) | 105.75(5) | 105.87(6) | 106.14(6) | 106.94(5) | 107.58(5) | 107.31(3) | 107.16(3) | 105.49(6) | 106.24(6) | 105.32(9) | 108.20(9) | 107.84(8) | 107.23(8)
O(1)–Si–O(2) | ×2 | 109.29(1) | 109.13(1) | 108.83(2) | 109.14(2) | 109.08(2) | 108.96(2) | 108.80(2) | 108.66(2) | 108.74(1) | 108.70(1) | 109.18(3) | 109.24(3) | 109.18(4) | 108.46(4) | 108.57(4) | 108.65(4)
O(1)b–Si–O(2) | ×2 | 110.60(1) | 110.61(1) | 110.53(2) | 110.61(2) | 110.61(2) | 110.63(2) | 110.52(2) | 110.44(2) | 110.45(1) | 110.53(1) | 110.63(3) | 110.47(2) | 110.66(4) | 110.37(4) | 110.41(4) | 110.50(4)
O(2)–Si–O(2) |  | 111.39(2) | 111.38(2) | 111.14(2) | 111.42(3) | 111.43(4) | 111.36(4) | 111.14(4) | 110.95(3) | 111.03(2) | 111.11(2) | 111.54(4) | 111.06(4) | 111.64(6) | 110.89(6) | 110.95(6) | 111.18(6)
<O–Si–O> |  | 109.44 | 109.45 | 109.45 | 109.45 | 109.45 | 109.45 | 109.45 | 109.46 | 109.45 | 109.46 | 109.44 | 109.45 | 109.44 | 109.46 | 109.46 | 109.45
For all samples: O(1)-Na-Ow (x6) = 90.00, O(1)-Na-(O1)j (x6) = 120.00, O(1)-Na-O(1)b (x6) = 60.00, <O-Na-O> = 90.00
INTERATOMIC DISTANCES (Å) AND ANGLES (°) FOR AQUAMARINE
|  | lgje190 | lgje196 | lgje0194 | lgje201 | lgje0193 | lgje204 | lgje206 | lgtn001 | lgje222 | True Blue | lgrh007 | lgrh011 | lgrh013 | lgrh016 | lgrh048 | lgrh019 | lgrh021 | lgrh025 | lgrh026 | lgrh033 | lgrh035 | lgrh036 | lgrh037 | lgrh038 | lgrh039 | lgrh041 | lgrh045 | lgrh044 | lgrh046
Be–O(2) | ×4 | 1.6550(4) | 1.6543(3) | 1.6564(2) | 1.6563(2) | 1.6544(3) | 1.6550(2) | 1.6542(2) | 1.6578(5) | 1.6559(3) | 1.6514(7) | 1.6570(4) | 1.6580(4) | 1.6566(7) | 1.6570(8) | 1.6542(11) | 1.6578(9) | 1.6558(7) | 1.6759(9) | 1.6560(8) | 1.6549(9) | 1.6560(8) | 1.6558(7) | 1.6561(8) | 1.6579(8) | 1.6575(8) | 1.6558(8) | 1.6558(10) | 1.6598(10) | 1.6545(8)
<Be–O> |  | 1.655 | 1.6543 | 1.6564 | 1.6564 | 1.6544 | 1.655 | 1.6542 | 1.6578 | 1.6559 | 1.6514 | 1.657 | 1.658 | 1.6566 | 1.657 | 1.6542 | 1.6578 | 1.6558 | 1.6759 | 1.656 | 1.6549 | 1.656 | 1.6558 | 1.6561 | 1.6579 | 1.6575 | 1.6558 | 1.6558 | 1.6598 | 1.6545
Al–O(2)a | ×6 | 1.9073(4) | 1.9153(3) | 1.9109(2) | 1.9096(2) | 1.9230(3) | 1.9124(2) | 1.9101(2) | 1.9069(5) | 1.9153(3) | 1.9547(7) | 1.9076(4) | 1.9083(4) | 1.9116(7) | 1.9174(8) | 1.9356(12) | 1.9124(8) | 1.9075(7) | 1.9046(9) | 1.9097(7) | 1.9041(8) | 1.9052(7) | 1.9045(7) | 1.9112(7) | 1.9096(7) | 1.9090(7) | 1.9161(7) | 1.9105(9) | 1.9150(10) | 1.9323(8)
<Al–O> |  | 1.9073 | 1.9153 | 1.9109 | 1.9096 | 1.923 | 1.9124 | 1.9101 | 1.9069 | 1.9153 | 1.9547 | 1.9076 | 1.9083 | 1.9116(7) | 1.9174 | 1.9356 | 1.9124 | 1.9075 | 1.9046 | 1.9097 | 1.9041 | 1.9052 | 1.9045 | 1.9112 | 1.9096 | 1.909 | 1.9161 | 1.9105 | 1.915 | 1.9323
Si–O(1) |  | 1.5931(5) | 1.5961(4) | 1.5961(4) | 1.5958(3) | 1.5986(4) | 1.5944(3) | 1.5934(4) | 1.5962(7) | 1.5968(4) | 1.608(1) | 1.5949(5) | 1.5964(7) | 1.5953(9) | 1.5977(10) | 1.6031(16) | 1.5969(12) | 1.5942(10) | 1.6032(12) | 1.5941(10) | 1.5907(11) | 1.5928(9) | 1.5927(9) | 1.5930(10) | 1.5953(10) | 1.5950(9) | 1.5961(10) | 1.5948(13) | 1.5984(14) | 1.6011(10)
Si–O(1)b |  | 1.5970(5) | 1.5983(4) | 1.5984(4) | 1.5985(2) | 1.5992(4) | 1.5971(3) | 1.5962(4) | 1.5979(7) | 1.5977(4) | 1.606(1) | 1.5980(5) | 1.5995(7) | 1.5982(9) | 1.5987(11) | 1.6043(17) | 1.5991(12) | 1.5972(10) | 1.6069(12) | 1.5980(10) | 1.5949(11) | 1.5960(10) | 1.5964(9) | 1.5972(10) | 1.5993(10) | 1.5989(10) | 1.5986(10) | 1.5978(13) | 1.6021(14) | 1.6027(10)
Si–O(2) | ×2 | 1.6213(4) | 1.6189(3) | 1.6197(3) | 1.6199(2) | 1.6191(3) | 1.6210(2) | 1.6206(2) | 1.6192(5) | 1.6207(3) | 1.6156(7) | 1.6228(4) | 1.6217(4) | 1.6202(7) | 1.6218(8) | 1.6158(12) | 1.6201(9) | 1.6219(7) | 1.6134(9) | 1.6209(8) | 1.6187(9) | 1.6188(8) | 1.6190(7) | 1.6182(8) | 1.6216(8) | 1.6234(8) | 1.6212(8) | 1.6209(10) | 1.6181(10) | 1.6170(8)
<Si–O> |  | 1.6082 | 1.6131 | 1.6085 | 1.6085 | 1.609 | 1.6084 | 1.6077 | 1.6081 | 1.609 | 1.611 | 1.6097 | 1.6098 | 1.6085 | 1.61 | 1.6098 | 1.6091 | 1.6088 | 1.6092 | 1.6085 | 1.6058 | 1.6066 | 1.6068 | 1.6067 | 1.6095 | 1.6102 | 1.6093 | 1.6086 | 1.6092 | 1.6095
Na–OW | ×2 | 2.2987(0) | 2.2965(0) | 2.2994(1) | 2.2985(0) | 2.2972(0) | 2.2978(1) | 2.2971(0) | 2.2995(2) | 2.2978(0) | 2.2999 | N/A | 2.3005(1) | 2.2986(1) | 2.3001(1) | 2.2997(1) | 2.2997(1) | N/A | 2.3061(1) | 2.2981(0) | 2.2965(1) | 2.2970(1) | 2.2974(1) | 2.2968(1) | 2.3006(1) | 2.3012(1) | 2.3000(1) | 2.2985(1) | 2.3013(1) | 2.2979(1)
Na–O(1) | ×6 | 2.5829(6) | 2.5750(5) | 2.5751(4) | 2.5776(3) | 2.5728(5) | 2.5832(4) | 2.5818(4) | 2.5742(2) | 2.5810(5) | 2.554(1) | N/A | 2.5816(7) | 2.5810(11) | 2.5808(12) | 2.5612(18) | 2.5763(13) | N/A | 2.5553(13) | 2.5849(11) | 2.5793(13) | 2.5784(11) | 2.5771(11) | 2.5792(12) | 2.5821(12) | 2.5863(11) | 2.5812(12) | 2.5837(15) | 2.5718(16) | 2.5668(12)
O(2)–Be–O(2)c | ×2 | 90.96(3) | 91.28(2) | 91.11(2) | 91.01(1) | 91.56(2) | 91.13(1) | 91.08(2) | 90.95(3) | 91.20(2) | 92.96(5) | 90.87(2) | 90.90(3) | 91.10(5) | 91.27(5) | 92.17(8) | 91.12(6) | 90.89(5) | 90.78(6) | 91.00(5) | 90.94(6) | 90.93(5) | 90.90(5) | 91.17(5) | 90.98(5) | 90.91(5) | 91.28(5) | 91.04(6) | 91.26(7) | 91.98(5)
O(2)–Be–O(2)d | ×2 | 108.80(3) | 108.82(2) | 108.82(2) | 108.85(1) | 108.78(2) | 108.80(2) | 108.80(2) | 108.86(3) | 108.85(2) | 108.48(5) | 108.86(3) | 108.88(3) | 108.84(5) | 108.89(6) | 108.58(8) | 108.91(6) | 108.89(5) | 109.12(6) | 108.82(5) | 108.81(6) | 108.87(5) | 108.88(5) | 108.81(5) | 108.87(6) | 108.87(5) | 108.77(6) | 108.82(7) | 108.83(7) | 108.75(6)
O(2)–Be–O(2)e | ×2 | 131.38(3) | 130.93(2) | 131.15(2) | 131.22(1) | 130.60(2) | 131.15(2) | 131.22(2) | 131.31(3) | 130.99(2) | 129.15(5) | 131.41(3) | 131.37(3) | 131.14(5) | 130.85(5) | 130.05(8) | 131.02(6) | 131.35(5) | 131.21(6) | 131.30(5) | 131.40(5) | 131.33(5) | 131.34(5) | 131.09(5) | 131.26(5) | 131.35(5) | 130.98(5) | 131.24(6) | 130.94(7) | 130.10(5)
<O–Be–O> |  | 110.38 | 110.34 | 110.36 | 110.36 | 110.31 | 110.36 | 110.37 | 110.37 | 110.35 | 110.2 | 110.38 | 110.38 | 110.36 | 110.34 | 110.27 | 110.35 | 110.38 | 110.37 | 110.37 | 110.38 | 110.38 | 110.37 | 110.36 | 110.37 | 110.38 | 110.34 | 110.37 | 110.34 | 110.28
O(2)a–Al–O(2)f | ×3 | 90.79(2) | 90.52(2) | 90.64(2) | 90.67(1) | 90.34(2) | 90.66(1) | 90.70(2) | 90.71(3) | 90.55(2) | 89.64(4) | 90.79(2) | 90.75(3) | 90.63(4) | 90.43(5) | 90.09(7) | 90.52(5) | 90.74(4) | 90.43(6) | 90.74(4) | 90.79(5) | 90.72(4) | 90.72(4) | 90.60(4) | 90.68(5) | 90.74(4) | 90.56(4) | 90.70(6) | 90.49(6) | 90.06(5)
O(2)a–Al–O(2)g | ×3 | 76.44(2) | 76.27(2) | 76.47(1) | 76.45(1) | 76.13(2) | 76.33(1) | 76.36(1) | 76.61(3) | 76.30(2) | 75.56(4) | 76.47(2) | 76.51(2) | 76.43(4) | 76.32(5) | 76.00(7) | 76.47(5) | 76.43(4) | 77.57(6) | 76.41(5) | 76.57(5) | 76.57(5) | 76.58(4) | 76.48(5) | 76.50(5) | 76.46(5) | 76.32(5) | 76.40(6) | 76.57(6) | 76.02(5)
O(2)a–Al–O(2)h | ×6 | 96.74(2) | 96.95(1) | 96.79(1) | 96.78(1) | 97.10(1) | 96.85(1) | 96.82(1) | 96.68(2) | 96.92(1) | 97.72(3) | 96.72(1) | 96.72(2) | 96.81(3) | 96.96(3) | 97.28(5) | 96.84(3) | 96.77(3) | 96.29(4) | 96.78(3) | 96.67(4) | 96.70(3) | 96.69(3) | 96.80(3) | 96.75(3) | 96.75(3) | 96.90(3) | 96.80(4) | 96.80(4) | 97.29(3)
<O–Al–O> |  | 90.18 | 90.17 | 90.17 | 90.17 | 90.17 | 90.17 | 90.18 | 90.17 | 90.17 | 90.16 | 90.18 | 90.18 | 90.17 | 90.17 | 90.16 | 90.17 | 90.18 | 90.15 | 90.18 | 90.18 | 90.17 | 90.17 | 90.17 | 90.17 | 90.18 | 90.17 | 90.18 | 90.17 | 90.17
O(1)–Si–O(1)b |  | 108.13(5) | 107.43(3) | 107.43(3) | 107.60(2) | 107.13(3) | 108.07(3) | 108.08(3) | 107.40(6) | 107.79(4) | 105.21(8) | 108.23(4) | 107.76(5) | 107.84(8) | 107.68(9) | 105.98(13) | 107.43(10) | 108.19(8) | 105.51(10) | 108.15(8) | 108.13(10) | 107.92(8) | 107.83(8) | 107.90(9) | 107.85(9) | 108.15(8) | 107.79(9) | 108.05(11) | 106.94(11) | 106.48(9)
O(1)–Si–O(2) | ×2 | 108.44(2) | 108.73(1) | 108.55(1) | 108.51(1) | 108.87(1) | 108.52(1) | 108.52(1) | 108.52(2) | 108.65(1) | 109.35(4) | 108.44(2) | 108.45(2) | 108.57(3) | 108.63(4) | 109.13(13) | 108.58(4) | 108.44(4) | 108.67(4) | 108.48(4) | 108.45(4) | 108.50(4) | 108.46(3) | 108.56(4) | 108.51(4) | 108.46(4) | 108.61(4) | 108.49(5) | 108.64(5) | 108.99(4)
O(1)b–Si–O(2) | ×2 | 110.43(2) | 110.46(1) | 110.56(1) | 110.56(1) | 110.46(1) | 110.41(1) | 110.41(1) | 110.60(2) | 110.41(1) | 110.66(4) | 110.37(2) | 110.55(2) | 110.42(4) | 110.40(4) | 110.56(6) | 110.52(4) | 110.39(4) | 111.09(4) | 110.42(4) | 110.41(4) | 110.43(4) | 110.49(3) | 110.42(4) | 110.44(4) | 110.38(4) | 110.38(4) | 110.42(5) | 110.61(5) | 110.52(4)
O(2)–Si–O(2) |  | 110.89(3) | 110.93(2) | 111.07(2) | 110.99(2) | 110.95(2) | 110.81(2) | 110.83(2) | 111.09(4) | 110.84(2) | 111.42(6) | 110.91(3) | 110.97(3) | 110.93(5) | 111.01(6) | 111.33(9) | 111.09(7) | 110.88(6) | 111.59(7) | 110.81(6) | 110.90(7) | 110.97(6) | 111.02(5) | 110.90(6) | 110.99(6) | 110.92(4) | 110.97(6) | 110.88(7) | 111.24(8) | 111.20(6)
<O–Si–O> |  | 109.46 | 109.46 | 109.45 | 109.46 | 109.46 | 109.46 | 109.46 | 109.46 | 109.46 | 109.44 | 109.46 | 109.46 | 109.46 | 109.46 | 109.45 | 109.45 | 109.46 | 109.44 | 109.46 | 109.46 | 109.46 | 109.46 | 109.46 | 109.46 | 109.46 | 109.46 | 109.46 | 109.45 | 109.45
For all samples: O(1)-Na-Ow (x6) = 90.00, O(1)-Na-(O1)j (x6) = 120.00, O(1)-Na-O(1)b (x6) = 60.00, <O-Na-O> = 90.00. N/A: Not applicable as sample has 0 apfu Na in structural refinement. True Blue is the Dark Blue Beryl from Groat et al. (2010).
INTERATOMIC DISTANCES (Å) AND ANGLES (°) FOR RED BERYL
|  | lgjo004 | 201 | lgjo002 | lgjo003 | lgjo011 | 203 | 204 | lgjo006 | lgjo008 | lgrh034
Be–O(2) | ×4 | 1.6571(5) | 1.6601(4) | 1.6578(4) | 1.6582(4) | 1.6569(4) | 1.6588(4) | 1.6567(3) | 1.6576(4) | 1.6550(5) | 1.6540(8)
<Be–O> |  | 1.6571 | 1.6601 | 1.6578 | 1.6582 | 1.6569 | 1.6588 | 1.6567 | 1.6576 | 1.655 | 1.654
Al–O(2)a | ×6 | 1.9150(5) | 1.9184(4) | 1.9204(4) | 1.9231(4) | 1.9196(4) | 1.9230(4) | 1.9215(3) | 1.9219(4) | 1.9153(5) | 1.9170(7)
<Al–O> |  | 1.915 | 1.9184 | 1.9204 | 1.9231 | 1.9196 | 1.923 | 1.923 | 1.9219 | 1.9153 | 1.917
Si–O(1) |  | 1.5954(6) | 1.5959(7) | 1.5952(5) | 1.5962(6) | 1.5942(5) | 1.5954(6) | 1.5956(5) | 1.5956(6) | 1.5947(7) | 1.5924(10)
Si–O(1)b |  | 1.5997(6) | 1.6004(7) | 1.5991(5) | 1.5984(6) | 1.5980(5) | 1.5989(6) | 1.5990(5) | 1.5989(6) | 1.5965(7) | 1.5948(10)
Si–O(2) | ×2 | 1.6220(5) | 1.6255(5) | 1.6229(4) | 1.6224(4) | 1.6224(4) | 1.6236(4) | 1.6235(4) | 1.6226(4) | 1.6212(5) | 1.6194(8)
<Si–O> |  | 1.6096 | 1.6118 | 1.6101 | 1.6099 | 1.6093 | 1.6104 | 1.6104 | 1.6099 | 1.6084 | 1.6065
Na–OW | ×2 | 2.2997(1)* | 2.3038(0)* | 2.3006(1) | 2.2999(1)* | 2.2995(0) | 2.3009(1) | 2.3002(1)* | 2.2995(1)* | 2.2983(1) | N/A
Na–O(1) | ×6 | 2.5878(7) | 2.5863(7) | 2.5872(6) | 2.5853(7) | 2.5852(6) | 2.5890(7) | 2.5890(6) | 2.5857(7) | 2.5831(8) | N/A
O(2)–Be–O(2)c | ×2 | 91.15(3) | 91.22(3) | 91.38(3) | 91.48(3) | 91.38(3) | 91.45(3) | 91.40(2) | 91.42(3) | 91.26(3) | 91.41(5)
O(2)–Be–O(2)d | ×2 | 108.86(3) | 108.86(3) | 108.81(3) | 108.81(3) | 108.82(3) | 108.82(3) | 108.78(2) | 108.85(3) | 108.76(3) | 108.78(5)
O(2)–Be–O(2)e | ×2 | 131.04(3) | 130.95(3) | 130.81(3) | 130.67(3) | 130.79(3) | 130.71(3) | 130.82(2) | 130.70(3) | 131.02(3) | 130.81(5)
<O–Be–O> |  | 110.35 | 110.34 | 110.33 | 110.32 | 110.33 | 110.33 | 110.33 | 110.32 | 110.35 | 110.33
O(2)a–Al–O(2)f | ×3 | 90.57(3) | 90.50(3) | 90.45(2) | 90.36(3) | 90.43(2) | 90.38(2) | 90.48(2) | 90.36(3) | 90.60(3) | 90.46(4)
O(2)a–Al–O(2)g | ×3 | 76.34(3) | 76.40(3) | 76.30(2) | 76.27(3) | 76.29(2) | 76.28(2) | 76.20(2) | 76.25(3) | 76.30(3) | 76.27(5)
O(2)a–Al–O(2)h | ×6 | 96.89(2) | 96.88(2) | 96.97(2) | 97.02(2) | 96.98(2) | 97.00(2) | 97.00(1) | 97.03(2) | 96.90(2) | 96.97(3)
<O–Al–O> |  | 90.17 | 90.17 | 90.17 | 90.17 | 90.17 | 90.17 | 90.17 | 90.17 | 90.18 | 90.17
O(1)–Si–O(1)b |  | 108.18(5) | 108.03(5) | 108.18(5) | 108.05(5) | 108.16(5) | 108.30(5) | 108.17(4) | 108.09(5) | 108.08(6) | 108.34(9)
O(1)–Si–O(2) | ×2 | 108.43(2) | 108.44(2) | 108.47(2) | 108.54(2) | 108.49(2) | 108.48(2) | 108.51(2) | 108.50(2) | 108.53(2) | 108.50(4)
O(1)b–Si–O(2) | ×2 | 110.41(2) | 110.52(2) | 110.43(2) | 110.45(2) | 110.42(2) | 110.42(2) | 110.39(2) | 110.46(2) | 110.41(2) | 110.34(4)
O(2)–Si–O(2) |  | 110.89(4) | 110.81(4) | 110.77(3) | 110.71(3) | 110.76(3) | 110.68(3) | 110.71(3) | 110.75(3) | 110.79(4) | 110.75(6)
<O–Si–O> |  | 109.46 | 109.46 | 109.46 | 109.46 | 109.46 | 109.46 | 109.45 | 109.46 | 109.46 | 109.46
For all samples: O(1)-Na-Ow (x6) = 90.00, O(1)-Na-(O1)j (x6) = 120.00, O(1)-Na-O(1)b (x6) = 60.00, <O-Na-O> = 90.00. N/A: Not applicable as sample has 0 apfu Na in structural refinement. *Na-OW is a Na-Cs or Na-K refinement, as Cs and K occupy the 2a position and no H2O is present in the sample.
INTERATOMIC DISTANCES (Å) AND ANGLES (°) FOR HELIODOR
|  | lgje189 | lgje197 | lgje198 | lgrh005 | lgje221 | lgrh030 | lgrh040
Be–O(2) | ×4 | 1.6553(3) | 1.6558(3) | 1.6552(2) | 1.6554(4) | 1.6546(4) | 1.6551(8) | 1.6564(7)
<Be–O> |  | 1.6553 | 1.6558 | 1.6552 | 1.6554 | 1.6546 | 1.6551 | 1.6564
Al–O(2)a | ×6 | 1.9103(3) | 1.9079(3) | 1.9067(2) | 1.9100(4) | 1.9087(4) | 1.9093(7) | 1.9095(7)
<Al–O> |  | 1.9103 | 1.9079 | 1.9067 | 1.91 | 1.9087 | 1.9093 | 1.9095
Si–O(1) |  | 1.5942(4) | 1.5953(4) | 1.5935(3) | 1.5956(5) | 1.5943(6) | 1.5948(10) | 1.5948(9)
Si–O(1)b |  | 1.5965(4) | 1.5971(4) | 1.5968(3) | 1.5977(5) | 1.5981(6) | 1.5967(10) | 1.5985(9)
Si–O(2) | ×2 | 1.6215(3) | 1.6212(3) | 1.6215(2) | 1.6204(4) | 1.6201(4) | 1.6181(8) | 1.6215(7)
<Si–O> |  | 1.6084 | 1.6087 | 1.6083 | 1.6085 | 1.6082 | 1.6069 | 1.6091
Na–OW | ×2 | 2.2985(0) | 2.2993(0) | 2.2989(1) | 2.2987(1) | 2.2979(1) | 2.2970(1) | 2.2991(1)
Na–O(1) | ×6 | 2.5836(5) | 2.5804(5) | 2.5824(3) | 2.5786(6) | 2.5794(6) | 2.5748(11) | 2.5848(10)
O(2)–Be–O(2)c | ×2 | 91.05(2) | 90.96(2) | 90.92(1) | 91.05(3) | 91.01(3) | 91.11(5) | 90.97(5)
O(2)–Be–O(2)d | ×2 | 108.83(2) | 108.83(2) | 108.81(1) | 108.82(3) | 108.84(3) | 108.85(5) | 108.86(5)
O(2)–Be–O(2)e | ×2 | 131.23(2) | 131.34(2) | 131.41(1) | 131.23(3) | 131.25(3) | 131.12(5) | 131.29(4)
<O–Be–O> |  | 110.37 | 110.38 | 110.38 | 110.37 | 110.37 | 110.36 | 110.37
O(2)a–Al–O(2)f | ×3 | 90.69(2) | 90.76(2) | 90.81(1) | 90.70(2) | 90.70(2) | 90.60(4) | 90.72(4)
O(2)a–Al–O(2)g | ×3 | 76.39(2) | 76.46(2) | 76.45(1) | 76.41(2) | 76.39(2) | 76.47(5) | 76.42(4)
O(2)a–Al–O(2)h | ×6 | 96.81(1) | 96.74(1) | 96.72(1) | 96.79(1) | 96.80(2) | 96.80(3) | 96.78(3)
<O–Al–O> |  | 90.18 | 90.18 | 90.18 | 90.17 | 90.17 | 90.17 | 90.18
O(1)–Si–O(1)b |  | 108.14(4) | 107.86(3) | 108.09(2) | 107.70(4) | 107.80(5) | 107.56(8) | 108.08(8)
O(1)–Si–O(2) | ×2 | 108.51(2) | 108.49(1) | 108.43(1) | 108.54(2) | 108.50(2) | 108.56(4) | 108.48(3)
O(1)b–Si–O(2) | ×2 | 110.38(2) | 110.47(1) | 110.45(1) | 110.49(2) | 110.47(2) | 110.49(4) | 110.40(3)
O(2)–Si–O(2) |  | 110.86(2) | 110.96(2) | 110.90(1) | 110.97(3) | 111.00(3) | 111.07(6) | 110.91(5)
<O–Si–O> |  | 109.46 | 109.46 | 109.46 | 109.46 | 109.46 | 109.46 | 109.46
For all samples: O(1)-Na-Ow (x6) = 90.00, O(1)-Na-(O1)j (x6) = 120.00, O(1)-Na-O(1)b (x6) = 60.00, <O-Na-O> = 90.00.
INTERATOMIC DISTANCES (Å) AND ANGLES (°) FOR GOSHENITE
|  | lgrh004 | lgje203 | lgje205 | lgje211 | lgje220 | lgrh008 | lgrh010 | lgrh015 | lgrh029 | lgrh031 | lgrh047
Be–O(2) | ×4 | 1.6626(4) | 1.6707(7) | 1.6559(3) | 1.6704(6) | 1.6739(7) | 1.6568(4) | 1.6611(8) | 1.6577(8) | 1.6736(6) | 1.6566(7) | 1.6556(7)
<Be–O> |  | 1.6626 | 1.6707 | 1.6559 | 1.6704 | 1.6739 | 1.6568 | 1.6611 | 1.6577 | 1.6736 | 1.6566 | 1.6556
Al–O(2)a | ×6 | 1.9078(4) | 1.9094(6) | 1.9081(3) | 1.9082(6) | 1.9085(6) | 1.9057(4) | 1.9121(8) | 1.9228(8) | 1.9083(6) | 1.9043(7) | 1.9065(7)
<Al–O> |  | 1.9078 | 1.9094 | 1.9081 | 1.9082 | 1.9085 | 1.9057 | 1.9121 | 1.9228 | 1.9083 | 1.9043 | 1.9065
Si–O(1) |  | 1.5977(6) | 1.6034(9) | 1.5950(4) | 1.6029(8) | 1.6057(8) | 1.5939(6) | 1.5980(11) | 1.6011(11) | 1.6044(8) | 1.5935(9) | 1.5941(9)
Si–O(1)b |  | 1.6025(6) | 1.6084(9) | 1.5978(4) | 1.6071(8) | 1.6104(9) | 1.5986(6) | 1.6032(11) | 1.6041(11) | 1.6068(8) | 1.5962(9) | 1.5969(9)
Si–O(2) | ×2 | 1.6212(4) | 1.6134(6) | 1.6203(3) | 1.6139(6) | 1.6124(6) | 1.6204(4) | 1.6236(8) | 1.6162(8) | 1.6154(6) | 1.6201(8) | 1.6219(7)
<Si–O> |  | 1.6107 | 1.6097 | 1.6084 | 1.6095 | 1.6102 | 1.6083 | 1.6121 | 1.6094 | 1.6105 | 1.6075 | 1.6087
Na–OW | ×2 | 2.3036(1) | 2.3079(0) | 2.2987(0) | 2.3065(0) | 2.3093(1) | 2.2980(0) | 2.3049(4) | 2.3009(1) | 2.3079(1) | 2.2983(1) | N/A
Na–O(1) | ×6 | 2.5766(7) | 2.5474(10) | 2.5779(4) | 2.5511(9) | 2.5418(9) | 2.5812(6) | 2.5836(13) | 2.5606(13) | 2.5564(9) | 2.5790(11) | N/A
O(2)–Be–O(2)c | ×2 | 90.86(3) | 91.13(4) | 90.98(2) | 91.04(4) | 91.08(4) | 90.84(3) | 90.97(5) | 91.64(6) | 90.94(4) | 90.85(5) | 90.86(5)
O(2)–Be–O(2)d | ×2 | 108.95(3) | 109.08(4) | 108.84(2) | 109.08(4) | 109.18(4) | 108.91(3) | 108.92(6) | 108.75(6) | 109.17(4) | 108.95(5) | 108.87(5)
O(2)–Be–O(2)e | ×2 | 131.33(3) | 130.80(5) | 131.29(2) | 130.91(4) | 130.74(5) | 131.40(3) | 131.22(5) | 130.53(5) | 130.94(4) | 131.33(5) | 131.42(5)
<O–Be–O> |  | 110.38 | 110.34 | 110.37 | 110.34 | 110.33 | 110.38 | 110.37 | 110.31 | 110.35 | 110.38 | 110.38
O(2)a–Al–O(2)f | ×3 | 90.67(3) | 90.20(4) | 90.72(2) | 90.28(4) | 90.10(4) | 90.76(2) | 90.63(5) | 90.28(5) | 90.25(4) | 90.68(4) | 90.79(4)
O(2)a–Al–O(2)g | ×3 | 76.75(3) | 77.33(4) | 76.47(2) | 77.30(4) | 77.51(4) | 76.52(2) | 76.56(5) | 76.38(5) | 77.39(3) | 76.59(4) | 76.44(4)
O(2)a–Al–O(2)h | ×6 | 96.62(2) | 96.52(3) | 96.75(1) | 96.50(3) | 96.47(3) | 96.71(2) | 96.75(3) | 96.99(3) | 96.46(2) | 96.70(3) | 96.74(3)
<O–Al–O> |  | 90.17 | 90.14 | 90.17 | 90.15 | 90.14 | 90.18 | 90.17 | 90.16 | 90.14 | 90.17 | 90.18
O(1)–Si–O(1)b |  | 107.25(5) | 104.96(7) | 107.69(3) | 105.26(7) | 104.43(7) | 107.90(4) | 107.63(9) | 106.05(10) | 105.52(6) | 107.91(8) | 108.28(8)
O(1)–Si–O(2) | ×2 | 108.48(2) | 108.36(3) | 108.51(1) | 108.40(3) | 108.32(3) | 108.46(2) | 108.49(4) | 108.95(4) | 108.48(3) | 108.44(4) | 108.41(4)
O(1)b–Si–O(2) | ×2 | 110.66(2) | 111.34(3) | 110.52(1) | 111.26(3) | 111.51(3) | 110.50(2) | 110.49(4) | 110.65(4) | 111.12(3) | 110.45(4) | 110.38(4)
O(2)–Si–O(2) |  | 111.17(3) | 112.14(5) | 110.99(2) | 111.95(5) | 112.34(5) | 110.93(3) | 111.15(6) | 111.43(6) | 111.86(5) | 111.06(6) | 110.88(6)
<O–Si–O> |  | 109.45 | 109.42 | 109.46 | 109.42 | 109.41 | 109.46 | 109.46 | 109.45 | 109.43 | 109.46 | 109.46
For all samples: O(1)-Na-Ow (x6) = 90.00, O(1)-Na-(O1)j (x6) = 120.00, O(1)-Na-O(1)b (x6) = 60.00, <O-Na-O> = 90.00. N/A: Not applicable as sample has 0 apfu Na in structural refinement.
INTERATOMIC DISTANCES (Å) AND ANGLES (°) FOR MORGANITE
|  | lgje0195 | lgje214 | lgje218 | lgrh006 | lgje223 | lgrh022 | lgrh042
Be–O(2) | ×4 | 1.6694(5) | 1.6670(8) | 1.6659(4) | 1.6694(7) | 1.6666(4) | 1.6567(7) | 1.6640(9)
<Be–O> |  | 1.6694 | 1.667 | 1.6659 | 1.6694 | 1.6666 | 1.6567 | 1.664
Al–O(2)a | ×6 | 1.9090(5) | 1.9094(7) | 1.9077(4) | 1.9062(7) | 1.9085(4) | 1.9102(7) | 1.9054(8)
<Al–O> |  | 1.909 | 1.9094 | 1.9077 | 1.9062 | 1.9085 | 1.9102 | 1.9054
Si–O(1) |  | 1.6035(7) | 1.6021(10) | 1.6008(6) | 1.6016(9) | 1.6009(6) | 1.5942(9) | 1.5979(11)
Si–O(1)b |  | 1.6077(7) | 1.6050(11) | 1.6053(6) | 1.6068(9) | 1.6060(6) | 1.5975(9) | 1.6012(11)
Si–O(2) | ×2 | 1.6142(5) | 1.6148(7) | 1.6171(4) | 1.6178(7) | 1.6162(4) | 1.6212(7) | 1.6186(9)
<Si–O> |  | 1.6099 | 1.6092 | 1.6101 | 1.611 | 1.6098 | 1.6086 | 1.6091
Na–OW | ×2 | 2.3075(1) | 2.3063(0) | 2.3056(0) | 2.3053(5) | 2.3060(0) | 2.2991(0) | 2.3025(1)
Na–O(1) | ×6 | 2.5481(7) | 2.5533(11) | 2.5597(7) | 2.5609(11) | 2.5554(7) | 2.5837(10) | 2.5708(13)
O(2)–Be–O(2)c | ×2 | 91.10(3) | 91.15(5) | 90.97(3) | 90.78(4) | 91.05(3) | 91.03(5) | 90.83(6)
O(2)–Be–O(2)d | ×2 | 109.07(3) | 109.05(5) | 109.00(3) | 109.15(5) | 109.04(3) | 108.83(5) | 109.03(6)
O(2)–Be–O(2)e | ×2 | 130.84(3) | 130.81(5) | 131.10(3) | 131.17(4) | 130.95(3) | 131.24(4) | 131.26(6)
<O–Be–O> |  | 110.34 | 110.34 | 110.36 | 110.37 | 110.35 | 110.37 | 110.37
O(2)a–Al–O(2)f | ×3 | 90.24(3) | 90.25(5) | 90.46(3) | 90.43(4) | 90.34(3) | 90.70(4) | 90.57(5)
O(2)a–Al–O(2)g | ×3 | 77.26(3) | 77.14(4) | 77.03(2) | 77.14(4) | 77.09(3) | 76.45(4) | 76.92(5)
O(2)a–Al–O(2)h | ×6 | 96.54(2) | 96.60(3) | 96.56(2) | 96.52(3) | 96.59(2) | 96.77(3) | 96.57(4)
<O–Al–O> |  | 90.15 | 90.15 | 90.15 | 90.15 | 90.15 | 90.17 | 90.16
O(1)–Si–O(1)b |  | 105.03(5) | 105.52(8) | 105.95(5) | 105.92(7) | 105.66(5) | 108.10(8) | 106.95(9)
O(1)–Si–O(2) | ×2 | 108.31(2) | 108.26(4) | 108.39(2) | 108.55(3) | 108.33(2) | 108.52(3) | 108.52(4)
O(1)b–Si–O(2) | ×2 | 111.38(2) | 111.24(4) | 111.09(2) | 111.03(3) | 111.20(2) | 110.38(3) | 110.69(4)
O(2)–Si–O(2) |  | 112.09(4) | 112.01(6) | 111.69(3) | 111.55(5) | 111.85(3) | 110.85(5) | 111.33(7)
<O–Si–O> |  | 109.42 | 109.42 | 109.43 | 109.44 | 109.43 | 109.46 | 109.45
For all samples: O(1)-Na-Ow (x6) = 90.00, O(1)-Na-(O1)j (x6) = 120.00, O(1)-Na-O(1)b (x6) = 60.00, <O-Na-O> = 90.00.