## Data Input
Hello beryl researcher! This spreadsheet is designed to help you determine the crystal structure of your sample just with your measured chemical composition. All you need to do is enter the chemical composition in Atoms Per Formula Unit into this spreadsheet, and we'll take it from there.
Please make sure you know your Fe2+/Fe3+ and Li1+ content prior to entering in your data. We recommend the methods described in our paper, Henry et al. (202X) for normalizing your data and making these calculations, however, we know that some researchers may prefer to measure Li content, thus use different calculations. We also recommend assuming that Fe and Mn is trivalent in any red beryl, or beryl from a topaz rhyolite.
Mg, Ni, and Zn are always assumed to be divalent. Fe must be entered as divalent or trivalent (divalent is more common). Fe in red beryl is always considered trivalent. Mn should be assumed as divalent unless the sample is a red beryl/from a topaz rhyolite, in which case it is trivalent. Sc, V, and Cr are always assumed to be trivalent.
Elements are listed in an approximate order of prevalence as a substituting cation in beryl. There may be elements that you have measured which are not necessary for this spreadsheet. Please enter 0 for elements below detection limits or not measured.
Please answer GRAY question boxes by selecting the option that describes your sample (only one should be selected "Yes").
Be site | Be (apfu) | Li (apfu) | Al site | Al (apfu) | Mg (apfu) | Fe2+ (apfu) | Fe3+ (apfu) | Cr (apfu) | V (apfu) | Mn2+ (apfu) | Mn3+ (apfu) | Sc (apfu) | Ni (apfu) | Zn (apfu) | Si site | Si (apfu) | Na site (channel 2b) | Na (apfu) | Na2O (wt.%)
Content
Do you want assistance in estimating your Be/Li, and Fe3+/Fe2+? If so, please enter your extra values below, then enter the results above! Please note that this is not accounting for very rare trace elements in beryl. It also assumes Mn is divalent.
Fe tot (apfu) |  | Mn tot (apfu) |  | K (apfu) | Cs (apfu) | Rb (apfu) | Ca (apfu)
Calculated Fe and Li |  | Fe2+ (apfu) |  | Fe3+ (apfu) |  | Li (apfu) | These will display zero if you did not decide to calculate Fe & Li in this sheet!
|  | 0 |  | 0 |  | 0

## Results
Congratulations beryl researcher! Here is structural information about your beryl sample, and the calculated water content based off your measured chemistry!
The water content is calculated based on the recommendations of Henry et al. (2022). Water content for a sample with unknown color will be calculated based off the Na content, and decided as octahedral or tetrahedral based off calculations of this study.
The position data can be used to plot the structure of your crystal.
| c/a ratio | Classification by Aurissichio et al. 1988 |  | Octahedrally or tetrahedrally trending as calculated in this spreadsheet |  |  | V (Å^3) | a (Å) | c (Å) | Note that the a, c, and c/a parameters are calculated from observed trends described in Henry et al. (202X).
| H2O (apfu) |  | H2O (wt.%) | Average M-site Ionic Radius (Å) | Average T-site Ionic Radius (Å) |  | d (g/cm^3) |  | Be Polyhedral Volume (Å^3) |  | Be Bond Angle Variance
| Element | Position |  | Interatomic Distances |  | Interatomic Bond Angles |  |  | Al Polyhedral Volume (Å^3) |  | Al Bond Angle Variance
| Be | x | 0.5 | Be(T)-O2 (Å) |  | O2-Be-O2c
| T-site | y | 0 |  |  | O2-Be-O2d
|  | z | 0.25 | Al(M)-O2 (Å) |  | O2-Be-O2e |  |  | Si Polyhedral Volume (Å^3) |  | Si Bond Angle Variance | Si Distortion Index
| Al | x | 0.33333 | Si-O1a (Å) |  | O2a-Al-O2f
| M-site | y | 0.66667 | Si-O1b (Å) |  | O2a-Al-O2g |  |  | The following guide may help determine what variety of beryl you have, if you do not know the color of your sample. This is not meant to be a certain identification, but can be used to help classify it.
|  | z | 0.25 | Si-O2 (Å) |  | O2a-Al-O2h
| Si | x |  | Na(2b)-O1 (Å) |  | O1a-Si-O1b |  |  | Based on the Mg & Fe content… |  | sample could be aquamarine
| Si-site | y |  | Ow(2a)-O2 (Å) |  | O1a-Si-O2 |  |  | Based on Fe content… |  | sample could be aquamarine
|  | z | 0 |  |  | O1b-Si-O2 |  |  | Based on Cr & V content… |  | sample is likely not emerald
[6 empty] | O2-Si-O2 |  |  | Based on the Mn content… |  | sample could be morganite
| O1 | x | [6 empty] | Based on the Li content… |  | sample is unlikely to be goshenite or morganite
|  | y | [6 empty] | Based on the Na content… |  | H2O calculations for octahedral trending beryl are less accurate and aquamarine vs heliodor is not well chemically distinguished
|  | z | 0
| O2 | x | [6 empty] | If you have distinct color information about your beryl, please select Yes here in appropriate box. This will change the equations used to calculate water content.
|  | y | [10 empty] | Yes/No?
|  | z | [7 empty] | Vividly Green, or Green with a faint hint of blue (Emerald)?
Blue dominant color, even if only faintly so (Aquamarine)?
| Na | x | 0 | [6 empty] | Red, or does it come from a topaz rhyolite (Red beryl)?
| 2b channel | y | 0 | [6 empty] | Yellow, yellowish green, or greenish yellow (Heliodor)?
|  | z | 0 | [6 empty] | Colorless or white (Goshenite)?
Pink or pink-purple, pastel (Morganite)?
| Ow | x | 0 | [6 empty] | Is the color of your beryl unknown?
| 2a channel | y | 0
|  | z | 0.25

## Calculations
Yes | [20 empty] | AIR: Average Ionic Radius
No | AIR T-site | AIR M-Site | Octa/Tetra Determination Value | Octahedral/Tetrahedral? |  | Ionic Radius as in Shannon (1976) | Be | Li | Al | Mg | Fe2+ | Fe3+ | Cr | V | Mn2+ | Mn3+ | Sc | Ni | Zn |  | Be part of AIR T-site | Li part of AIR T-site | Al part of AIR M-site | Mg part of AIR M-site | Fe2+ part of AIR M-site | Fe3+ part of AIR M-site | Cr part of AIR M-site | V part of AIR M-site | Mn2+ part of AIR M-site | Mn3+ part of AIR M-site | Sc part of AIR M-site | Ni part of AIR M-site | Zn part of AIR M-site | M-site total | T-site total | MonoSum | DivSum at M | Fe3+ | Fe2+ | Channel sum | M sum w Fe | Li
| #DIV/0! | #DIV/0! | #DIV/0! | #DIV/0! |  |  | 0.27 | 0.59 | 0.535 | 0.72 | 0.78 | 0.645 | 0.615 | 0.64 | 0.83 | 0.645 | 0.745 | 0.69 | 0.74 |  | #DIV/0! | #DIV/0! | #DIV/0! | #DIV/0! | #DIV/0! | #DIV/0! | #DIV/0! | #DIV/0! | #DIV/0! | #DIV/0! | #DIV/0! | #DIV/0! | #DIV/0! | 0 | 0 | 0 | 0 | 0 | 0 | 0 | 0 | 0
| Tetrahedrally Trending |  |  |  | Octahedrally Trending |  |  |  | Red, and must also be octahedral | [6 empty] | Emerald |  | Aquamarine |  | Red Beryl |  | Heliodor |  | Goshenite |  | Morganite |  | Unknown True |  | Unknown, Octahedral |  | Unknown, Tetrahedral
a | #DIV/0! |  |  |  | #DIV/0! |  |  |  | #DIV/0! |  |  |  |  | H2O (apfu) |  | 0.4218 |  | 0.4012 |  | 0 |  | ~0.023-0.077 |  | 0.4183 |  | 0.3904 |  | #DIV/0! |  | 0.4075 |  | 0.4137
c | #DIV/0! |  |  |  | #DIV/0! |  |  |  | #DIV/0! |  |  |  |  | H2O (wt.%) |  | 1.4103 |  | 1.3353 |  | 0 |  | ~0.85-2.21 |  | 1.3994 |  | 1.2846 |  | #DIV/0! |  | 1.357 |  | 1.3788
c/a | #DIV/0! |  |  |  | #DIV/0! |  |  |  | #DIV/0! | [20 empty] | VERIFY THESE - may need to yoink some points? Do I use the emerald/aqua and gosh/morg, or recalculate according to the trends presented here. Minor overlap issues.
V | #DIV/0! |  |  |  | #DIV/0! |  |  |  | #DIV/0!
Si poly vol | #DIV/0! |  |  |  | #DIV/0! |  |  |  | #DIV/0!
Si BAV | #DIV/0! |  |  |  | #DIV/0! |  |  |  | #DIV/0!
Si dist ind | #DIV/0! |  |  |  | #DIV/0! |  |  |  | #DIV/0!
Be poly vol | #DIV/0! |  |  |  | #DIV/0! |  |  |  | #DIV/0!
Be BAV | #DIV/0! |  |  |  | #DIV/0! |  |  |  | #DIV/0!
Al poly vol | #DIV/0! |  |  |  | #DIV/0! |  |  |  | #DIV/0!
Al BAV | #DIV/0! |  |  |  | #DIV/0! |  |  |  | #DIV/0!
Al-O2 | #DIV/0! |  |  |  | #DIV/0! |  |  |  | #DIV/0!
Be-O2 | #DIV/0! |  |  |  | #DIV/0! |  |  |  | #DIV/0!
Si-O1a | #DIV/0! |  |  |  | #DIV/0! |  |  |  | #DIV/0!
Si-O1b | #DIV/0! |  |  |  | #DIV/0! |  |  |  | #DIV/0!
Si-O2 | #DIV/0! |  |  |  | #DIV/0! |  |  |  | #DIV/0!
Na(2b)-O1 | #DIV/0! |  |  |  | #DIV/0! |  |  |  | #DIV/0!
Ow(2a)-O2 | #DIV/0! |  |  |  | #DIV/0! |  |  |  | #DIV/0!
O1a-Si-O1b bond angle | #DIV/0! |  |  |  | #DIV/0! |  |  |  | #DIV/0!
O1a-Si-O2 bond angle | #DIV/0! |  |  |  | #DIV/0! |  |  |  | #DIV/0!
O1b-Si-O2 bond angle | #DIV/0! |  |  |  | #DIV/0! |  |  |  | #DIV/0!
O2-Si-O2 bond angle | #DIV/0! |  |  |  | #DIV/0! |  |  |  | #DIV/0!
Si x | #DIV/0! |  |  |  | #DIV/0! |  |  |  | #DIV/0!
Si y | #DIV/0! |  |  |  | #DIV/0! |  |  |  | #DIV/0!
O1 x | #DIV/0! |  |  |  | #DIV/0! |  |  |  | #DIV/0!
O1 y | #DIV/0! |  |  |  | #DIV/0! |  |  |  | #DIV/0!
O2 x | #DIV/0! |  |  |  | #DIV/0! |  |  |  | #DIV/0!
O2 y | #DIV/0! |  |  |  | #DIV/0! |  |  |  | #DIV/0!
O2 z | #DIV/0! |  |  | NOTE the excel sheet may have goofed on the reds here. Try redoing perhaps? | #DIV/0! |  |  |  | #DIV/0!
O2-Be-O2c | #DIV/0! |  |  |  | #DIV/0! |  |  |  | #DIV/0!
O2-Be-O2d | #DIV/0! |  |  |  | #DIV/0! |  |  |  | #DIV/0!
O2-Be-O2e | #DIV/0! |  |  |  | #DIV/0! |  |  |  | #DIV/0!
O2a-Al-O2f | #DIV/0! |  |  |  | #DIV/0! |  |  |  | #DIV/0!
O2a-Al-O2g | #DIV/0! |  |  |  | #DIV/0! |  |  |  | #DIV/0!
O2a-Al-O2h | #DIV/0! |  |  |  | #DIV/0! |  |  |  | #DIV/0!
d (density) | #DIV/0! |  |  |  | #DIV/0! |  |  |  | #DIV/0!