## Лист1
[6 empty] | Laurite-erichmanite series from River Ko 31 Aug 2022 | [20 empty] | Formula | [28 empty] | Sum
Info | sample | mineral | No | Pt | Pd | Rh | Ru | Os | Ir | Fe | Co | Ni | Cu | Ag | Au | S | As | Se | Te | Bi | Pb | Tl | Hg | Sn | Sb | Total | 3 apfu | Pt | Pd | Rh | Ru | Os | Ir | Fe | Co | Ni | Cu | Ag | Au | S | As | Se | Te | Bi | Pb | Tl | Hg | Sn | Sb | Total | [5 empty] | Metals | S+As
R Ko |  |  | Laurite-erichmanite series from River Ko 31 Aug 2022 Rh: 0; Laurite-erichmanite series from River Ko 31 Aug 2022 Ru: 56.43; Laurite-erichmanite series from River Ko 31 Aug 2022 Os: 3.42; Laurite-erichmanite series from River Ko 31 Aug 2022 Ir: 2.09; Laurite-erichmanite series from River Ko 31 Aug 2022 Fe: 0.44; Laurite-erichmanite series from River Ko 31 Aug 2022 Ni: 0.69; Laurite-erichmanite series from River Ko 31 Aug 2022 Cu: 0; Laurite-erichmanite series from River Ko 31 Aug 2022 S: 37.41 | 100.48 |  | 0 | 0 | 0 | 0.94435 | 0.030408 | 0.01839 | 0.013325 | 0 | 0.019882 | 0 | 0 | 0 | 1.9736 | 0 | 0 | 0 | 0 | 0 | 0 | 0 | 0 | 0 | 3 |  | 2021_11_04 | KO-16 | 112a | Spectrum #8 | 1.0264 | 1.9736
R Ko |  |  | Laurite-erichmanite series from River Ko 31 Aug 2022 Rh: 0; Laurite-erichmanite series from River Ko 31 Aug 2022 Ru: 55.49; Laurite-erichmanite series from River Ko 31 Aug 2022 Os: 3.1; Laurite-erichmanite series from River Ko 31 Aug 2022 Ir: 2.38; Laurite-erichmanite series from River Ko 31 Aug 2022 Fe: 0; Laurite-erichmanite series from River Ko 31 Aug 2022 Ni: 0.41; Laurite-erichmanite series from River Ko 31 Aug 2022 S: 36.93 | 98.31 |  | 0 | 0 | 0 | 0.94845 | 0.028152 | 0.02139 | 0 | 0 | 0.012066 | 0 | 0 | 0 | 1.9899 | 0 | 0 | 0 | 0 | 0 | 0 | 0 | 0 | 0 | 3 |  | 2021_11_04 | KO-16 | 112a | #9 | 1.0101 | 1.9899
R Ko |  |  | Laurite-erichmanite series from River Ko 31 Aug 2022 Rh: 0; Laurite-erichmanite series from River Ko 31 Aug 2022 Ru: 52.93; Laurite-erichmanite series from River Ko 31 Aug 2022 Os: 7.9; Laurite-erichmanite series from River Ko 31 Aug 2022 Ir: 2.83; Laurite-erichmanite series from River Ko 31 Aug 2022 Fe: 0.31; Laurite-erichmanite series from River Ko 31 Aug 2022 Ni: 0.73; Laurite-erichmanite series from River Ko 31 Aug 2022 S: 36.92 | 101.62 |  | 0 | 0 | 0 | 0.89801 | 0.071211 | 0.025246 | 0.0095179 | 0 | 0.021325 | 0 | 0 | 0 | 1.9747 | 0 | 0 | 0 | 0 | 0 | 0 | 0 | 0 | 0 | 3 |  | 2021_11_04 | KO-16 | 112a | #10 | 1.0253 | 1.9747
R Ko |  |  | Laurite-erichmanite series from River Ko 31 Aug 2022 Rh: 0; Laurite-erichmanite series from River Ko 31 Aug 2022 Ru: 55.16; Laurite-erichmanite series from River Ko 31 Aug 2022 Os: 3.61; Laurite-erichmanite series from River Ko 31 Aug 2022 Ir: 2.78; Laurite-erichmanite series from River Ko 31 Aug 2022 Fe: 0.3; Laurite-erichmanite series from River Ko 31 Aug 2022 Ni: 0.66; Laurite-erichmanite series from River Ko 31 Aug 2022 S: 36.93 | 99.44 |  | 0 | 0 | 0 | 0.93681 | 0.032575 | 0.024825 | 0.0092204 | 0 | 0.0193 | 0 | 0 | 0 | 1.9773 | 0 | 0 | 0 | 0 | 0 | 0 | 0 | 0 | 0 | 3 |  | 2021_11_04 | KO-16 | 112a | #11 | 1.0227 | 1.9773
R Ko |  |  | Laurite-erichmanite series from River Ko 31 Aug 2022 Rh: 0; Laurite-erichmanite series from River Ko 31 Aug 2022 Ru: 56.09; Laurite-erichmanite series from River Ko 31 Aug 2022 Os: 3.51; Laurite-erichmanite series from River Ko 31 Aug 2022 Ir: 2.44; Laurite-erichmanite series from River Ko 31 Aug 2022 Fe: 0; Laurite-erichmanite series from River Ko 31 Aug 2022 Ni: 0.45; Laurite-erichmanite series from River Ko 31 Aug 2022 S: 37.25 | 99.74 |  | 0 | 0 | 0 | 0.9483 | 0.031529 | 0.021691 | 0 | 0 | 0.0131 | 0 | 0 | 0 | 1.9854 | 0 | 0 | 0 | 0 | 0 | 0 | 0 | 0 | 0 | 3 |  | 2021_11_04 | KO-16 | 112a | #12 | 1.0146 | 1.9854
R Ko |  |  | Laurite-erichmanite series from River Ko 31 Aug 2022 Rh: 0; Laurite-erichmanite series from River Ko 31 Aug 2022 Ru: 53.97; Laurite-erichmanite series from River Ko 31 Aug 2022 Os: 3.1; Laurite-erichmanite series from River Ko 31 Aug 2022 Ir: 2.43; Laurite-erichmanite series from River Ko 31 Aug 2022 Fe: 0.76; Laurite-erichmanite series from River Ko 31 Aug 2022 Ni: 1.37; Laurite-erichmanite series from River Ko 31 Aug 2022 Cu: 0.41; Laurite-erichmanite series from River Ko 31 Aug 2022 S: 36.38 | 98.42 |  | 0 | 0 | 0 | 0.9201 | 0.028079 | 0.021783 | 0.023447 | 0 | 0.040215 | 0.011117 | 0 | 0 | 1.9553 | 0 | 0 | 0 | 0 | 0 | 0 | 0 | 0 | 0 | 3 |  | 2021_11_04 | KO-16 | 112a | #13 | 1.0447 | 1.9553
R Ko |  |  | Laurite-erichmanite series from River Ko 31 Aug 2022 Rh: 0; Laurite-erichmanite series from River Ko 31 Aug 2022 Ru: 55.15; Laurite-erichmanite series from River Ko 31 Aug 2022 Os: 4.37; Laurite-erichmanite series from River Ko 31 Aug 2022 Ir: 2.6; Laurite-erichmanite series from River Ko 31 Aug 2022 Fe: 0.33; Laurite-erichmanite series from River Ko 31 Aug 2022 Ni: 0.68; Laurite-erichmanite series from River Ko 31 Aug 2022 S: 36.83 | 99.96 |  | 0 | 0 | 0 | 0.93626 | 0.039416 | 0.023208 | 0.010138 | 0 | 0.019877 | 0 | 0 | 0 | 1.9711 | 0 | 0 | 0 | 0 | 0 | 0 | 0 | 0 | 0 | 3 |  | 2021_11_04 | KO-16 | 112b | #37 | 1.0289 | 1.9711
R Ko |  |  | Laurite-erichmanite series from River Ko 31 Aug 2022 Rh: 0; Laurite-erichmanite series from River Ko 31 Aug 2022 Ru: 50.64; Laurite-erichmanite series from River Ko 31 Aug 2022 Os: 9.44; Laurite-erichmanite series from River Ko 31 Aug 2022 Ir: 4.54; Laurite-erichmanite series from River Ko 31 Aug 2022 Fe: 0.37; Laurite-erichmanite series from River Ko 31 Aug 2022 Ni: 0.52; Laurite-erichmanite series from River Ko 31 Aug 2022 S: 35.98 | 101.49 |  | 0 | 0 | 0 | 0.87797 | 0.086956 | 0.041387 | 0.011609 | 0 | 0.015523 | 0 | 0 | 0 | 1.9666 | 0 | 0 | 0 | 0 | 0 | 0 | 0 | 0 | 0 | 3 |  | 2021_11_04 | KO-16 | 112b | #38 | 1.0334 | 1.9666
R Ko |  |  | Laurite-erichmanite series from River Ko 31 Aug 2022 Rh: 0; Laurite-erichmanite series from River Ko 31 Aug 2022 Ru: 47.72; Laurite-erichmanite series from River Ko 31 Aug 2022 Os: 7.09; Laurite-erichmanite series from River Ko 31 Aug 2022 Ir: 6.59; Laurite-erichmanite series from River Ko 31 Aug 2022 Fe: 1.25; Laurite-erichmanite series from River Ko 31 Aug 2022 Ni: 1.36; Laurite-erichmanite series from River Ko 31 Aug 2022 S: 36.09 | 100.1 |  | 0 | 0 | 0 | 0.82594 | 0.065198 | 0.059973 | 0.039152 | 0 | 0.040529 | 0 | 0 | 0 | 1.9692 | 0 | 0 | 0 | 0 | 0 | 0 | 0 | 0 | 0 | 3 |  | 2021_11_04 | KO-16 | 112b | #39 | 1.0308 | 1.9692
R Ko |  |  | Laurite-erichmanite series from River Ko 31 Aug 2022 Rh: 0; Laurite-erichmanite series from River Ko 31 Aug 2022 Ru: 53.34; Laurite-erichmanite series from River Ko 31 Aug 2022 Os: 4.44; Laurite-erichmanite series from River Ko 31 Aug 2022 Ir: 2.53; Laurite-erichmanite series from River Ko 31 Aug 2022 Fe: 0.39; Laurite-erichmanite series from River Ko 31 Aug 2022 Ni: 0.8; Laurite-erichmanite series from River Ko 31 Aug 2022 S: 36.21 | 97.71 |  | 0 | 0 | 0 | 0.92355 | 0.040845 | 0.023033 | 0.01222 | 0 | 0.02385 | 0 | 0 | 0 | 1.9765 | 0 | 0 | 0 | 0 | 0 | 0 | 0 | 0 | 0 | 3 |  | 2021_11_04 | KO-16 | 112b | #40 | 1.0235 | 1.9765
R Ko |  |  | Laurite-erichmanite series from River Ko 31 Aug 2022 Rh: 0; Laurite-erichmanite series from River Ko 31 Aug 2022 Ru: 47.09; Laurite-erichmanite series from River Ko 31 Aug 2022 Os: 10.52; Laurite-erichmanite series from River Ko 31 Aug 2022 Ir: 4.02; Laurite-erichmanite series from River Ko 31 Aug 2022 Fe: 0.42; Laurite-erichmanite series from River Ko 31 Aug 2022 Ni: 0.31; Laurite-erichmanite series from River Ko 31 Aug 2022 S: 35.3 | 97.66 |  | 0 | 0 | 0 | 0.84405 | 0.10018 | 0.037887 | 0.013624 | 0 | 0.0095672 | 0 | 0 | 0 | 1.9947 | 0 | 0 | 0 | 0 | 0 | 0 | 0 | 0 | 0 | 3 |  | 2021_11_04 | KO-16 | 112b | #41 | 1.0053 | 1.9947
R Ko |  |  | Laurite-erichmanite series from River Ko 31 Aug 2022 Rh: 0; Laurite-erichmanite series from River Ko 31 Aug 2022 Ru: 43.36; Laurite-erichmanite series from River Ko 31 Aug 2022 Os: 12.94; Laurite-erichmanite series from River Ko 31 Aug 2022 Ir: 3.63; Laurite-erichmanite series from River Ko 31 Aug 2022 Fe: 0.39; Laurite-erichmanite series from River Ko 31 Aug 2022 Ni: 0.29; Laurite-erichmanite series from River Ko 31 Aug 2022 S: 33.51 | 94.12 |  | 0 | 0 | 0 | 0.81816 | 0.12973 | 0.036015 | 0.013317 | 0 | 0.0094218 | 0 | 0 | 0 | 1.9934 | 0 | 0 | 0 | 0 | 0 | 0 | 0 | 0 | 0 | 3 |  | 2021_11_04 | KO-16 | 112c | #63 | 1.0066 | 1.9934
R Ko |  |  | Laurite-erichmanite series from River Ko 31 Aug 2022 Rh: 0; Laurite-erichmanite series from River Ko 31 Aug 2022 Ru: 47.71; Laurite-erichmanite series from River Ko 31 Aug 2022 Os: 11.35; Laurite-erichmanite series from River Ko 31 Aug 2022 Ir: 3.39; Laurite-erichmanite series from River Ko 31 Aug 2022 Fe: 0.28; Laurite-erichmanite series from River Ko 31 Aug 2022 Ni: 0.43; Laurite-erichmanite series from River Ko 31 Aug 2022 S: 35.43 | 98.59 |  | 0 | 0 | 0 | 0.84962 | 0.10739 | 0.031742 | 0.0090234 | 0 | 0.013185 | 0 | 0 | 0 | 1.989 | 0 | 0 | 0 | 0 | 0 | 0 | 0 | 0 | 0 | 3 |  | 2021_11_04 | KO-16 | 112c | #64 | 1.011 | 1.989
R Ko |  |  | Laurite-erichmanite series from River Ko 31 Aug 2022 Rh: 0; Laurite-erichmanite series from River Ko 31 Aug 2022 Ru: 35.89; Laurite-erichmanite series from River Ko 31 Aug 2022 Os: 27.38; Laurite-erichmanite series from River Ko 31 Aug 2022 Ir: 4.01; Laurite-erichmanite series from River Ko 31 Aug 2022 Fe: 0.51; Laurite-erichmanite series from River Ko 31 Aug 2022 Ni: 0.5; Laurite-erichmanite series from River Ko 31 Aug 2022 S: 33.18 | 101.47 |  | 0 | 0 | 0 | 0.67747 | 0.27459 | 0.0398 | 0.017421 | 0 | 0.016251 | 0 | 0 | 0 | 1.9745 | 0 | 0 | 0 | 0 | 0 | 0 | 0 | 0 | 0 | 3 |  | 2021_11_04 | KO-16 | 77a | #94 | 1.0255 | 1.9745
R Ko |  |  | Laurite-erichmanite series from River Ko 31 Aug 2022 Rh: 0; Laurite-erichmanite series from River Ko 31 Aug 2022 Ru: 53.04; Laurite-erichmanite series from River Ko 31 Aug 2022 Os: 4.03; Laurite-erichmanite series from River Ko 31 Aug 2022 Ir: 4.88; Laurite-erichmanite series from River Ko 31 Aug 2022 Fe: 0.35; Laurite-erichmanite series from River Ko 31 Aug 2022 Ni: 0.46; Laurite-erichmanite series from River Ko 31 Aug 2022 S: 37.16 | 99.92 |  | 0 | 0 | 0 | 0.90245 | 0.036431 | 0.043658 | 0.010777 | 0 | 0.013476 | 0 | 0 | 0 | 1.9932 | 0 | 0 | 0 | 0 | 0 | 0 | 0 | 0 | 0 | 3 |  | 2021_11_04 | KO-27 | 3_3a | #100 | 1.0068 | 1.9932
R Ko |  |  | Laurite-erichmanite series from River Ko 31 Aug 2022 Rh: 0; Laurite-erichmanite series from River Ko 31 Aug 2022 Ru: 55.13; Laurite-erichmanite series from River Ko 31 Aug 2022 Os: 3.34; Laurite-erichmanite series from River Ko 31 Aug 2022 Ir: 1.9; Laurite-erichmanite series from River Ko 31 Aug 2022 Fe: 0.38; Laurite-erichmanite series from River Ko 31 Aug 2022 Ni: 0.44; Laurite-erichmanite series from River Ko 31 Aug 2022 S: 36.75 | 97.94 |  | 0 | 0 | 0 | 0.94398 | 0.030386 | 0.017106 | 0.011775 | 0 | 0.012972 | 0 | 0 | 0 | 1.9838 | 0 | 0 | 0 | 0 | 0 | 0 | 0 | 0 | 0 | 3 |  | 2021_11_04 | KO-27 | 3_3a | #101 | 1.0162 | 1.9838
R Ko |  |  | Laurite-erichmanite series from River Ko 31 Aug 2022 Rh: 0; Laurite-erichmanite series from River Ko 31 Aug 2022 Ru: 53.61; Laurite-erichmanite series from River Ko 31 Aug 2022 Os: 4.49; Laurite-erichmanite series from River Ko 31 Aug 2022 Ir: 2.06; Laurite-erichmanite series from River Ko 31 Aug 2022 Fe: 0.65; Laurite-erichmanite series from River Ko 31 Aug 2022 Ni: 0.47; Laurite-erichmanite series from River Ko 31 Aug 2022 S: 36.61 | 97.89 |  | 0 | 0 | 0 | 0.92178 | 0.041018 | 0.018624 | 0.020225 | 0 | 0.013914 | 0 | 0 | 0 | 1.9844 | 0 | 0 | 0 | 0 | 0 | 0 | 0 | 0 | 0 | 3 |  | 2021_11_04 | KO-27 | 3_3a | #102 | 1.0156 | 1.9844
R Ko |  |  | Laurite-erichmanite series from River Ko 31 Aug 2022 Rh: 0; Laurite-erichmanite series from River Ko 31 Aug 2022 Ru: 52.51; Laurite-erichmanite series from River Ko 31 Aug 2022 Os: 4.79; Laurite-erichmanite series from River Ko 31 Aug 2022 Ir: 6.41; Laurite-erichmanite series from River Ko 31 Aug 2022 Fe: 0.48; Laurite-erichmanite series from River Ko 31 Aug 2022 Ni: 0.73; Laurite-erichmanite series from River Ko 31 Aug 2022 S: 37.14 | 102.06 |  | 0 | 0 | 0 | 0.88681 | 0.04298 | 0.056921 | 0.01467 | 0 | 0.021227 | 0 | 0 | 0 | 1.9774 | 0 | 0 | 0 | 0 | 0 | 0 | 0 | 0 | 0 | 3 |  | 2021_11_04 | KO-27 | 3_3a | #103 | 1.0226 | 1.9774
R Ko |  |  | Laurite-erichmanite series from River Ko 31 Aug 2022 Rh: 3.22; Laurite-erichmanite series from River Ko 31 Aug 2022 Ru: 49.99; Laurite-erichmanite series from River Ko 31 Aug 2022 Os: 2.9; Laurite-erichmanite series from River Ko 31 Aug 2022 Ir: 7.69; Laurite-erichmanite series from River Ko 31 Aug 2022 Fe: 0.34; Laurite-erichmanite series from River Ko 31 Aug 2022 Ni: 0.54; Laurite-erichmanite series from River Ko 31 Aug 2022 S: 36.59 | 101.27 |  | 0 | 0 | 0.05402 | 0.85388 | 0.026318 | 0.069066 | 0.01051 | 0 | 0.015882 | 0 | 0 | 0 | 1.9703 | 0 | 0 | 0 | 0 | 0 | 0 | 0 | 0 | 0 | 3 |  | 2021_11_04 | KO-2 | 6_5a | #122 | 1.0297 | 1.9703
R Ko |  |  | Laurite-erichmanite series from River Ko 31 Aug 2022 Rh: 2.64; Laurite-erichmanite series from River Ko 31 Aug 2022 Ru: 50.72; Laurite-erichmanite series from River Ko 31 Aug 2022 Os: 2.93; Laurite-erichmanite series from River Ko 31 Aug 2022 Ir: 6.12; Laurite-erichmanite series from River Ko 31 Aug 2022 Fe: 0.27; Laurite-erichmanite series from River Ko 31 Aug 2022 Ni: 0.4; Laurite-erichmanite series from River Ko 31 Aug 2022 S: 36.56 | 99.64 |  | 0 | 0 | 0.044572 | 0.87187 | 0.02676 | 0.055316 | 0.0083992 | 0 | 0.011839 | 0 | 0 | 0 | 1.9812 | 0 | 0 | 0 | 0 | 0 | 0 | 0 | 0 | 0 | 3 |  | 2021_11_04 | KO-2 | 6_5a | #123 | 1.0188 | 1.9812
R Ko |  |  | Laurite-erichmanite series from River Ko 31 Aug 2022 Rh: 2.62; Laurite-erichmanite series from River Ko 31 Aug 2022 Ru: 51.95; Laurite-erichmanite series from River Ko 31 Aug 2022 Os: 2.6; Laurite-erichmanite series from River Ko 31 Aug 2022 Ir: 6.48; Laurite-erichmanite series from River Ko 31 Aug 2022 Fe: 0.39; Laurite-erichmanite series from River Ko 31 Aug 2022 Ni: 0.57; Laurite-erichmanite series from River Ko 31 Aug 2022 Cu: 0.74; Laurite-erichmanite series from River Ko 31 Aug 2022 S: 36.77 | 102.12 |  | 0 | 0 | 0.043347 | 0.8751 | 0.02327 | 0.057394 | 0.011889 | 0 | 0.016532 | 0.019825 | 0 | 0 | 1.9526 | 0 | 0 | 0 | 0 | 0 | 0 | 0 | 0 | 0 | 3 |  | 2021_11_04 | KO-2 | 6_5a | #129 | 1.0474 | 1.9526
R Ko |  |  | Laurite-erichmanite series from River Ko 31 Aug 2022 Rh: 3.53; Laurite-erichmanite series from River Ko 31 Aug 2022 Ru: 48.59; Laurite-erichmanite series from River Ko 31 Aug 2022 Os: 1.74; Laurite-erichmanite series from River Ko 31 Aug 2022 Ir: 6.26; Laurite-erichmanite series from River Ko 31 Aug 2022 Fe: 1.85; Laurite-erichmanite series from River Ko 31 Aug 2022 Ni: 2.19; Laurite-erichmanite series from River Ko 31 Aug 2022 S: 35.79 | 99.95 |  | 0 | 0 | 0.059023 | 0.8272 | 0.015738 | 0.056035 | 0.056995 | 0 | 0.064194 | 0 | 0 | 0 | 1.9208 | 0 | 0 | 0 | 0 | 0 | 0 | 0 | 0 | 0 | 3 |  | 2021_11_04 | KO-2 | 6_5a | #130 | 1.0792 | 1.9208
R Ko |  |  | Laurite-erichmanite series from River Ko 31 Aug 2022 Rh: 0; Laurite-erichmanite series from River Ko 31 Aug 2022 Ru: 35.83; Laurite-erichmanite series from River Ko 31 Aug 2022 Os: 21.77; Laurite-erichmanite series from River Ko 31 Aug 2022 Ir: 8.41; Laurite-erichmanite series from River Ko 31 Aug 2022 Fe: 0; Laurite-erichmanite series from River Ko 31 Aug 2022 S: 33.2 | 99.21 |  | 0 | 0 | 0 | 0.68691 | 0.22175 | 0.084777 | 0 | 0 | 0 | 0 | 0 | 0 | 2.0066 | 0 | 0 | 0 | 0 | 0 | 0 | 0 | 0 | 0 | 3 |  | 2021_11_04 | KO-2 | 6_5_1 | #139 | 0.99344 | 2.0066
R Ko |  |  | Laurite-erichmanite series from River Ko 31 Aug 2022 Rh: 0; Laurite-erichmanite series from River Ko 31 Aug 2022 Ru: 44.12; Laurite-erichmanite series from River Ko 31 Aug 2022 Os: 14.11; Laurite-erichmanite series from River Ko 31 Aug 2022 Ir: 6.34; Laurite-erichmanite series from River Ko 31 Aug 2022 Fe: 0; Laurite-erichmanite series from River Ko 31 Aug 2022 S: 34.68 | 99.25 |  | 0 | 0 | 0 | 0.8057 | 0.1369 | 0.060877 | 0 | 0 | 0 | 0 | 0 | 0 | 1.9965 | 0 | 0 | 0 | 0 | 0 | 0 | 0 | 0 | 0 | 3 |  | 2021_11_04 | KO-2 | 6_5_1 | #140 | 1.0035 | 1.9965
R Ko |  |  | Laurite-erichmanite series from River Ko 31 Aug 2022 Rh: 0; Laurite-erichmanite series from River Ko 31 Aug 2022 Ru: 33.78; Laurite-erichmanite series from River Ko 31 Aug 2022 Os: 24.58; Laurite-erichmanite series from River Ko 31 Aug 2022 Ir: 9.02; Laurite-erichmanite series from River Ko 31 Aug 2022 Fe: 0; Laurite-erichmanite series from River Ko 31 Aug 2022 S: 32.4 | 99.78 |  | 0 | 0 | 0 | 0.65923 | 0.25486 | 0.092557 | 0 | 0 | 0 | 0 | 0 | 0 | 1.9933 | 0 | 0 | 0 | 0 | 0 | 0 | 0 | 0 | 0 | 3 |  | 2021_11_04 | KO-2 | 6_5_1 | #141 | 1.0067 | 1.9933
R Ko |  |  | Laurite-erichmanite series from River Ko 31 Aug 2022 Rh: 6.68; Laurite-erichmanite series from River Ko 31 Aug 2022 Ru: 49.03; Laurite-erichmanite series from River Ko 31 Aug 2022 Os: 2.68; Laurite-erichmanite series from River Ko 31 Aug 2022 Ir: 5.11; Laurite-erichmanite series from River Ko 31 Aug 2022 Fe: 0.8; Laurite-erichmanite series from River Ko 31 Aug 2022 Ni: 0.8; Laurite-erichmanite series from River Ko 31 Aug 2022 Cu: 0.48; Laurite-erichmanite series from River Ko 31 Aug 2022 S: 36.63 | 102.21 |  | 0 | 0 | 0.1101 | 0.8228 | 0.023895 | 0.04509 | 0.024295 | 0 | 0.023116 | 0.012811 | 0 | 0 | 1.9379 | 0 | 0 | 0 | 0 | 0 | 0 | 0 | 0 | 0 | 3 |  | 2021_11_04 | KO-2 | 6_5_1 | #144 | 1.0621 | 1.9379
R Ko |  |  | Laurite-erichmanite series from River Ko 31 Aug 2022 Rh: 0; Laurite-erichmanite series from River Ko 31 Aug 2022 Ru: 35.49; Laurite-erichmanite series from River Ko 31 Aug 2022 Os: 23.4; Laurite-erichmanite series from River Ko 31 Aug 2022 Ir: 7.86; Laurite-erichmanite series from River Ko 31 Aug 2022 Fe: 0.32; Laurite-erichmanite series from River Ko 31 Aug 2022 Ni: 0.42; Laurite-erichmanite series from River Ko 31 Aug 2022 S: 32.9 | 100.39 |  | 0 | 0 | 0 | 0.67783 | 0.23745 | 0.078933 | 0.01106 | 0 | 0.013812 | 0 | 0 | 0 | 1.9809 | 0 | 0 | 0 | 0 | 0 | 0 | 0 | 0 | 0 | 3 |  | 2021_11_04 | KO-2 | 6_6a | #151 | 1.0191 | 1.9809
R Ko |  |  | Laurite-erichmanite series from River Ko 31 Aug 2022 Rh: 0; Laurite-erichmanite series from River Ko 31 Aug 2022 Ru: 37.15; Laurite-erichmanite series from River Ko 31 Aug 2022 Os: 15.57; Laurite-erichmanite series from River Ko 31 Aug 2022 Ir: 5.92; Laurite-erichmanite series from River Ko 31 Aug 2022 Fe: 0.44; Laurite-erichmanite series from River Ko 31 Aug 2022 Ni: 3.45; Laurite-erichmanite series from River Ko 31 Aug 2022 S: 31.62 | 94.15 |  | 0 | 0 | 0 | 0.71924 | 0.16016 | 0.060265 | 0.015416 | 0 | 0.11501 | 0 | 0 | 0 | 1.9299 | 0 | 0 | 0 | 0 | 0 | 0 | 0 | 0 | 0 | 3 |  | 2021_11_04 | KO-2 | 6_6c | #166 | 1.0701 | 1.9299
R Ko |  |  | Laurite-erichmanite series from River Ko 31 Aug 2022 Rh: 0; Laurite-erichmanite series from River Ko 31 Aug 2022 Ru: 48.17; Laurite-erichmanite series from River Ko 31 Aug 2022 Os: 5.96; Laurite-erichmanite series from River Ko 31 Aug 2022 Ir: 7.75; Laurite-erichmanite series from River Ko 31 Aug 2022 Fe: 0.33; Laurite-erichmanite series from River Ko 31 Aug 2022 Ni: 0.62; Laurite-erichmanite series from River Ko 31 Aug 2022 S: 36.38 | 99.21 |  | 0 | 0 | 0 | 0.84132 | 0.055306 | 0.071172 | 0.01043 | 0 | 0.018645 | 0 | 0 | 0 | 2.0031 | 0 | 0 | 0 | 0 | 0 | 0 | 0 | 0 | 0 | 3 |  | 2021_11_04 | KO-2 | 2_2a | #181 | 0.99688 | 2.0031
R Ko |  |  | Laurite-erichmanite series from River Ko 31 Aug 2022 Rh: 3.21; Laurite-erichmanite series from River Ko 31 Aug 2022 Ru: 24.35; Laurite-erichmanite series from River Ko 31 Aug 2022 Os: 33.17; Laurite-erichmanite series from River Ko 31 Aug 2022 Ir: 9.18; Laurite-erichmanite series from River Ko 31 Aug 2022 Fe: 0; Laurite-erichmanite series from River Ko 31 Aug 2022 S: 30.98 | 100.89 |  | 0 | 0 | 0.064072 | 0.49486 | 0.35815 | 0.098095 | 0 | 0 | 0 | 0 | 0 | 0 | 1.9848 | 0 | 0 | 0 | 0 | 0 | 0 | 0 | 0 | 0 | 3 |  | 2021_11_04 | KO-2 | 3_5 | #194 | 1.0152 | 1.9848
R Ko |  |  | Laurite-erichmanite series from River Ko 31 Aug 2022 Rh: 2.12; Laurite-erichmanite series from River Ko 31 Aug 2022 Ru: 45.26; Laurite-erichmanite series from River Ko 31 Aug 2022 Os: 13.88; Laurite-erichmanite series from River Ko 31 Aug 2022 Ir: 4.57; Laurite-erichmanite series from River Ko 31 Aug 2022 Fe: 0; Laurite-erichmanite series from River Ko 31 Aug 2022 S: 35.47 | 101.3 |  | 0 | 0 | 0.036975 | 0.80372 | 0.13096 | 0.042671 | 0 | 0 | 0 | 0 | 0 | 0 | 1.9857 | 0 | 0 | 0 | 0 | 0 | 0 | 0 | 0 | 0 | 3 |  | 2021_11_04 | KO-2 | 3_5 | #197 | 1.0143 | 1.9857
R Ko |  |  | Laurite-erichmanite series from River Ko 31 Aug 2022 Rh: 3.42; Laurite-erichmanite series from River Ko 31 Aug 2022 Ru: 27.78; Laurite-erichmanite series from River Ko 31 Aug 2022 Os: 31.33; Laurite-erichmanite series from River Ko 31 Aug 2022 Ir: 7.47; Laurite-erichmanite series from River Ko 31 Aug 2022 Fe: 0; Laurite-erichmanite series from River Ko 31 Aug 2022 Ni: 0.43; Laurite-erichmanite series from River Ko 31 Aug 2022 S: 31.55 | 101.98 |  | 0 | 0 | 0.066333 | 0.5486 | 0.32872 | 0.077565 | 0 | 0 | 0.014621 | 0 | 0 | 0 | 1.9642 | 0 | 0 | 0 | 0 | 0 | 0 | 0 | 0 | 0 | 3 |  | 2021_11_04 | KO-2 | 3_5 | #198 | 1.0358 | 1.9642
R Ko |  |  | Laurite-erichmanite series from River Ko 31 Aug 2022 Rh: 0; Laurite-erichmanite series from River Ko 31 Aug 2022 Ru: 45.84; Laurite-erichmanite series from River Ko 31 Aug 2022 Os: 13.43; Laurite-erichmanite series from River Ko 31 Aug 2022 Ir: 3.99; Laurite-erichmanite series from River Ko 31 Aug 2022 Fe: 0; Laurite-erichmanite series from River Ko 31 Aug 2022 Ni: 0.33; Laurite-erichmanite series from River Ko 31 Aug 2022 S: 35.31 | 98.9 |  | 0 | 0 | 0 | 0.82368 | 0.12821 | 0.037697 | 0 | 0 | 0.01021 | 0 | 0 | 0 | 2.0002 | 0 | 0 | 0 | 0 | 0 | 0 | 0 | 0 | 0 | 3 |  | 2021_11_04 | KO-2 | 3_5 | #199 | 0.9998 | 2.0002
R Ko |  |  | Laurite-erichmanite series from River Ko 31 Aug 2022 Rh: 0; Laurite-erichmanite series from River Ko 31 Aug 2022 Ru: 45.7; Laurite-erichmanite series from River Ko 31 Aug 2022 Os: 12.83; Laurite-erichmanite series from River Ko 31 Aug 2022 Ir: 4.49; Laurite-erichmanite series from River Ko 31 Aug 2022 Fe: 0; Laurite-erichmanite series from River Ko 31 Aug 2022 Ni: 0.33; Laurite-erichmanite series from River Ko 31 Aug 2022 S: 35.68 | 99.03 |  | 0 | 0 | 0 | 0.81642 | 0.12178 | 0.042176 | 0 | 0 | 0.010151 | 0 | 0 | 0 | 2.0095 | 0 | 0 | 0 | 0 | 0 | 0 | 0 | 0 | 0 | 3 |  | 2021_11_04 | KO-2 | 3_5 | #200 | 0.99053 | 2.0095
R Ko |  |  | Laurite-erichmanite series from River Ko 31 Aug 2022 Rh: 2.53; Laurite-erichmanite series from River Ko 31 Aug 2022 Ru: 50.3; Laurite-erichmanite series from River Ko 31 Aug 2022 Os: 8.26; Laurite-erichmanite series from River Ko 31 Aug 2022 Ir: 2.98; Laurite-erichmanite series from River Ko 31 Aug 2022 Fe: 0; Laurite-erichmanite series from River Ko 31 Aug 2022 Ni: 0; Laurite-erichmanite series from River Ko 31 Aug 2022 Cu: 0; Laurite-erichmanite series from River Ko 31 Aug 2022 S: 35.83 | 99.9 |  | 0 | 0 | 0.043418 | 0.87888 | 0.076681 | 0.027378 | 0 | 0 | 0 | 0 | 0 | 0 | 1.9736 | 0 | 0 | 0 | 0 | 0 | 0 | 0 | 0 | 0 | 3 |  | 2021_11_04 | KO-2 | 3_5 | #201 | 1.0264 | 1.9736
R Ko |  |  | Laurite-erichmanite series from River Ko 31 Aug 2022 Rh: 0; Laurite-erichmanite series from River Ko 31 Aug 2022 Ru: 47.27; Laurite-erichmanite series from River Ko 31 Aug 2022 Os: 2.82; Laurite-erichmanite series from River Ko 31 Aug 2022 Ir: 8.73; Laurite-erichmanite series from River Ko 31 Aug 2022 Fe: 0.77; Laurite-erichmanite series from River Ko 31 Aug 2022 Ni: 0.96; Laurite-erichmanite series from River Ko 31 Aug 2022 Cu: 0; Laurite-erichmanite series from River Ko 31 Aug 2022 S: 36.02; Laurite-erichmanite series from River Ko 31 Aug 2022 As: 0 | 96.57 |  | 0 | 0 | 0 | 0.83438 | 0.026447 | 0.081024 | 0.024596 | 0 | 0.029176 | 0 | 0 | 0 | 2.0044 | 0 | 0 | 0 | 0 | 0 | 0 | 0 | 0 | 0 | 3 |  | 2020_08_26 | KO-1 | 2020-03-02 | #12 | 0.99562 | 2.0044
R Ko |  |  | Laurite-erichmanite series from River Ko 31 Aug 2022 Ru: 47.75; Laurite-erichmanite series from River Ko 31 Aug 2022 Os: 7.41; Laurite-erichmanite series from River Ko 31 Aug 2022 Ir: 5.67; Laurite-erichmanite series from River Ko 31 Aug 2022 Fe: 0.58; Laurite-erichmanite series from River Ko 31 Aug 2022 Ni: 1.03; Laurite-erichmanite series from River Ko 31 Aug 2022 S: 35.87; Laurite-erichmanite series from River Ko 31 Aug 2022 As: 0 | 98.31 |  | 0 | 0 | 0 | 0.83982 | 0.069243 | 0.052435 | 0.01846 | 0 | 0.031191 | 0 | 0 | 0 | 1.9889 | 0 | 0 | 0 | 0 | 0 | 0 | 0 | 0 | 0 | 3 |  | 2020_08_26 | KO-1 | 2020-03-02 | #13 | 1.0111 | 1.9889
R Ko |  |  | Laurite-erichmanite series from River Ko 31 Aug 2022 Ru: 47.65; Laurite-erichmanite series from River Ko 31 Aug 2022 Os: 4.27; Laurite-erichmanite series from River Ko 31 Aug 2022 Ir: 7.81; Laurite-erichmanite series from River Ko 31 Aug 2022 Fe: 0.41; Laurite-erichmanite series from River Ko 31 Aug 2022 Ni: 3.91; Laurite-erichmanite series from River Ko 31 Aug 2022 S: 35.88; Laurite-erichmanite series from River Ko 31 Aug 2022 As: 0 | 99.93 |  | 0 | 0 | 0 | 0.81867 | 0.038978 | 0.070554 | 0.012748 | 0 | 0.11567 | 0 | 0 | 0 | 1.9434 | 0 | 0 | 0 | 0 | 0 | 0 | 0 | 0 | 0 | 3 |  | 2020_08_26 | KO-1 | 2020-03-02 | #16 | 1.0566 | 1.9434
R Ko |  |  | Laurite-erichmanite series from River Ko 31 Aug 2022 Ru: 50.02; Laurite-erichmanite series from River Ko 31 Aug 2022 Os: 3.66; Laurite-erichmanite series from River Ko 31 Aug 2022 Ir: 5.59; Laurite-erichmanite series from River Ko 31 Aug 2022 Fe: 1.22; Laurite-erichmanite series from River Ko 31 Aug 2022 Ni: 0.89; Laurite-erichmanite series from River Ko 31 Aug 2022 Cu: 0.66; Laurite-erichmanite series from River Ko 31 Aug 2022 S: 36.27; Laurite-erichmanite series from River Ko 31 Aug 2022 As: 0 | 98.31 |  | 0 | 0 | 0 | 0.86224 | 0.03352 | 0.050666 | 0.038058 | 0 | 0.026415 | 0.018094 | 0 | 0 | 1.971 | 0 | 0 | 0 | 0 | 0 | 0 | 0 | 0 | 0 | 3 |  | 2020_08_26 | KO-1 | 2020-03-02 | #17 | 1.029 | 1.971
R Ko |  |  | Laurite-erichmanite series from River Ko 31 Aug 2022 Ru: 43.96; Laurite-erichmanite series from River Ko 31 Aug 2022 Os: 5.68; Laurite-erichmanite series from River Ko 31 Aug 2022 Ir: 10.38; Laurite-erichmanite series from River Ko 31 Aug 2022 Fe: 1.81; Laurite-erichmanite series from River Ko 31 Aug 2022 Ni: 3.08; Laurite-erichmanite series from River Ko 31 Aug 2022 Cu: 1.1; Laurite-erichmanite series from River Ko 31 Aug 2022 S: 35.21; Laurite-erichmanite series from River Ko 31 Aug 2022 As: 0 | 101.22 |  | 0 | 0 | 0 | 0.75896 | 0.052102 | 0.094228 | 0.056551 | 0 | 0.091558 | 0.030204 | 0 | 0 | 1.9164 | 0 | 0 | 0 | 0 | 0 | 0 | 0 | 0 | 0 | 3 |  | 2020_08_26 | KO-1 | 3-5a | #39 | 1.0836 | 1.9164
R Ko |  |  | Laurite-erichmanite series from River Ko 31 Aug 2022 Rh: 3.56; Laurite-erichmanite series from River Ko 31 Aug 2022 Ru: 37.43; Laurite-erichmanite series from River Ko 31 Aug 2022 Os: 6.35; Laurite-erichmanite series from River Ko 31 Aug 2022 Ir: 10.48; Laurite-erichmanite series from River Ko 31 Aug 2022 Fe: 2.78; Laurite-erichmanite series from River Ko 31 Aug 2022 Ni: 1.87; Laurite-erichmanite series from River Ko 31 Aug 2022 Cu: 1.13; Laurite-erichmanite series from River Ko 31 Aug 2022 S: 33.89; Laurite-erichmanite series from River Ko 31 Aug 2022 As: 0 | 97.49 |  | 0 | 0 | 0.062925 | 0.67361 | 0.060717 | 0.099169 | 0.090539 | 0 | 0.057945 | 0.032343 | 0 | 0 | 1.9227 | 0 | 0 | 0 | 0 | 0 | 0 | 0 | 0 | 0 | 3 |  | 2020_08_26 | KO-1 | 4-1a | #72 | 1.0773 | 1.9227
R Ko |  |  | Laurite-erichmanite series from River Ko 31 Aug 2022 Ru: 23.67; Laurite-erichmanite series from River Ko 31 Aug 2022 Os: 31.01; Laurite-erichmanite series from River Ko 31 Aug 2022 Ir: 9.83; Laurite-erichmanite series from River Ko 31 Aug 2022 Ni: 0.31; Laurite-erichmanite series from River Ko 31 Aug 2022 S: 29.54; Laurite-erichmanite series from River Ko 31 Aug 2022 As: 0 | 94.36 |  | 0 | 0 | 0 | 0.51096 | 0.35566 | 0.11157 | 0 | 0 | 0.011522 | 0 | 0 | 0 | 2.0103 | 0 | 0 | 0 | 0 | 0 | 0 | 0 | 0 | 0 | 3 |  | 2020_08_26 | KO-1 | 2020-03-04 | #91 | 0.98972 | 2.0103
R Ko |  |  | Laurite-erichmanite series from River Ko 31 Aug 2022 Ru: 51.37; Laurite-erichmanite series from River Ko 31 Aug 2022 Os: 6.31; Laurite-erichmanite series from River Ko 31 Aug 2022 Ir: 5.11; Laurite-erichmanite series from River Ko 31 Aug 2022 S: 36.35; Laurite-erichmanite series from River Ko 31 Aug 2022 As: 0 | 99.14 |  | 0 | 0 | 0 | 0.89597 | 0.058473 | 0.046863 | 0 | 0 | 0 | 0 | 0 | 0 | 1.9987 | 0 | 0 | 0 | 0 | 0 | 0 | 0 | 0 | 0 | 3 |  | 2020_08_26 | KO-1 | 2020-03-04 | #93 | 1.0013 | 1.9987
R Ko |  |  | Laurite-erichmanite series from River Ko 31 Aug 2022 Ru: 44.73; Laurite-erichmanite series from River Ko 31 Aug 2022 Os: 1.83; Laurite-erichmanite series from River Ko 31 Aug 2022 Ir: 16.94; Laurite-erichmanite series from River Ko 31 Aug 2022 Fe: 0.84; Laurite-erichmanite series from River Ko 31 Aug 2022 Ni: 0.46; Laurite-erichmanite series from River Ko 31 Aug 2022 Cu: 0.71; Laurite-erichmanite series from River Ko 31 Aug 2022 S: 35.5; Laurite-erichmanite series from River Ko 31 Aug 2022 As: 0 | 101.01 |  | 0 | 0 | 0 | 0.78951 | 0.017161 | 0.15722 | 0.026831 | 0 | 0.01398 | 0.019931 | 0 | 0 | 1.9754 | 0 | 0 | 0 | 0 | 0 | 0 | 0 | 0 | 0 | 3 |  | 2020_08_26 | KO-1 | 6-1a | #112 | 1.0246 | 1.9754
R Ko |  |  | Laurite-erichmanite series from River Ko 31 Aug 2022 Ru: 46.61; Laurite-erichmanite series from River Ko 31 Aug 2022 Os: 2.04; Laurite-erichmanite series from River Ko 31 Aug 2022 Ir: 11.09; Laurite-erichmanite series from River Ko 31 Aug 2022 Fe: 1.78; Laurite-erichmanite series from River Ko 31 Aug 2022 Ni: 0.54; Laurite-erichmanite series from River Ko 31 Aug 2022 Cu: 2.58; Laurite-erichmanite series from River Ko 31 Aug 2022 S: 35.84; Laurite-erichmanite series from River Ko 31 Aug 2022 As: 0 | 100.48 |  | 0 | 0 | 0 | 0.8001 | 0.018605 | 0.1001 | 0.055295 | 0 | 0.01596 | 0.070435 | 0 | 0 | 1.9395 | 0 | 0 | 0 | 0 | 0 | 0 | 0 | 0 | 0 | 3 |  | 2020_08_26 | KO-1 | 6-1a | #113 | 1.0605 | 1.9395
R Ko |  |  | Laurite-erichmanite series from River Ko 31 Aug 2022 Ru: 42.91; Laurite-erichmanite series from River Ko 31 Aug 2022 Os: 3.18; Laurite-erichmanite series from River Ko 31 Aug 2022 Ir: 18.15; Laurite-erichmanite series from River Ko 31 Aug 2022 Fe: 1.49; Laurite-erichmanite series from River Ko 31 Aug 2022 Ni: 0.54; Laurite-erichmanite series from River Ko 31 Aug 2022 Cu: 1.51; Laurite-erichmanite series from River Ko 31 Aug 2022 S: 35.38; Laurite-erichmanite series from River Ko 31 Aug 2022 As: 0 | 103.16 |  | 0 | 0 | 0 | 0.74971 | 0.029519 | 0.16674 | 0.047111 | 0 | 0.016245 | 0.041958 | 0 | 0 | 1.9487 | 0 | 0 | 0 | 0 | 0 | 0 | 0 | 0 | 0 | 3 |  | 2020_08_26 | KO-1 | 6-1a | #115 | 1.0513 | 1.9487
R Ko |  |  | Laurite-erichmanite series from River Ko 31 Aug 2022 Ru: 28.22; Laurite-erichmanite series from River Ko 31 Aug 2022 Os: 21.69; Laurite-erichmanite series from River Ko 31 Aug 2022 Ir: 12.67; Laurite-erichmanite series from River Ko 31 Aug 2022 Ni: 0.39; Laurite-erichmanite series from River Ko 31 Aug 2022 S: 28.18; Laurite-erichmanite series from River Ko 31 Aug 2022 As: 4.68 | 95.83 |  | 0 | 0 | 0 | 0.59524 | 0.24307 | 0.14052 | 0 | 0 | 0.014164 | 0 | 0 | 0 | 1.8738 | 0.13317 | 0 | 0 | 0 | 0 | 0 | 0 | 0 | 0 | 3 |  | 2020_08_26 | KO-1 | 2020-01-07 | #140 | 0.99299 | 2.007
R Ko |  |  | Laurite-erichmanite series from River Ko 31 Aug 2022 Ru: 39.61; Laurite-erichmanite series from River Ko 31 Aug 2022 Os: 14.6; Laurite-erichmanite series from River Ko 31 Aug 2022 Ir: 10.31; Laurite-erichmanite series from River Ko 31 Aug 2022 S: 33.74; Laurite-erichmanite series from River Ko 31 Aug 2022 As: 0 | 98.26 |  | 0 | 0 | 0 | 0.74663 | 0.14622 | 0.10218 | 0 | 0 | 0 | 0 | 0 | 0 | 2.005 | 0 | 0 | 0 | 0 | 0 | 0 | 0 | 0 | 0 | 3 |  | 2020_08_26 | KO-1 | 2020-01-08 | #147 | 0.99504 | 2.005
R Ko |  |  | Laurite-erichmanite series from River Ko 31 Aug 2022 Ru: 38.98; Laurite-erichmanite series from River Ko 31 Aug 2022 Os: 13.53; Laurite-erichmanite series from River Ko 31 Aug 2022 Ir: 11.73; Laurite-erichmanite series from River Ko 31 Aug 2022 S: 33.44; Laurite-erichmanite series from River Ko 31 Aug 2022 As: 0 | 97.68 |  | 0 | 0 | 0 | 0.74127 | 0.1367 | 0.11729 | 0 | 0 | 0 | 0 | 0 | 0 | 2.0047 | 0 | 0 | 0 | 0 | 0 | 0 | 0 | 0 | 0 | 3 |  | 2020_08_26 | KO-1 | 2020-01-08 | #148 | 0.99526 | 2.0047
R Ko |  |  | Laurite-erichmanite series from River Ko 31 Aug 2022 Ru: 41.62; Laurite-erichmanite series from River Ko 31 Aug 2022 Os: 14.35; Laurite-erichmanite series from River Ko 31 Aug 2022 Ir: 6.37; Laurite-erichmanite series from River Ko 31 Aug 2022 S: 33.95; Laurite-erichmanite series from River Ko 31 Aug 2022 As: 0 | 96.29 |  | 0 | 0 | 0 | 0.78222 | 0.14329 | 0.062949 | 0 | 0 | 0 | 0 | 0 | 0 | 2.0115 | 0 | 0 | 0 | 0 | 0 | 0 | 0 | 0 | 0 | 3 |  | 2020_08_26 | KO-1 | 2020-01-08 | #150 | 0.98847 | 2.0115
R Ko |  |  | Laurite-erichmanite series from River Ko 31 Aug 2022 Ru: 50.7; Laurite-erichmanite series from River Ko 31 Aug 2022 Os: 5.23; Laurite-erichmanite series from River Ko 31 Aug 2022 Ir: 5.3; Laurite-erichmanite series from River Ko 31 Aug 2022 S: 35.98; Laurite-erichmanite series from River Ko 31 Aug 2022 As: 0 | 97.21 |  | 0 | 0 | 0 | 0.89632 | 0.049125 | 0.049267 | 0 | 0 | 0 | 0 | 0 | 0 | 2.0053 | 0 | 0 | 0 | 0 | 0 | 0 | 0 | 0 | 0 | 3 |  | 2020_08_26 | KO-1 | 2020-01-08 | #151 | 0.99471 | 2.0053
R Ko |  |  | Laurite-erichmanite series from River Ko 31 Aug 2022 Ru: 42.85; Laurite-erichmanite series from River Ko 31 Aug 2022 Os: 8.89; Laurite-erichmanite series from River Ko 31 Aug 2022 Ir: 10.38; Laurite-erichmanite series from River Ko 31 Aug 2022 S: 34.2; Laurite-erichmanite series from River Ko 31 Aug 2022 As: 0 | 96.32 |  | 0 | 0 | 0 | 0.7992 | 0.088095 | 0.1018 | 0 | 0 | 0 | 0 | 0 | 0 | 2.0109 | 0 | 0 | 0 | 0 | 0 | 0 | 0 | 0 | 0 | 3 |  | 2020_08_26 | KO-1 | 2020-02-08 | #158 | 0.98909 | 2.0109
R Ko |  |  | Laurite-erichmanite series from River Ko 31 Aug 2022 Ru: 44.36; Laurite-erichmanite series from River Ko 31 Aug 2022 Os: 10.41; Laurite-erichmanite series from River Ko 31 Aug 2022 Ir: 8.72; Laurite-erichmanite series from River Ko 31 Aug 2022 S: 34.68; Laurite-erichmanite series from River Ko 31 Aug 2022 As: 0 | 98.17 |  | 0 | 0 | 0 | 0.81243 | 0.10129 | 0.083972 | 0 | 0 | 0 | 0 | 0 | 0 | 2.0023 | 0 | 0 | 0 | 0 | 0 | 0 | 0 | 0 | 0 | 3 |  | 2020_08_26 | KO-1 | 2020-02-08 | #161 | 0.99769 | 2.0023
R Ko |  |  | Laurite-erichmanite series from River Ko 31 Aug 2022 Ru: 42.42; Laurite-erichmanite series from River Ko 31 Aug 2022 Os: 9.38; Laurite-erichmanite series from River Ko 31 Aug 2022 Ir: 10.94; Laurite-erichmanite series from River Ko 31 Aug 2022 S: 34.56; Laurite-erichmanite series from River Ko 31 Aug 2022 As: 0 | 97.3 |  | 0 | 0 | 0 | 0.78504 | 0.092228 | 0.10645 | 0 | 0 | 0 | 0 | 0 | 0 | 2.0163 | 0 | 0 | 0 | 0 | 0 | 0 | 0 | 0 | 0 | 3 |  | 2020_08_26 | KO-1 | 2020-02-08 | #164 | 0.98372 | 2.0163
R Ko |  |  | Laurite-erichmanite series from River Ko 31 Aug 2022 Ru: 45.39; Laurite-erichmanite series from River Ko 31 Aug 2022 Os: 1.16; Laurite-erichmanite series from River Ko 31 Aug 2022 Ir: 8.79; Laurite-erichmanite series from River Ko 31 Aug 2022 Fe: 2.48; Laurite-erichmanite series from River Ko 31 Aug 2022 Ni: 2.19; Laurite-erichmanite series from River Ko 31 Aug 2022 Cu: 1.11; Laurite-erichmanite series from River Ko 31 Aug 2022 S: 35.12; Laurite-erichmanite series from River Ko 31 Aug 2022 As: 0 | 96.24 |  | 0 | 0 | 0 | 0.7946 | 0.010789 | 0.08091 | 0.078567 | 0 | 0.066011 | 0.030904 | 0 | 0 | 1.9382 | 0 | 0 | 0 | 0 | 0 | 0 | 0 | 0 | 0 | 3 |  | 2020_08_26 | KO-1 | 8-3b | #176 | 1.0618 | 1.9382
R Ko |  |  | Laurite-erichmanite series from River Ko 31 Aug 2022 Ru: 50.67; Laurite-erichmanite series from River Ko 31 Aug 2022 Os: 8.22; Laurite-erichmanite series from River Ko 31 Aug 2022 Ir: 2.43; Laurite-erichmanite series from River Ko 31 Aug 2022 Fe: 0.5; Laurite-erichmanite series from River Ko 31 Aug 2022 S: 35.73; Laurite-erichmanite series from River Ko 31 Aug 2022 As: 0.45 | 98 |  | 0 | 0 | 0 | 0.89173 | 0.076859 | 0.022486 | 0.015924 | 0 | 0 | 0 | 0 | 0 | 1.9823 | 0.010683 | 0 | 0 | 0 | 0 | 0 | 0 | 0 | 0 | 3 |  | 2020_08_26 | KO-1 | 2020-01-09 | #195 | 1.007 | 1.993
R Ko |  |  | Laurite-erichmanite series from River Ko 31 Aug 2022 Ru: 44.89; Laurite-erichmanite series from River Ko 31 Aug 2022 Os: 10.04; Laurite-erichmanite series from River Ko 31 Aug 2022 Ir: 7.6; Laurite-erichmanite series from River Ko 31 Aug 2022 S: 34.8; Laurite-erichmanite series from River Ko 31 Aug 2022 As: 0 | 97.33 |  | 0 | 0 | 0 | 0.82152 | 0.097621 | 0.073132 | 0 | 0 | 0 | 0 | 0 | 0 | 2.0077 | 0 | 0 | 0 | 0 | 0 | 0 | 0 | 0 | 0 | 3 |  | 2020_08_26 | KO-1 | 9-2b | #204 | 0.99227 | 2.0077
R Ko |  |  | Laurite-erichmanite series from River Ko 31 Aug 2022 Ru: 51.61; Laurite-erichmanite series from River Ko 31 Aug 2022 Os: 4.33; Laurite-erichmanite series from River Ko 31 Aug 2022 Ir: 4.54; Laurite-erichmanite series from River Ko 31 Aug 2022 S: 36.13; Laurite-erichmanite series from River Ko 31 Aug 2022 As: 0 | 96.61 |  | 0 | 0 | 0 | 0.9097 | 0.040551 | 0.042077 | 0 | 0 | 0 | 0 | 0 | 0 | 2.0077 | 0 | 0 | 0 | 0 | 0 | 0 | 0 | 0 | 0 | 3 |  | 2020_08_26 | KO-1 | 2020-03-09 | #212 | 0.99233 | 2.0077
R Ko |  |  | Laurite-erichmanite series from River Ko 31 Aug 2022 Ru: 47.61; Laurite-erichmanite series from River Ko 31 Aug 2022 Os: 6.33; Laurite-erichmanite series from River Ko 31 Aug 2022 Ir: 7.55; Laurite-erichmanite series from River Ko 31 Aug 2022 S: 35.5; Laurite-erichmanite series from River Ko 31 Aug 2022 As: 0 | 96.99 |  | 0 | 0 | 0 | 0.856 | 0.060468 | 0.071375 | 0 | 0 | 0 | 0 | 0 | 0 | 2.0122 | 0 | 0 | 0 | 0 | 0 | 0 | 0 | 0 | 0 | 3 |  | 2020_08_26 | KO-1 | 2020-03-09 | #213 | 0.98784 | 2.0122
R Ko |  |  | Laurite-erichmanite series from River Ko 31 Aug 2022 Ru: 33.25; Laurite-erichmanite series from River Ko 31 Aug 2022 Os: 19.57; Laurite-erichmanite series from River Ko 31 Aug 2022 Ir: 11.36; Laurite-erichmanite series from River Ko 31 Aug 2022 S: 31.25; Laurite-erichmanite series from River Ko 31 Aug 2022 As: 3.73 | 99.16 |  | 0 | 0 | 0 | 0.65124 | 0.20365 | 0.11699 | 0 | 0 | 0 | 0 | 0 | 0 | 1.9296 | 0.098554 | 0 | 0 | 0 | 0 | 0 | 0 | 0 | 0 | 3 |  | 2020_08_26 | KO-1 | 2020-03-09 | #214 | 0.97188 | 2.0281
R Ko |  |  | Laurite-erichmanite series from River Ko 31 Aug 2022 Ru: 39.46; Laurite-erichmanite series from River Ko 31 Aug 2022 Os: 7.12; Laurite-erichmanite series from River Ko 31 Aug 2022 Ir: 15.7; Laurite-erichmanite series from River Ko 31 Aug 2022 S: 31.39; Laurite-erichmanite series from River Ko 31 Aug 2022 As: 4.32 | 97.99 |  | 0 | 0 | 0 | 0.75747 | 0.072616 | 0.15846 | 0 | 0 | 0 | 0 | 0 | 0 | 1.8996 | 0.11187 | 0 | 0 | 0 | 0 | 0 | 0 | 0 | 0 | 3 |  | 2020_08_26 | KO-1 | 2020-03-09 | #215 | 0.98855 | 2.0115
R Ko |  |  | Laurite-erichmanite series from River Ko 31 Aug 2022 Ru: 55.95; Laurite-erichmanite series from River Ko 31 Aug 2022 Os: 2.06; Laurite-erichmanite series from River Ko 31 Aug 2022 Ir: 2.46; Laurite-erichmanite series from River Ko 31 Aug 2022 S: 37.3; Laurite-erichmanite series from River Ko 31 Aug 2022 As: 0 | 97.77 |  | 0 | 0 | 0 | 0.95409 | 0.018664 | 0.022057 | 0 | 0 | 0 | 0 | 0 | 0 | 2.0052 | 0 | 0 | 0 | 0 | 0 | 0 | 0 | 0 | 0 | 3 |  | 2020_08_26 | KO-1 | 2020-03-09 | #217 | 0.99481 | 2.0052
R Ko |  |  | Laurite-erichmanite series from River Ko 31 Aug 2022 Ru: 38.34; Laurite-erichmanite series from River Ko 31 Aug 2022 Os: 10.46; Laurite-erichmanite series from River Ko 31 Aug 2022 Ir: 13.01; Laurite-erichmanite series from River Ko 31 Aug 2022 S: 31.91; Laurite-erichmanite series from River Ko 31 Aug 2022 As: 2.85 | 96.57 |  | 0 | 0 | 0 | 0.7412 | 0.10744 | 0.13225 | 0 | 0 | 0 | 0 | 0 | 0 | 1.9448 | 0.074327 | 0 | 0 | 0 | 0 | 0 | 0 | 0 | 0 | 3 |  | 2020_08_26 | KO-1 | 2020-03-09 | #218 | 0.98089 | 2.0191
R Ko |  |  | Laurite-erichmanite series from River Ko 31 Aug 2022 Ru: 54.21; Laurite-erichmanite series from River Ko 31 Aug 2022 Os: 1.67; Laurite-erichmanite series from River Ko 31 Aug 2022 Ir: 4.47; Laurite-erichmanite series from River Ko 31 Aug 2022 S: 37.32; Laurite-erichmanite series from River Ko 31 Aug 2022 As: 0 | 97.67 |  | 0 | 0 | 0 | 0.92878 | 0.015202 | 0.040269 | 0 | 0 | 0 | 0 | 0 | 0 | 2.0157 | 0 | 0 | 0 | 0 | 0 | 0 | 0 | 0 | 0 | 3 |  | 2020_08_26 | KO-1 | 2020-03-09 | #222 | 0.98425 | 2.0157
R Ko |  |  | Laurite-erichmanite series from River Ko 31 Aug 2022 Ru: 35.73; Laurite-erichmanite series from River Ko 31 Aug 2022 Os: 13.03; Laurite-erichmanite series from River Ko 31 Aug 2022 Ir: 14.22; Laurite-erichmanite series from River Ko 31 Aug 2022 S: 31.02; Laurite-erichmanite series from River Ko 31 Aug 2022 As: 3.3 | 97.3 |  | 0 | 0 | 0 | 0.70347 | 0.1363 | 0.14721 | 0 | 0 | 0 | 0 | 0 | 0 | 1.9254 | 0.087648 | 0 | 0 | 0 | 0 | 0 | 0 | 0 | 0 | 3 |  | 2020_08_26 | KO-1 | 2020-03-09 | #224 | 0.98698 | 2.013
R Ko |  |  | Laurite-erichmanite series from River Ko 31 Aug 2022 Ru: 54.89; Laurite-erichmanite series from River Ko 31 Aug 2022 Os: 2.44; Laurite-erichmanite series from River Ko 31 Aug 2022 Ir: 3.79; Laurite-erichmanite series from River Ko 31 Aug 2022 S: 37.76; Laurite-erichmanite series from River Ko 31 Aug 2022 As: 0 | 98.88 |  | 0 | 0 | 0 | 0.92919 | 0.021945 | 0.033735 | 0 | 0 | 0 | 0 | 0 | 0 | 2.0151 | 0 | 0 | 0 | 0 | 0 | 0 | 0 | 0 | 0 | 3 |  | 2020_08_26 | KO-1 | 2020-03-09 | #225 | 0.98487 | 2.0151
R Ko |  |  | Laurite-erichmanite series from River Ko 31 Aug 2022 Ru: 38.16; Laurite-erichmanite series from River Ko 31 Aug 2022 Os: 12.81; Laurite-erichmanite series from River Ko 31 Aug 2022 Ir: 11.38; Laurite-erichmanite series from River Ko 31 Aug 2022 S: 32.2; Laurite-erichmanite series from River Ko 31 Aug 2022 As: 2.25 | 96.8 |  | 0 | 0 | 0 | 0.73622 | 0.13131 | 0.11544 | 0 | 0 | 0 | 0 | 0 | 0 | 1.9585 | 0.05856 | 0 | 0 | 0 | 0 | 0 | 0 | 0 | 0 | 3 |  | 2020_08_26 | KO-1 | 2020-03-09 | #226 | 0.98298 | 2.017
R Ko |  |  | Laurite-erichmanite series from River Ko 31 Aug 2022 Ru: 55.81; Laurite-erichmanite series from River Ko 31 Aug 2022 Os: 2.07; Laurite-erichmanite series from River Ko 31 Aug 2022 Ir: 3.56; Laurite-erichmanite series from River Ko 31 Aug 2022 Ni: 0.3; Laurite-erichmanite series from River Ko 31 Aug 2022 S: 37.44; Laurite-erichmanite series from River Ko 31 Aug 2022 As: 0 | 99.18 |  | 0 | 0 | 0 | 0.94418 | 0.018606 | 0.031668 | 0 | 0 | 0.0087387 | 0 | 0 | 0 | 1.9968 | 0 | 0 | 0 | 0 | 0 | 0 | 0 | 0 | 0 | 3 |  | 2020_08_26 | KO-1 | 10-1a | #227 | 1.0032 | 1.9968
R Ko |  |  | Laurite-erichmanite series from River Ko 31 Aug 2022 Ru: 55.93; Laurite-erichmanite series from River Ko 31 Aug 2022 Os: 1.91; Laurite-erichmanite series from River Ko 31 Aug 2022 Ir: 3.54; Laurite-erichmanite series from River Ko 31 Aug 2022 Ni: 0.47; Laurite-erichmanite series from River Ko 31 Aug 2022 S: 37.58; Laurite-erichmanite series from River Ko 31 Aug 2022 As: 0 | 99.43 |  | 0 | 0 | 0 | 0.94218 | 0.017095 | 0.031356 | 0 | 0 | 0.013632 | 0 | 0 | 0 | 1.9957 | 0 | 0 | 0 | 0 | 0 | 0 | 0 | 0 | 0 | 3 |  | 2020_08_26 | KO-1 | 10-1a | #228 | 1.0043 | 1.9957
R Ko |  |  | Laurite-erichmanite series from River Ko 31 Aug 2022 Rh: 0; Laurite-erichmanite series from River Ko 31 Aug 2022 Ru: 47.5; Laurite-erichmanite series from River Ko 31 Aug 2022 Os: 7.99; Laurite-erichmanite series from River Ko 31 Aug 2022 Ir: 5.51; Laurite-erichmanite series from River Ko 31 Aug 2022 Fe: 0; Laurite-erichmanite series from River Ko 31 Aug 2022 Ni: 0.35; Laurite-erichmanite series from River Ko 31 Aug 2022 Cu: 0; Laurite-erichmanite series from River Ko 31 Aug 2022 S: 35.46; Laurite-erichmanite series from River Ko 31 Aug 2022 As: 0 | 96.81 |  | 0 | 0 | 0 | 0.85312 | 0.076244 | 0.052035 | 0 | 0 | 0.010824 | 0 | 0 | 0 | 2.0078 | 0 | 0 | 0 | 0 | 0 | 0 | 0 | 0 | 0 | 3 |  | 2020_08_26 | KO-2 | 3-4a | #245 | 0.99222 | 2.0078
R Ko |  |  | Pt: 0; Laurite-erichmanite series from River Ko 31 Aug 2022 Rh: 4.87; Laurite-erichmanite series from River Ko 31 Aug 2022 Ru: 36.05; Laurite-erichmanite series from River Ko 31 Aug 2022 Os: 1.75; Laurite-erichmanite series from River Ko 31 Aug 2022 Ir: 8.25; Laurite-erichmanite series from River Ko 31 Aug 2022 Fe: 2.89; Laurite-erichmanite series from River Ko 31 Aug 2022 Ni: 5.3; Laurite-erichmanite series from River Ko 31 Aug 2022 Cu: 3.34; Laurite-erichmanite series from River Ko 31 Aug 2022 S: 32.7; Laurite-erichmanite series from River Ko 31 Aug 2022 As: 0 | 95.15 |  | 0 | 0 | 0.08498 | 0.64049 | 0.016519 | 0.07707 | 0.092918 | 0 | 0.16213 | 0.094375 | 0 | 0 | 1.8315 | 0 | 0 | 0 | 0 | 0 | 0 | 0 | 0 | 0 | 3 |  | 2020_08_28 | Ко-2 | 1_2 | #13 | 1.1685 | 1.8315
R Ko |  |  | Laurite-erichmanite series from River Ko 31 Aug 2022 Rh: 2.59; Laurite-erichmanite series from River Ko 31 Aug 2022 Ru: 39.44; Laurite-erichmanite series from River Ko 31 Aug 2022 Os: 2; Laurite-erichmanite series from River Ko 31 Aug 2022 Ir: 7.58; Laurite-erichmanite series from River Ko 31 Aug 2022 Fe: 3.16; Laurite-erichmanite series from River Ko 31 Aug 2022 Ni: 2.89; Laurite-erichmanite series from River Ko 31 Aug 2022 Cu: 4.07; Laurite-erichmanite series from River Ko 31 Aug 2022 S: 33.8 | 95.53 |  | 0 | 0 | 0.044692 | 0.69292 | 0.018669 | 0.070023 | 0.10047 | 0 | 0.087424 | 0.11372 | 0 | 0 | 1.8721 | 0 | 0 | 0 | 0 | 0 | 0 | 0 | 0 | 0 | 3 |  | 2020_08_28 | Ко-2 | 1_2 | #15 | 1.1279 | 1.8721
R Ko |  |  | Laurite-erichmanite series from River Ko 31 Aug 2022 Rh: 1.92; Laurite-erichmanite series from River Ko 31 Aug 2022 Ru: 48.27; Laurite-erichmanite series from River Ko 31 Aug 2022 Os: 4.81; Laurite-erichmanite series from River Ko 31 Aug 2022 Ir: 8.88; Laurite-erichmanite series from River Ko 31 Aug 2022 Fe: 0.47; Laurite-erichmanite series from River Ko 31 Aug 2022 Ni: 0.54; Laurite-erichmanite series from River Ko 31 Aug 2022 S: 36.45 | 101.34 |  | 0 | 0 | 0.0325 | 0.8319 | 0.044044 | 0.08047 | 0.014659 | 0 | 0.016024 | 0 | 0 | 0 | 1.9804 | 0 | 0 | 0 | 0 | 0 | 0 | 0 | 0 | 0 | 3 |  | 2020_08_28 | Ко-2 | 2_2a | #28 | 1.0196 | 1.9804
R Ko |  |  | Laurite-erichmanite series from River Ko 31 Aug 2022 Rh: 3.89; Laurite-erichmanite series from River Ko 31 Aug 2022 Ru: 34.07; Laurite-erichmanite series from River Ko 31 Aug 2022 Os: 6.79; Laurite-erichmanite series from River Ko 31 Aug 2022 Ir: 6.94; Laurite-erichmanite series from River Ko 31 Aug 2022 Fe: 6.92; Laurite-erichmanite series from River Ko 31 Aug 2022 Ni: 6.99; Laurite-erichmanite series from River Ko 31 Aug 2022 S: 33.77; Laurite-erichmanite series from River Ko 31 Aug 2022 As: 0.47 | 99.84 |  | 0 | 0 | 0.064829 | 0.57811 | 0.061214 | 0.061919 | 0.21249 | 0 | 0.20422 | 0 | 0 | 0 | 1.8065 | 0.010758 | 0 | 0 | 0 | 0 | 0 | 0 | 0 | 0 | 3 |  | 2020_08_28 | Ко-2 | 2_2b | #37 | 1.1828 | 1.8172
R Ko |  |  | Laurite-erichmanite series from River Ko 31 Aug 2022 Ru: 56.32; Laurite-erichmanite series from River Ko 31 Aug 2022 Ir: 2.19; Laurite-erichmanite series from River Ko 31 Aug 2022 Fe: 0.31; Laurite-erichmanite series from River Ko 31 Aug 2022 Ni: 0.46; Laurite-erichmanite series from River Ko 31 Aug 2022 S: 37.02 | 96.3 |  | 0 | 0 | 0 | 0.96256 | 0 | 0.01968 | 0.009588 | 0 | 0.013537 | 0 | 0 | 0 | 1.9946 | 0 | 0 | 0 | 0 | 0 | 0 | 0 | 0 | 0 | 3 |  | 2020_08_28 | Ко-2 | 3_2 | #44 | 1.0054 | 1.9946
R Ko |  |  | Laurite-erichmanite series from River Ko 31 Aug 2022 Rh: 7.99; Laurite-erichmanite series from River Ko 31 Aug 2022 Ru: 41.21; Laurite-erichmanite series from River Ko 31 Aug 2022 Ir: 2.52; Laurite-erichmanite series from River Ko 31 Aug 2022 Fe: 5.18; Laurite-erichmanite series from River Ko 31 Aug 2022 Ni: 5.07; Laurite-erichmanite series from River Ko 31 Aug 2022 Cu: 1.06; Laurite-erichmanite series from River Ko 31 Aug 2022 S: 35.74 | 98.77 |  | 0 | 0 | 0.12876 | 0.67615 | 0 | 0.02174 | 0.15381 | 0 | 0.14323 | 0.02766 | 0 | 0 | 1.8487 | 0 | 0 | 0 | 0 | 0 | 0 | 0 | 0 | 0 | 3 |  | 2020_08_28 | Ко-2 | 3_3 | #56 | 1.1513 | 1.8487
R Ko |  |  | Laurite-erichmanite series from River Ko 31 Aug 2022 Rh: 2.13; Laurite-erichmanite series from River Ko 31 Aug 2022 Ru: 46.5; Laurite-erichmanite series from River Ko 31 Aug 2022 Os: 9.91; Laurite-erichmanite series from River Ko 31 Aug 2022 Ir: 4.5; Laurite-erichmanite series from River Ko 31 Aug 2022 S: 35.15 | 98.19 |  | 0 | 0 | 0.037573 | 0.83516 | 0.094565 | 0.042496 | 0 | 0 | 0 | 0 | 0 | 0 | 1.9902 | 0 | 0 | 0 | 0 | 0 | 0 | 0 | 0 | 0 | 3 |  | 2020_08_28 | Ко-2 | 3_5 | #60 | 1.0098 | 1.9902
R Ko |  |  | Laurite-erichmanite series from River Ko 31 Aug 2022 Ru: 50.62; Laurite-erichmanite series from River Ko 31 Aug 2022 Os: 6.68; Laurite-erichmanite series from River Ko 31 Aug 2022 Ir: 3.91; Laurite-erichmanite series from River Ko 31 Aug 2022 S: 36.53 | 97.74 |  | 0 | 0 | 0 | 0.88607 | 0.062125 | 0.035987 | 0 | 0 | 0 | 0 | 0 | 0 | 2.0158 | 0 | 0 | 0 | 0 | 0 | 0 | 0 | 0 | 0 | 3 |  | 2020_08_28 | Ко-2 | 3_5 | #62 | 0.98418 | 2.0158
R Ko |  |  | Laurite-erichmanite series from River Ko 31 Aug 2022 Ru: 56.7; Laurite-erichmanite series from River Ko 31 Aug 2022 Ir: 2.04; Laurite-erichmanite series from River Ko 31 Aug 2022 Ni: 0.46; Laurite-erichmanite series from River Ko 31 Aug 2022 S: 37.52 | 96.72 |  | 0 | 0 | 0 | 0.96185 | 0 | 0.018196 | 0 | 0 | 0.013436 | 0 | 0 | 0 | 2.0065 | 0 | 0 | 0 | 0 | 0 | 0 | 0 | 0 | 0 | 3 |  | 2020_08_28 | Ко-2 | 4_3 | #85 | 0.99348 | 2.0065
R Ko |  |  | Laurite-erichmanite series from River Ko 31 Aug 2022 Rh: 3.94; Laurite-erichmanite series from River Ko 31 Aug 2022 Ru: 52.56; Laurite-erichmanite series from River Ko 31 Aug 2022 Ir: 2.12; Laurite-erichmanite series from River Ko 31 Aug 2022 Fe: 0.3; Laurite-erichmanite series from River Ko 31 Aug 2022 Ni: 0.49; Laurite-erichmanite series from River Ko 31 Aug 2022 S: 35.04 | 94.45 |  | 0 | 0 | 0.068533 | 0.93084 | 0 | 0.019741 | 0.0096148 | 0 | 0.014942 | 0 | 0 | 0 | 1.9563 | 0 | 0 | 0 | 0 | 0 | 0 | 0 | 0 | 0 | 3 |  | 2020_08_28 | Ко-2 | 4_3 | #88 | 1.0437 | 1.9563
R Ko |  |  | Laurite-erichmanite series from River Ko 31 Aug 2022 Ru: 57.86; Laurite-erichmanite series from River Ko 31 Aug 2022 Fe: 0.3; Laurite-erichmanite series from River Ko 31 Aug 2022 Ni: 0.64; Laurite-erichmanite series from River Ko 31 Aug 2022 S: 37.51 | 96.31 |  | 0 | 0 | 0 | 0.97651 | 0 | 0 | 0.0091626 | 0 | 0.018598 | 0 | 0 | 0 | 1.9957 | 0 | 0 | 0 | 0 | 0 | 0 | 0 | 0 | 0 | 3 |  | 2020_08_28 | Ко-2 | 4_3b | #95 | 1.0043 | 1.9957
R Ko |  |  | Laurite-erichmanite series from River Ko 31 Aug 2022 Rh: 4.05; Laurite-erichmanite series from River Ko 31 Aug 2022 Ru: 40.41; Laurite-erichmanite series from River Ko 31 Aug 2022 Os: 1.25; Laurite-erichmanite series from River Ko 31 Aug 2022 Ir: 11.4; Laurite-erichmanite series from River Ko 31 Aug 2022 Fe: 2.96; Laurite-erichmanite series from River Ko 31 Aug 2022 Ni: 3.35; Laurite-erichmanite series from River Ko 31 Aug 2022 Cu: 2; Laurite-erichmanite series from River Ko 31 Aug 2022 S: 35.45 | 100.87 |  | 0 | 0 | 0.067378 | 0.6845 | 0.01125 | 0.10153 | 0.090734 | 0 | 0.097704 | 0.053879 | 0 | 0 | 1.893 | 0 | 0 | 0 | 0 | 0 | 0 | 0 | 0 | 0 | 3 |  | 2020_08_28 | Ко-2 | 4_5a | #108 | 1.107 | 1.893
R Ko |  |  | Laurite-erichmanite series from River Ko 31 Aug 2022 Rh: 5.37; Laurite-erichmanite series from River Ko 31 Aug 2022 Ru: 40.68; Laurite-erichmanite series from River Ko 31 Aug 2022 Os: 1.78; Laurite-erichmanite series from River Ko 31 Aug 2022 Ir: 13.86; Laurite-erichmanite series from River Ko 31 Aug 2022 Fe: 0.89; Laurite-erichmanite series from River Ko 31 Aug 2022 Ni: 1.96; Laurite-erichmanite series from River Ko 31 Aug 2022 Cu: 0.65; Laurite-erichmanite series from River Ko 31 Aug 2022 S: 35.06 | 100.25 |  | 0 | 0 | 0.092674 | 0.7148 | 0.016617 | 0.12805 | 0.0283 | 0 | 0.059298 | 0.018164 | 0 | 0 | 1.9421 | 0 | 0 | 0 | 0 | 0 | 0 | 0 | 0 | 0 | 3 |  | 2020_08_28 | Ко-2 | 4_5a | #112 | 1.0579 | 1.9421
R Ko |  |  | Laurite-erichmanite series from River Ko 31 Aug 2022 Ru: 43.51; Laurite-erichmanite series from River Ko 31 Aug 2022 Os: 11.51; Laurite-erichmanite series from River Ko 31 Aug 2022 Ir: 7.49; Laurite-erichmanite series from River Ko 31 Aug 2022 Fe: 0.33; Laurite-erichmanite series from River Ko 31 Aug 2022 Ni: 0.47; Laurite-erichmanite series from River Ko 31 Aug 2022 S: 34.64 | 97.95 |  | 0 | 0 | 0 | 0.79507 | 0.11175 | 0.071965 | 0.010913 | 0 | 0.014788 | 0 | 0 | 0 | 1.9955 | 0 | 0 | 0 | 0 | 0 | 0 | 0 | 0 | 0 | 3 |  | 2020_08_28 | Ко-2 | 5_1 | #134 | 1.0045 | 1.9955
R Ko |  |  | Laurite-erichmanite series from River Ko 31 Aug 2022 Ru: 42.46; Laurite-erichmanite series from River Ko 31 Aug 2022 Os: 10.59; Laurite-erichmanite series from River Ko 31 Aug 2022 Ir: 7.58; Laurite-erichmanite series from River Ko 31 Aug 2022 Fe: 0.31; Laurite-erichmanite series from River Ko 31 Aug 2022 Ni: 2.79; Laurite-erichmanite series from River Ko 31 Aug 2022 S: 33.77 | 97.5 |  | 0 | 0 | 0 | 0.77719 | 0.10299 | 0.072953 | 0.010269 | 0 | 0.08793 | 0 | 0 | 0 | 1.9487 | 0 | 0 | 0 | 0 | 0 | 0 | 0 | 0 | 0 | 3 |  | 2020_08_28 | Ко-2 | 5_1 | #136 | 1.0513 | 1.9487
R Ko |  |  | Laurite-erichmanite series from River Ko 31 Aug 2022 Ru: 21.72; Laurite-erichmanite series from River Ko 31 Aug 2022 Os: 21.4; Laurite-erichmanite series from River Ko 31 Aug 2022 Ir: 9.88; Laurite-erichmanite series from River Ko 31 Aug 2022 Fe: 4.88; Laurite-erichmanite series from River Ko 31 Aug 2022 Ni: 1.74; Laurite-erichmanite series from River Ko 31 Aug 2022 Cu: 3.68; Laurite-erichmanite series from River Ko 31 Aug 2022 S: 31.74 | 95.04 |  | 0 | 0 | 0 | 0.41762 | 0.21862 | 0.099886 | 0.1698 | 0 | 0.057605 | 0.11253 | 0 | 0 | 1.9239 | 0 | 0 | 0 | 0 | 0 | 0 | 0 | 0 | 0 | 3 |  | 2020_08_28 | Ко-2 | 5_1 | #137 | 1.0761 | 1.9239
R Ko |  |  | Laurite-erichmanite series from River Ko 31 Aug 2022 Ru: 54.22; Laurite-erichmanite series from River Ko 31 Aug 2022 Os: 2.4; Laurite-erichmanite series from River Ko 31 Aug 2022 Ir: 4.83; Laurite-erichmanite series from River Ko 31 Aug 2022 Fe: 0.39; Laurite-erichmanite series from River Ko 31 Aug 2022 S: 37.16 | 99 |  | 0 | 0 | 0 | 0.92479 | 0.021749 | 0.043317 | 0.012038 | 0 | 0 | 0 | 0 | 0 | 1.9981 | 0 | 0 | 0 | 0 | 0 | 0 | 0 | 0 | 0 | 3 |  | 2020_08_28 | Ко-2 | 5_1b | #139 | 1.0019 | 1.9981
R Ko |  |  | Pt: 0; Laurite-erichmanite series from River Ko 31 Aug 2022 Ru: 28.59; Laurite-erichmanite series from River Ko 31 Aug 2022 Os: 25.29; Laurite-erichmanite series from River Ko 31 Aug 2022 Ir: 11.38; Laurite-erichmanite series from River Ko 31 Aug 2022 Fe: 0; Laurite-erichmanite series from River Ko 31 Aug 2022 Ni: 0; Laurite-erichmanite series from River Ko 31 Aug 2022 S: 31.33 | 96.59 |  | 0 | 0 | 0 | 0.58435 | 0.27463 | 0.1223 | 0 | 0 | 0 | 0 | 0 | 0 | 2.0187 | 0 | 0 | 0 | 0 | 0 | 0 | 0 | 0 | 0 | 3 |  | 2020_08_28 | Ко-2 | 6_2 | #146 | 0.98128 | 2.0187
R Ko |  |  | Laurite-erichmanite series from River Ko 31 Aug 2022 Rh: 2.55; Laurite-erichmanite series from River Ko 31 Aug 2022 Ru: 50.89; Laurite-erichmanite series from River Ko 31 Aug 2022 Os: 2.95; Laurite-erichmanite series from River Ko 31 Aug 2022 Ir: 6.54; Laurite-erichmanite series from River Ko 31 Aug 2022 Ni: 0.53; Laurite-erichmanite series from River Ko 31 Aug 2022 S: 36.9 | 100.36 |  | 0 | 0 | 0.042778 | 0.86921 | 0.026771 | 0.058735 | 0 | 0 | 0.015587 | 0 | 0 | 0 | 1.9869 | 0 | 0 | 0 | 0 | 0 | 0 | 0 | 0 | 0 | 3 |  | 2020_08_28 | Ко-2 | 6_5 | #153 | 1.0131 | 1.9869
R Ko |  |  | Laurite-erichmanite series from River Ko 31 Aug 2022 Ru: 44.16; Laurite-erichmanite series from River Ko 31 Aug 2022 Os: 11.31; Laurite-erichmanite series from River Ko 31 Aug 2022 Ir: 7.08; Laurite-erichmanite series from River Ko 31 Aug 2022 S: 34.48 | 97.03 |  | 0 | 0 | 0 | 0.81481 | 0.11087 | 0.068688 | 0 | 0 | 0 | 0 | 0 | 0 | 2.0056 | 0 | 0 | 0 | 0 | 0 | 0 | 0 | 0 | 0 | 3 |  | 2020_08_28 | Ко-2 | 6_5 | #156 | 0.99437 | 2.0056
R Ko |  |  | Laurite-erichmanite series from River Ko 31 Aug 2022 Ru: 39.5; Laurite-erichmanite series from River Ko 31 Aug 2022 Os: 14.49; Laurite-erichmanite series from River Ko 31 Aug 2022 Ir: 9.14; Laurite-erichmanite series from River Ko 31 Aug 2022 S: 33.52 | 96.65 |  | 0 | 0 | 0 | 0.75154 | 0.14648 | 0.091437 | 0 | 0 | 0 | 0 | 0 | 0 | 2.0106 | 0 | 0 | 0 | 0 | 0 | 0 | 0 | 0 | 0 | 3 |  | 2020_08_28 | Ко-2 | 6_5 | #157 | 0.98945 | 2.0106
R Ko |  |  | Laurite-erichmanite series from River Ko 31 Aug 2022 Rh: 1.87; Laurite-erichmanite series from River Ko 31 Aug 2022 Ru: 37.51; Laurite-erichmanite series from River Ko 31 Aug 2022 Os: 13.02; Laurite-erichmanite series from River Ko 31 Aug 2022 Ir: 9.92; Laurite-erichmanite series from River Ko 31 Aug 2022 Fe: 0.28; Laurite-erichmanite series from River Ko 31 Aug 2022 Ni: 0.71; Laurite-erichmanite series from River Ko 31 Aug 2022 S: 32.82 | 96.13 |  | 0 | 0 | 0.035168 | 0.71824 | 0.13246 | 0.099875 | 0.0097024 | 0 | 0.023408 | 0 | 0 | 0 | 1.9812 | 0 | 0 | 0 | 0 | 0 | 0 | 0 | 0 | 0 | 3 |  | 2020_08_28 | Ко-2 | 6_6a | #171 | 1.0188 | 1.9812
R Ko |  |  | Laurite-erichmanite series from River Ko 31 Aug 2022 Ru: 33.91; Laurite-erichmanite series from River Ko 31 Aug 2022 Os: 19.31; Laurite-erichmanite series from River Ko 31 Aug 2022 Ir: 8.25; Laurite-erichmanite series from River Ko 31 Aug 2022 Fe: 0.3; Laurite-erichmanite series from River Ko 31 Aug 2022 Ni: 0.44; Laurite-erichmanite series from River Ko 31 Aug 2022 S: 32.69 | 94.9 |  | 0 | 0 | 0 | 0.66549 | 0.20135 | 0.085132 | 0.010655 | 0 | 0.014868 | 0 | 0 | 0 | 2.0225 | 0 | 0 | 0 | 0 | 0 | 0 | 0 | 0 | 0 | 3 |  | 2020_08_28 | Ко-2 | 6_6b | #172 | 0.97749 | 2.0225
R Ko |  |  | Laurite-erichmanite series from River Ko 31 Aug 2022 Ru: 55.13; Laurite-erichmanite series from River Ko 31 Aug 2022 Os: 3.01; Laurite-erichmanite series from River Ko 31 Aug 2022 Ir: 3.13; Laurite-erichmanite series from River Ko 31 Aug 2022 S: 37.22 | 98.49 |  | 0 | 0 | 0 | 0.94126 | 0.027304 | 0.028099 | 0 | 0 | 0 | 0 | 0 | 0 | 2.0033 | 0 | 0 | 0 | 0 | 0 | 0 | 0 | 0 | 0 | 3 |  | 2020_08_28 | Ко-2 | 8_3 | #195 | 0.99666 | 2.0033
R Ko |  |  | Laurite-erichmanite series from River Ko 31 Aug 2022 Ru: 22.42; Laurite-erichmanite series from River Ko 31 Aug 2022 Os: 31.63; Laurite-erichmanite series from River Ko 31 Aug 2022 Ir: 10.42; Laurite-erichmanite series from River Ko 31 Aug 2022 Ni: 0.41; Laurite-erichmanite series from River Ko 31 Aug 2022 S: 29.28 | 94.16 |  | 0 | 0 | 0 | 0.4884 | 0.36608 | 0.11935 | 0 | 0 | 0.015378 | 0 | 0 | 0 | 2.0108 | 0 | 0 | 0 | 0 | 0 | 0 | 0 | 0 | 0 | 3 |  | 2020_08_28 | Ко-2 | 8_4 | #199 | 0.98921 | 2.0108
R Ko |  |  | Laurite-erichmanite series from River Ko 31 Aug 2022 Ru: 43.38; Laurite-erichmanite series from River Ko 31 Aug 2022 Os: 10.18; Laurite-erichmanite series from River Ko 31 Aug 2022 Ir: 9.13; Laurite-erichmanite series from River Ko 31 Aug 2022 S: 34.61 | 97.3 |  | 0 | 0 | 0 | 0.79989 | 0.099731 | 0.088518 | 0 | 0 | 0 | 0 | 0 | 0 | 2.0119 | 0 | 0 | 0 | 0 | 0 | 0 | 0 | 0 | 0 | 3 |  | 2020_08_28 | Ко-2 | 8_4 | #201 | 0.98814 | 2.0119
R Ko |  |  | Laurite-erichmanite series from River Ko 31 Aug 2022 Ru: 31.55; Laurite-erichmanite series from River Ko 31 Aug 2022 Os: 22.87; Laurite-erichmanite series from River Ko 31 Aug 2022 Ir: 8.54; Laurite-erichmanite series from River Ko 31 Aug 2022 S: 31.54 | 94.5 |  | 0 | 0 | 0 | 0.64116 | 0.24693 | 0.091254 | 0 | 0 | 0 | 0 | 0 | 0 | 2.0206 | 0 | 0 | 0 | 0 | 0 | 0 | 0 | 0 | 0 | 3 |  | 2020_08_28 | Ко-2 | 8_4 | #202 | 0.97935 | 2.0206
R Ko |  |  | Laurite-erichmanite series from River Ko 31 Aug 2022 Ru: 42.45; Laurite-erichmanite series from River Ko 31 Aug 2022 Os: 13.77; Laurite-erichmanite series from River Ko 31 Aug 2022 Ir: 7.73; Laurite-erichmanite series from River Ko 31 Aug 2022 S: 34.26 | 98.21 |  | 0 | 0 | 0 | 0.78691 | 0.13562 | 0.075344 | 0 | 0 | 0 | 0 | 0 | 0 | 2.0021 | 0 | 0 | 0 | 0 | 0 | 0 | 0 | 0 | 0 | 3 |  | 2020_08_28 | Ко-2 | 9_1 | #212 | 0.99787 | 2.0021
R Ko |  |  | Laurite-erichmanite series from River Ko 31 Aug 2022 Ru: 29.64; Laurite-erichmanite series from River Ko 31 Aug 2022 Os: 23.28; Laurite-erichmanite series from River Ko 31 Aug 2022 Ir: 11.58; Laurite-erichmanite series from River Ko 31 Aug 2022 S: 31.12 | 95.62 |  | 0 | 0 | 0 | 0.60819 | 0.2538 | 0.12494 | 0 | 0 | 0 | 0 | 0 | 0 | 2.0131 | 0 | 0 | 0 | 0 | 0 | 0 | 0 | 0 | 0 | 3 |  | 2020_08_28 | Ко-2 | 9_1 | #213 | 0.98693 | 2.0131
R Ko |  |  | Laurite-erichmanite series from River Ko 31 Aug 2022 Rh: 14.6; Laurite-erichmanite series from River Ko 31 Aug 2022 Ru: 33.88; Laurite-erichmanite series from River Ko 31 Aug 2022 Os: 2.04; Laurite-erichmanite series from River Ko 31 Aug 2022 Ir: 4.93; Laurite-erichmanite series from River Ko 31 Aug 2022 Fe: 3.81; Laurite-erichmanite series from River Ko 31 Aug 2022 Ni: 0.93; Laurite-erichmanite series from River Ko 31 Aug 2022 Cu: 2.49; Laurite-erichmanite series from River Ko 31 Aug 2022 S: 36.65 | 99.33 |  | 0 | 0 | 0.23914 | 0.56501 | 0.018075 | 0.043229 | 0.11498 | 0 | 0.026704 | 0.066041 | 0 | 0 | 1.9268 | 0 | 0 | 0 | 0 | 0 | 0 | 0 | 0 | 0 | 3 |  | 2020_08_28 | Ко-2 | 9_1 | #216 | 1.0732 | 1.9268
R Ko |  |  | Laurite-erichmanite series from River Ko 31 Aug 2022 Rh: 3.14; Laurite-erichmanite series from River Ko 31 Aug 2022 Ru: 35.95; Laurite-erichmanite series from River Ko 31 Aug 2022 Os: 10.95; Laurite-erichmanite series from River Ko 31 Aug 2022 Ir: 6.03; Laurite-erichmanite series from River Ko 31 Aug 2022 Fe: 2.12; Laurite-erichmanite series from River Ko 31 Aug 2022 Ni: 2.86; Laurite-erichmanite series from River Ko 31 Aug 2022 Cu: 3.65; Laurite-erichmanite series from River Ko 31 Aug 2022 S: 33.41 | 98.11 |  | 0 | 0 | 0.055099 | 0.64229 | 0.10394 | 0.056647 | 0.068544 | 0 | 0.08798 | 0.10371 | 0 | 0 | 1.8818 | 0 | 0 | 0 | 0 | 0 | 0 | 0 | 0 | 0 | 3 |  | 2020_08_28 | Ко-2 | 9_2a | #221 | 1.1182 | 1.8818
R Ko |  |  | Laurite-erichmanite series from River Ko 31 Aug 2022 Rh: 5.51; Laurite-erichmanite series from River Ko 31 Aug 2022 Ru: 32.15; Laurite-erichmanite series from River Ko 31 Aug 2022 Os: 14.05; Laurite-erichmanite series from River Ko 31 Aug 2022 Ir: 7.71; Laurite-erichmanite series from River Ko 31 Aug 2022 Fe: 1.45; Laurite-erichmanite series from River Ko 31 Aug 2022 Ni: 2.78; Laurite-erichmanite series from River Ko 31 Aug 2022 Cu: 0.85; Laurite-erichmanite series from River Ko 31 Aug 2022 S: 33.08 | 97.58 |  | 0 | 0 | 0.10014 | 0.5949 | 0.13813 | 0.075014 | 0.048554 | 0 | 0.088571 | 0.025014 | 0 | 0 | 1.9297 | 0 | 0 | 0 | 0 | 0 | 0 | 0 | 0 | 0 | 3 |  | 2020_08_28 | Ко-2 | 9_2a | #222 | 1.0703 | 1.9297
R Ko |  |  | Laurite-erichmanite series from River Ko 31 Aug 2022 Rh: 3.16; Laurite-erichmanite series from River Ko 31 Aug 2022 Ru: 57.35; Laurite-erichmanite series from River Ko 31 Aug 2022 Os: 0.98; Laurite-erichmanite series from River Ko 31 Aug 2022 Ir: 2.14; Laurite-erichmanite series from River Ko 31 Aug 2022 Ni: 0.48; Laurite-erichmanite series from River Ko 31 Aug 2022 S: 38.07 | 102.18 |  | 0 | 0 | 0.050895 | 0.94046 | 0.0085384 | 0.018452 | 0 | 0 | 0.013553 | 0 | 0 | 0 | 1.9681 | 0 | 0 | 0 | 0 | 0 | 0 | 0 | 0 | 0 | 3 |  | 2020_08_28 | Ко-2 | 9_3a | #234 | 1.0319 | 1.9681
R Ko |  |  | Laurite-erichmanite series from River Ko 31 Aug 2022 Ru: 57.76; Laurite-erichmanite series from River Ko 31 Aug 2022 Os: 1.34; Laurite-erichmanite series from River Ko 31 Aug 2022 Ir: 1.84; Laurite-erichmanite series from River Ko 31 Aug 2022 S: 37.82 | 98.76 |  | 0 | 0 | 0 | 0.96984 | 0.011954 | 0.016245 | 0 | 0 | 0 | 0 | 0 | 0 | 2.002 | 0 | 0 | 0 | 0 | 0 | 0 | 0 | 0 | 0 | 3 |  | 2020_08_28 | Ко-2 | 9_3b | #238 | 0.99804 | 2.002
R Ko |  |  | Laurite-erichmanite series from River Ko 31 Aug 2022 Ru: 55.59; Laurite-erichmanite series from River Ko 31 Aug 2022 Os: 2.41; Laurite-erichmanite series from River Ko 31 Aug 2022 Ir: 4.08; Laurite-erichmanite series from River Ko 31 Aug 2022 S: 37.34 | 99.42 |  | 0 | 0 | 0 | 0.94364 | 0.021735 | 0.036416 | 0 | 0 | 0 | 0 | 0 | 0 | 1.9982 | 0 | 0 | 0 | 0 | 0 | 0 | 0 | 0 | 0 | 3 |  | 2020_08_28 | Ко-2 | 9_3b | #239 | 1.0018 | 1.9982
R Ko |  |  | Laurite-erichmanite series from River Ko 31 Aug 2022 Ru: 57.8; Laurite-erichmanite series from River Ko 31 Aug 2022 Os: 1.36; Laurite-erichmanite series from River Ko 31 Aug 2022 Ir: 2.12; Laurite-erichmanite series from River Ko 31 Aug 2022 S: 37.83 | 99.11 |  | 0 | 0 | 0 | 0.96927 | 0.012117 | 0.018693 | 0 | 0 | 0 | 0 | 0 | 0 | 1.9999 | 0 | 0 | 0 | 0 | 0 | 0 | 0 | 0 | 0 | 3 |  | 2020_08_28 | Ко-2 | 9_3b | #240 | 1.0001 | 1.9999
R Ko |  |  | Laurite-erichmanite series from River Ko 31 Aug 2022 Ru: 48.56; Laurite-erichmanite series from River Ko 31 Aug 2022 Os: 6.78; Laurite-erichmanite series from River Ko 31 Aug 2022 Ir: 7.22; Laurite-erichmanite series from River Ko 31 Aug 2022 Ni: 0.29; Laurite-erichmanite series from River Ko 31 Aug 2022 S: 36.54 | 99.39 |  | 0 | 0 | 0 | 0.8487 | 0.062957 | 0.066349 | 0 | 0 | 0.0087268 | 0 | 0 | 0 | 2.0133 | 0 | 0 | 0 | 0 | 0 | 0 | 0 | 0 | 0 | 3 |  | 2020_08_28 | Ко-2 | 9_3b | #241 | 0.98673 | 2.0133
R Ko |  |  | Laurite-erichmanite series from River Ko 31 Aug 2022 Ru: 53.21; Laurite-erichmanite series from River Ko 31 Aug 2022 Os: 4.56; Laurite-erichmanite series from River Ko 31 Aug 2022 Ir: 4.06; Laurite-erichmanite series from River Ko 31 Aug 2022 Ni: 0.27; Laurite-erichmanite series from River Ko 31 Aug 2022 S: 36.57 | 98.67 |  | 0 | 0 | 0 | 0.91995 | 0.041887 | 0.036908 | 0 | 0 | 0.0080375 | 0 | 0 | 0 | 1.9932 | 0 | 0 | 0 | 0 | 0 | 0 | 0 | 0 | 0 | 3 |  | 2020_08_28 | Ко-2 | 9_3b | #242 | 1.0068 | 1.9932
R Ko |  |  | Laurite-erichmanite series from River Ko 31 Aug 2022 Ru: 29.17; Laurite-erichmanite series from River Ko 31 Aug 2022 Os: 23.57; Laurite-erichmanite series from River Ko 31 Aug 2022 Ir: 10.94; Laurite-erichmanite series from River Ko 31 Aug 2022 S: 30.82 | 94.5 |  | 0 | 0 | 0 | 0.60516 | 0.2598 | 0.11934 | 0 | 0 | 0 | 0 | 0 | 0 | 2.0157 | 0 | 0 | 0 | 0 | 0 | 0 | 0 | 0 | 0 | 3 |  | 2020_08_28 | Ко-2 | 9_4a | #247 | 0.9843 | 2.0157
R Ko |  |  | Laurite-erichmanite series from River Ko 31 Aug 2022 Ru: 24.84; Laurite-erichmanite series from River Ko 31 Aug 2022 Os: 26.4; Laurite-erichmanite series from River Ko 31 Aug 2022 Ir: 12.06; Laurite-erichmanite series from River Ko 31 Aug 2022 Fe: 0.36; Laurite-erichmanite series from River Ko 31 Aug 2022 Ni: 0.34; Laurite-erichmanite series from River Ko 31 Aug 2022 S: 30.36 | 94.36 |  | 0 | 0 | 0 | 0.52422 | 0.29601 | 0.13382 | 0.013749 | 0 | 0.012354 | 0 | 0 | 0 | 2.0198 | 0 | 0 | 0 | 0 | 0 | 0 | 0 | 0 | 0 | 3 |  | 2020_08_28 | Ко-2 | 9_4a | #249 | 0.98015 | 2.0198
R Ko |  |  | Laurite-erichmanite series from River Ko 31 Aug 2022 Ru: 43.17; Laurite-erichmanite series from River Ko 31 Aug 2022 Os: 11.85; Laurite-erichmanite series from River Ko 31 Aug 2022 Ir: 8.59; Laurite-erichmanite series from River Ko 31 Aug 2022 Fe: 0.54; Laurite-erichmanite series from River Ko 31 Aug 2022 Ni: 0.48; Laurite-erichmanite series from River Ko 31 Aug 2022 S: 35.17 | 99.8 |  | 0 | 0 | 0 | 0.77709 | 0.11333 | 0.081303 | 0.017591 | 0 | 0.014877 | 0 | 0 | 0 | 1.9958 | 0 | 0 | 0 | 0 | 0 | 0 | 0 | 0 | 0 | 3 |  | 2020_08_28 | Ко-2 | 9_4a | #250 | 1.0042 | 1.9958
R Ko |  |  | Laurite-erichmanite series from River Ko 31 Aug 2022 Ru: 11.11; Laurite-erichmanite series from River Ko 31 Aug 2022 Os: 24.93; Laurite-erichmanite series from River Ko 31 Aug 2022 Ir: 26.76; Laurite-erichmanite series from River Ko 31 Aug 2022 Ni: 0.39; Laurite-erichmanite series from River Ko 31 Aug 2022 S: 22.58; Laurite-erichmanite series from River Ko 31 Aug 2022 As: 9.72 | 95.49 |  | 0 | 0 | 0 | 0.27011 | 0.32203 | 0.34209 | 0 | 0 | 0.016326 | 0 | 0 | 0 | 1.7307 | 0.31879 | 0 | 0 | 0 | 0 | 0 | 0 | 0 | 0 | 3 |  | 2020_08_28 | Ко-2 | 9_5 | #266 | 0.95055 | 2.0494
R Ko |  |  | Pt: 3.34; Laurite-erichmanite series from River Ko 31 Aug 2022 Rh: 1.67; Laurite-erichmanite series from River Ko 31 Aug 2022 Ru: 28.14; Laurite-erichmanite series from River Ko 31 Aug 2022 Os: 15.82; Laurite-erichmanite series from River Ko 31 Aug 2022 Ir: 14.65; Laurite-erichmanite series from River Ko 31 Aug 2022 S: 26.75; Laurite-erichmanite series from River Ko 31 Aug 2022 As: 8.38 | 98.75 |  | 0.036237 | 0 | 0.034349 | 0.5893 | 0.17602 | 0.16132 | 0 | 0 | 0 | 0 | 0 | 0 | 1.766 | 0.23674 | 0 | 0 | 0 | 0 | 0 | 0 | 0 | 0 | 3 |  | 2020_08_28 | Ко-2 | 9_5 | #268 | 0.99723 | 2.0028
R Ko |  |  | Pt: 0; Laurite-erichmanite series from River Ko 31 Aug 2022 Rh: 2.54; Laurite-erichmanite series from River Ko 31 Aug 2022 Ru: 27.88; Laurite-erichmanite series from River Ko 31 Aug 2022 Os: 16.56; Laurite-erichmanite series from River Ko 31 Aug 2022 Ir: 14.71; Laurite-erichmanite series from River Ko 31 Aug 2022 Fe: 0; Laurite-erichmanite series from River Ko 31 Aug 2022 Ni: 0; Laurite-erichmanite series from River Ko 31 Aug 2022 Cu: 0; Laurite-erichmanite series from River Ko 31 Aug 2022 S: 27.89; Laurite-erichmanite series from River Ko 31 Aug 2022 As: 6.96 | 96.54 |  | 0 | 0 | 0.051893 | 0.57994 | 0.18302 | 0.16089 | 0 | 0 | 0 | 0 | 0 | 0 | 1.8289 | 0.19531 | 0 | 0 | 0 | 0 | 0 | 0 | 0 | 0 | 3 |  | 2020_08_28 | Ко-2 | 9_5 | #269 | 0.97575 | 2.0243
R Ko |  |  | Laurite-erichmanite series from River Ko 31 Aug 2022 Ru: 7.85; Laurite-erichmanite series from River Ko 31 Aug 2022 Os: 42.9; Laurite-erichmanite series from River Ko 31 Aug 2022 Ir: 14.25; Laurite-erichmanite series from River Ko 31 Aug 2022 Fe: 0; Laurite-erichmanite series from River Ko 31 Aug 2022 Ni: 0; Laurite-erichmanite series from River Ko 31 Aug 2022 S: 26.17 | 91.17 |  | 0 | 0 | 0 | 0.19521 | 0.56681 | 0.18633 | 0 | 0 | 0 | 0 | 0 | 0 | 2.0516 | 0 | 0 | 0 | 0 | 0 | 0 | 0 | 0 | 0 | 3 | 2020_08_26 | KO-1 | 6-1b | #122 |  | 0.94836 | 2.0516
R Ko |  |  | Laurite-erichmanite series from River Ko 31 Aug 2022 Ru: 14.35; Laurite-erichmanite series from River Ko 31 Aug 2022 Os: 35.91; Laurite-erichmanite series from River Ko 31 Aug 2022 Ir: 13.76; Laurite-erichmanite series from River Ko 31 Aug 2022 Fe: 0.26; Laurite-erichmanite series from River Ko 31 Aug 2022 Ni: 0; Laurite-erichmanite series from River Ko 31 Aug 2022 S: 27.48 | 91.76 |  | 0 | 0 | 0 | 0.33694 | 0.44799 | 0.16988 | 0.011048 | 0 | 0 | 0 | 0 | 0 | 2.0341 | 0 | 0 | 0 | 0 | 0 | 0 | 0 | 0 | 0 | 3 | 2020_08_26 | KO-1 | 6-1b | #123 |  | 0.96586 | 2.0341
R Ko |  |  | Laurite-erichmanite series from River Ko 31 Aug 2022 Ru: 17.12; Laurite-erichmanite series from River Ko 31 Aug 2022 Os: 32.99; Laurite-erichmanite series from River Ko 31 Aug 2022 Ir: 13.98; Laurite-erichmanite series from River Ko 31 Aug 2022 Fe: 0; Laurite-erichmanite series from River Ko 31 Aug 2022 Ni: 0.31; Laurite-erichmanite series from River Ko 31 Aug 2022 S: 28.13 | 92.53 |  | 0 | 0 | 0 | 0.39143 | 0.40075 | 0.16806 | 0 | 0 | 0.012204 | 0 | 0 | 0 | 2.0276 | 0 | 0 | 0 | 0 | 0 | 0 | 0 | 0 | 0 | 3 | 2020_08_26 | KO-1 | 6-1b | #124 |  | 0.97244 | 2.0276
R Ko |  |  | Laurite-erichmanite series from River Ko 31 Aug 2022 Ru: 6.27; Laurite-erichmanite series from River Ko 31 Aug 2022 Os: 43.52; Laurite-erichmanite series from River Ko 31 Aug 2022 Ir: 14.74; Laurite-erichmanite series from River Ko 31 Aug 2022 Fe: 0; Laurite-erichmanite series from River Ko 31 Aug 2022 Ni: 0; Laurite-erichmanite series from River Ko 31 Aug 2022 S: 25.7 | 90.23 |  | 0 | 0 | 0 | 0.15919 | 0.58705 | 0.19677 | 0 | 0 | 0 | 0 | 0 | 0 | 2.057 | 0 | 0 | 0 | 0 | 0 | 0 | 0 | 0 | 0 | 3 | 2020_08_26 | KO-1 | 6-1b | #125 |  | 0.94301 | 2.057
R Ko |  |  | Laurite-erichmanite series from River Ko 31 Aug 2022 Ru: 12.82; Laurite-erichmanite series from River Ko 31 Aug 2022 Os: 37.81; Laurite-erichmanite series from River Ko 31 Aug 2022 Ir: 14.04; Laurite-erichmanite series from River Ko 31 Aug 2022 Fe: 0; Laurite-erichmanite series from River Ko 31 Aug 2022 Ni: 0.43; Laurite-erichmanite series from River Ko 31 Aug 2022 S: 27.34 | 92.44 |  | 0 | 0 | 0 | 0.30231 | 0.47371 | 0.17408 | 0 | 0 | 0.017459 | 0 | 0 | 0 | 2.0324 | 0 | 0 | 0 | 0 | 0 | 0 | 0 | 0 | 0 | 3 | 2020_08_26 | KO-1 | 6-1b | #129 |  | 0.96756 | 2.0324