## Лист1
[6 empty] | PGE Sulfarsenides and arsenides from River Ko 1 sept 2022 | [20 empty] | Formula | [26 empty] | S+As+Sb+Te
Info | sample | mineral | No | Pt | Pd | Rh | Ru | Os | Ir | Fe | Co | Ni | Cu | Ag | Au | S | As | Se | Te | Bi | Pb | Tl | Hg | Sn | Sb | Total | 2 apfu | Pt | Pd | Rh | Ru | Os | Ir | Re | W | Fe | Co | Ni | Cu | Ag | Au | S | As | Se | Te | Bi | Pb | Tl | Hg | Sn | Sb | Total | Sum-Met
R Ko |  | (Ir,Ru,Os)(S,As) |  | 0 |  | 0 | 15.31 | 8.88 | 51.95 | 0 | 0 | 0 | 0.6 |  |  | 12.35 | 8.28 |  | 0 | [5 empty] | 0 | 97.37 |  | 0 | 0 | 0 | 0.31117 | 0.095893 | 0.55519 | 0 | 0 | 0 | 0 | 0 | 0.019395 | 0 | 0 | 0.79133 | 0.22703 | 0 | 0 | 0 | 0 | 0 | 0 | 0 | 0 | 2 | 0.98165 | 1.0184 | 2020_08_26 | KO-1 | 2020-02-03 | #26 |  | (Ir,Ru,Os)(S,As)
R Ko |  | (Ir,Ru,Os)(S,As) |  |  |  |  | 14.23 | 13.66 | 50.94 |  |  | 0.32 |  |  |  | 9.81 | 6.5 | [8 empty] | 95.46 |  | 0 | 0 | 0 | 0.32152 | 0.16398 | 0.60518 | 0 | 0 | 0 | 0 | 0.012449 | 0 | 0 | 0 | 0.69876 | 0.19812 | 0 | 0 | 0 | 0 | 0 | 0 | 0 | 0 | 2 | 1.1031 | 0.89688 | 2020_08_26 | KO-1 | 2020-02-03 | #27 |  | (Ir,Ru,Os)(S,As)
R Ko |  | ruthenarsenite |  |  |  |  | 54.69 |  |  |  |  | 0.73 |  |  |  |  | 46.55 | [8 empty] | 101.97 |  | 0 | 0 | 0 | 0.92115 | 0 | 0 | 0 | 0 | 0 | 0 | 0.02117 | 0 | 0 | 0 | 0 | 1.0577 | 0 | 0 | 0 | 0 | 0 | 0 | 0 | 0 | 2 | 0.94232 | 1.0577 |  | 2020_08_28 | Ко-2 | Area 21 | #131 | ruthenarsenite
R Ko |  | ruthenarsenite |  |  |  |  | 56.58 |  |  |  |  | 0.74 |  |  |  |  | 42.45 | [8 empty] | 99.77 |  | 0 | 0 | 0 | 0.98298 | 0 | 0 | 0 | 0 | 0 | 0 | 0.022136 | 0 | 0 | 0 | 0 | 0.99489 | 0 | 0 | 0 | 0 | 0 | 0 | 0 | 0 | 2 | 1.0051 | 0.99489 |  | 2020_08_28 | Ко-2 | Area 21 | #132 | ruthenarsenite