## Лист1
[7 empty] | Rh-ENRICHED pentlandite (and/or oberthürite) from River Ko 2 Sept 2022 | [14 empty] | Formula |  |  | ONLY Rh more than 0.5 apfu | [15 empty] | Sum | SUM
Info | sample | mineral | No | Pt | Pd | Rh | Ru | Os | Ir | Re | W | Fe | Co | Ni | Cu | Ag | Au | S | As | Se | Total | 17 apfu | Pt | Pd | Rh | Ru | Os | Ir | Fe | Co | Ni | Cu | Ag | Au | S | As | Se | Te | Bi | Total | Metals | PGE
R Ko |  |  |  |  | 0 | 10.15 | 0 | 0 | 0 |  |  | 23.31 | 0.6 | 33 |  |  |  | 31.01 |  |  | 98.07 |  | 0 | 0 | 0.8157087 | 0 | 0 | 0 | 3.45165 | 0.08419744 | 4.649256 | 0 | 0 | 0 | 7.999188 | 0 | 0 | 0 | 0 | 17 | 9.000812 | 0.8157087 | 2021_11_04 | KO-16 | 112a | Spectrum #14
R Ko | [5 empty] | 9.84 | [5 empty] | 23.45 | 0.49 | 33.26 |  |  |  | 31.05 |  |  | 98.09 |  | 0 | 0 | 0.7895262 | 0 | 0 | 0 | 3.466807 | 0.06865087 | 4.678366 | 0 | 0 | 0 | 7.99665 | 0 | 0 | 0 | 0 | 17 | 9.00335 | 0.7895262 | 2021_11_04 | KO-16 | 112a | #17
R Ko | [5 empty] | 10.02 | [5 empty] | 22.99 | 0.47 | 33.02 |  |  |  | 31.25 |  |  | 97.75 |  | 0 | 0 | 0.8057991 | 0 | 0 | 0 | 3.406539 | 0.06599871 | 4.655181 | 0 | 0 | 0 | 8.066481 | 0 | 0 | 0 | 0 | 17 | 8.933519 | 0.8057991 | 2021_11_04 | KO-16 | 112a | #18
R Ko | [5 empty] | 8.7 | 1.69 |  |  |  |  | 23.03 | 0.4 | 32.72 |  |  |  | 31.57 |  |  | 98.11 |  | 0 | 0 | 0.6968329 | 0.13782 | 0 | 0 | 3.398746 | 0.05594328 | 4.59434 | 0 | 0 | 0 | 8.116317 | 0 | 0 | 0 | 0 | 17 | 8.883683 | 0.8346529 | 2021_11_04 | KO-16 | 112b | #35
R Ko | [5 empty] | 8.51 | [5 empty] | 22.75 | 0.45 | 32.21 |  |  |  | 30.67 |  |  | 94.59 |  | 0 | 0 | 0.7018596 | 0 | 0 | 0 | 3.457144 | 0.06480548 | 4.657061 | 0 | 0 | 0 | 8.11913 | 0 | 0 | 0 | 0 | 17 | 8.88087 | 0.7018596 | 2021_11_04 | KO-16 | 112b | #36
R Ko | [5 empty] | 8.65 | [5 empty] | 22.71 |  | 32.64 |  |  |  | 31.13 |  |  | 95.13 |  | 0 | 0 | 0.7082149 | 0 | 0 | 0 | 3.425954 | 0 | 4.684892 | 0 | 0 | 0 | 8.180939 | 0 | 0 | 0 | 0 | 17 | 8.819061 | 0.7082149 | 2021_11_04 | KO-16 | 112b | #44
R Ko | [5 empty] | 8.48 | [5 empty] | 23.35 |  | 33.31 |  |  |  | 31.29 |  |  | 96.43 |  | 0 | 0 | 0.6853924 | 0 | 0 | 0 | 3.477329 | 0 | 4.719745 | 0 | 0 | 0 | 8.117533 | 0 | 0 | 0 | 0 | 17 | 8.882467 | 0.6853924 | 2021_11_04 | KO-16 | 112b | #45
R Ko | [5 empty] | 11.63 | [5 empty] | 23.04 |  | 31.31 |  |  |  | 30.72 |  |  | 96.7 |  | 0 | 0 | 0.9524743 | 0 | 0 | 0 | 3.476734 | 0 | 4.495284 | 0 | 0 | 0 | 8.075508 | 0 | 0 | 0 | 0 | 17 | 8.924492 | 0.9524743 | 2021_11_04 | KO-16 | 112c | #58
R Ko | [5 empty] | 11.84 | [5 empty] | 23.25 | 0.61 | 31.64 |  |  |  | 30.95 |  |  | 98.29 |  | 0 | 0 | 0.9559544 | 0 | 0 | 0 | 3.458787 | 0.08599909 | 4.478395 | 0 | 0 | 0 | 8.020864 | 0 | 0 | 0 | 0 | 17 | 8.979136 | 0.9559544 | 2021_11_04 | KO-16 | 112c | #59
R Ko | [5 empty] | 11.55 | [5 empty] | 23.29 | 0.37 | 31.78 |  |  |  | 30.92 |  |  | 97.91 |  | 0 | 0 | 0.9346984 | 0 | 0 | 0 | 3.472757 | 0.05228412 | 4.508623 | 0 | 0 | 0 | 8.031637 | 0 | 0 | 0 | 0 | 17 | 8.968363 | 0.9346984 | 2021_11_04 | KO-16 | 112c | #60
R Ko | [5 empty] | 11.72 | [5 empty] | 25.1 |  | 28.37 |  |  |  | 30.93 |  |  | 96.12 |  | 0 | 0 | 0.9626015 | 0 | 0 | 0 | 3.798464 | 0 | 4.084875 | 0 | 0 | 0 | 8.15406 | 0 | 0 | 0 | 0 | 17 | 8.84594 | 0.9626015 | 2021_11_04 | KO-27 | 3_3a | #108
R Ko | [5 empty] | 11.78 |  | 1.28 |  |  |  | 25.25 |  | 28.26 |  |  |  | 31.36 |  |  | 97.93 |  | 0 | 0 | 0.9572797 | 0 | 0.05626821 | 0 | 3.780684 | 0 | 4.02593 | 0 | 0 | 0 | 8.179838 | 0 | 0 | 0 | 0 | 17 | 8.820162 | 1.013548 | 2021_11_04 | KO-27 | 3_3a | #111
R Ko | [5 empty] | 11.51 | [5 empty] | 24.93 |  | 28.35 |  |  |  | 30.78 |  |  | 95.57 |  | 0 | 0 | 0.9501264 | 0 | 0 | 0 | 3.791785 | 0 | 4.102604 | 0 | 0 | 0 | 8.155484 | 0 | 0 | 0 | 0 | 17 | 8.844516 | 0.9501264 | 2021_11_04 | KO-27 | 3_3a | #112
R Ko | [5 empty] | 9.8 | [5 empty] | 27.53 |  | 28.3 |  |  |  | 31.25 |  |  | 96.88 |  | 0 | 0 | 0.791665 | 0 | 0 | 0 | 4.09767 | 0 | 4.007765 | 0 | 0 | 0 | 8.1029 | 0 | 0 | 0 | 0 | 17 | 8.8971 | 0.791665 | 2021_11_04 | KO-27 | 3_3b | #118
R Ko | [5 empty] | 9.54 | [5 empty] | 27.5 |  | 27.86 |  |  |  | 31.33 |  |  | 96.23 |  | 0 | 0 | 0.7737126 | 0 | 0 | 0 | 4.10941 | 0 | 3.961074 | 0 | 0 | 0 | 8.155804 | 0 | 0 | 0 | 0 | 17 | 8.844196 | 0.7737126 | 2021_11_04 | KO-27 | 3_3b | #119
R Ko | [5 empty] | 10.51 | [5 empty] | 24.93 | 0.48 | 29.23 |  |  |  | 30.85 |  |  | 96 |  | 0 | 0 | 0.8608671 | 0 | 0 | 0 | 3.762453 | 0.068652 | 4.197229 | 0 | 0 | 0 | 8.110799 | 0 | 0 | 0 | 0 | 17 | 8.889201 | 0.8608671 | 2021_11_04 | KO-2 | 6_6a | #149
R Ko | [5 empty] | 9.71 | [5 empty] | 24.09 | 0.34 | 28.65 |  |  |  | 28.77 |  |  | 91.56 |  | 0 | 0 | 0.8368091 | 0 | 0 | 0 | 3.825246 | 0.05116402 | 4.328449 | 0 | 0 | 0 | 7.958332 | 0 | 0 | 0 | 0 | 17 | 9.041668 | 0.8368091 | 2021_11_04 | KO-2 | 6_6a | #150
R Ko | [5 empty] | 10.2 | [5 empty] | 24.36 |  | 29.69 |  |  |  | 30.29 |  |  | 94.54 |  | 0 | 0 | 0.8485147 | 0 | 0 | 0 | 3.733807 | 0 | 4.32982 | 0 | 0 | 0 | 8.087858 | 0 | 0 | 0 | 0 | 17 | 8.912142 | 0.8485147 | 2021_11_04 | KO-2 | 6_6b | #161
R Ko | [5 empty] | 9.56 | [5 empty] | 24.04 |  | 29.01 |  |  |  | 28.83 |  |  | 91.44 |  | 0 | 0 | 0.8239327 | 0 | 0 | 0 | 3.817541 | 0 | 4.383107 | 0 | 0 | 0 | 7.97542 | 0 | 0 | 0 | 0 | 17 | 9.02458 | 0.8239327 | 2021_11_04 | KO-2 | 6_6b | #162
R Ko | [5 empty] | 9.53 |  | 2.57 | 1.22 |  |  | 20.22 | 0.43 | 30.11 |  |  |  | 27.51 |  |  | 91.59 |  | 0 | 0 | 0.8497042 | 0 | 0.123956 | 0.05823375 | 3.321784 | 0.06694558 | 4.706371 | 0 | 0 | 0 | 7.873005 | 0 | 0 | 0 | 0 | 17 | 9.126995 | 1.031894 | 2021_11_04 | KO-2 | 6_6c | #167
R Ko | [5 empty] | 10.57 | [5 empty] | 23.75 |  | 30.01 |  |  |  | 30.87 |  |  | 95.2 |  | 0 | 0 | 0.8721723 | 0 | 0 | 0 | 3.610824 | 0 | 4.34104 | 0 | 0 | 0 | 8.175964 | 0 | 0 | 0 | 0 | 17 | 8.824036 | 0.8721723 | 2021_11_04 | KO-2 | 2_2a | #179
R Ko | [5 empty] | 9.22 |  | 1.53 |  |  |  | 24.41 |  | 28.19 |  |  |  | 29.16 |  |  | 92.51 |  | 0 | 0 | 0.7914554 | 0 | 0.07104713 | 0 | 3.860812 | 0 | 4.242199 | 0 | 0 | 0 | 8.034486 | 0 | 0 | 0 | 0 | 17 | 8.965514 | 0.8625025 | 2021_11_04 | KO-2 | 2_2b | #188
R Ko | [5 empty] | 9.64 |  | 1.31 | 1.8 |  |  | 24.53 |  | 28.08 |  |  |  | 30.89 |  |  | 96.25 |  | 0 | 0 | 0.7998593 | 0 | 0.05879866 | 0.07995564 | 3.750158 | 0 | 4.084455 | 0 | 0 | 0 | 8.226773 | 0 | 0 | 0 | 0 | 17 | 8.773227 | 0.9386136 | 2021_11_04 | KO-2 | 2_2b | #189
R Ko |  |  |  |  | 1.65 | 7.21 | 0 | 0 | 0 |  |  | 30.31 | 0.93 | 25.96 |  |  |  | 31.71 |  |  | 97.77 |  | 0 | 0.1270021 | 0.5739142 | 0 | 0 | 0 | 4.445422 | 0.1292627 | 3.622571 | 0 | 0 | 0 | 8.101828 | 0 | 0 | 0 | 0 | 17 | 8.898172 | 0.7009163 | 2021_11_04 | KO-1 | 8_3a | #214
R Ko |  |  |  |  | 0 | 10.68 | 0 | 0 | 0 |  |  | 23.58 | 0 | 30.38 | 0 |  |  | 30.89 |  |  | 95.53 |  | 0 | 0 | 0.8790744 | 0 | 0 | 0 | 3.576132 | 0 | 4.383718 | 0 | 0 | 0 | 8.161075 | 0 | 0 | 0 | 0 | 17 | 8.838925 | 0.8790744 | 2020_08_26 | KO-1 | 2020-03-02 | #8
R Ko | [5 empty] | 10.69 | [5 empty] | 23.69 |  | 30.31 |  |  |  | 30.88 |  |  | 95.57 |  | 0 | 0 | 0.8796511 | 0 | 0 | 0 | 3.591809 | 0 | 4.372393 | 0 | 0 | 0 | 8.156148 | 0 | 0 | 0 | 0 | 17 | 8.843852 | 0.8796511 | 2020_08_26 | KO-1 | 2020-03-02 | #11
R Ko | [5 empty] | 11.81 | [5 empty] | 24.56 |  | 29.43 |  |  |  | 31.06 |  |  | 96.86 |  | 0 | 0 | 0.9636127 | 0 | 0 | 0 | 3.692295 | 0 | 4.209625 | 0 | 0 | 0 | 8.134468 | 0 | 0 | 0 | 0 | 17 | 8.865532 | 0.9636127 | 2020_08_26 | KO-1 | 2020-08-03 | #61
R Ko | [5 empty] | 11.57 | [5 empty] | 24.23 |  | 29.02 |  |  |  | 30.65 |  |  | 95.47 |  | 0 | 0 | 0.9572755 | 0 | 0 | 0 | 3.693792 | 0 | 4.209219 | 0 | 0 | 0 | 8.139714 | 0 | 0 | 0 | 0 | 17 | 8.860286 | 0.9572755 | 2020_08_26 | KO-1 | 2020-08-03 | #62
R Ko | [5 empty] | 12.28 |  |  | 1.82 |  |  | 23.13 |  | 27.68 | 0.9 |  |  | 30.99 |  |  | 96.8 |  | 0 | 0 | 1.016726 | 0 | 0 | 0.08067094 | 3.528554 | 0 | 4.017652 | 0.1206622 | 0 | 0 | 8.235735 | 0 | 0 | 0 | 0 | 17 | 8.764265 | 1.097397 | 2020_08_26 | KO-1 | 2020-08-03 | #64
R Ko | [5 empty] | 11.06 | [5 empty] | 25.77 |  | 28.29 |  |  |  | 31.92 |  |  | 97.04 |  | 0 | 0 | 0.8928134 | 0 | 0 | 0 | 3.83297 | 0 | 4.003492 | 0 | 0 | 0 | 8.270724 | 0 | 0 | 0 | 0 | 17 | 8.729276 | 0.8928134 | 2020_08_26 | KO-1 | 4-1a | #71
R Ko | [5 empty] | 10.3 | [5 empty] | 26.33 |  | 27.99 |  |  |  | 31.1 |  |  | 95.72 |  | 0 | 0 | 0.8430161 | 0 | 0 | 0 | 3.97068 | 0 | 4.016077 | 0 | 0 | 0 | 8.170227 | 0 | 0 | 0 | 0 | 17 | 8.829773 | 0.8430161 | 2020_08_26 | KO-1 | 4-1b | #73
R Ko | [5 empty] | 10 | [5 empty] | 26.53 |  | 27.79 | 0.81 |  |  | 31.49 |  |  | 96.62 |  | 0 | 0 | 0.8095704 | 0 | 0 | 0 | 3.957376 | 0 | 3.944061 | 0.1061849 | 0 | 0 | 8.182808 | 0 | 0 | 0 | 0 | 17 | 8.817192 | 0.8095704 | 2020_08_26 | KO-1 | 4-1b | #80
R Ko |  |  |  |  | 1.6 | 7 | [5 empty] | 29.06 | 0.8 | 26.56 |  |  |  | 31.27 |  |  | 96.29 |  | 0 | 0.1249966 | 0.5655368 | 0 | 0 | 0 | 4.325874 | 0.1128578 | 3.761763 | 0 | 0 | 0 | 8.108972 | 0 | 0 | 0 | 0 | 17 | 8.891028 | 0.6905334 | 2020_08_26 | KO-1 | 2020-03-08 | #165
R Ko |  |  |  |  | 2.03 | 7.64 |  | 1.08 |  |  |  | 29.97 | 0.9 | 26.13 |  |  |  | 31.83 |  |  | 99.58 |  | 0 | 0.1552436 | 0.6042208 | 0 | 0.04620464 | 0 | 4.367214 | 0.1242863 | 3.622782 | 0 | 0 | 0 | 8.080049 | 0 | 0 | 0 | 0 | 17 | 8.919951 | 0.805669 | 2020_08_26 | KO-1 | 2020-03-08 | #171
R Ko |  |  |  |  | 0 | 7.19 | 1.19 |  |  |  |  | 24.46 |  | 30.47 |  |  |  | 31.26 |  |  | 94.57 |  | 0 | 0 | 0.5898452 | 0.09939681 | 0 | 0 | 3.697269 | 0 | 4.382098 | 0 | 0 | 0 | 8.231391 | 0 | 0 | 0 | 0 | 17 | 8.768609 | 0.689242 | 2020_08_26 | KO-1 | 8-3b | #174
R Ko | [5 empty] | 10.42 | 1.64 | 0 | 0.95 |  |  | 23.35 |  | 28.24 |  |  |  | 30.6 |  |  | 95.2 |  | 0 | 0 | 0.8711193 | 0.1395951 | 0 | 0.04251807 | 3.596766 | 0 | 4.138806 | 0 | 0 | 0 | 8.211196 | 0 | 0 | 0 | 0 | 17 | 8.788804 | 1.053232 | 2020_08_26 | KO-1 | 9-2b | #205
R Ko | [5 empty] | 10.87 | 0 | 0.89 | 0 |  |  | 24.81 |  | 29.69 |  |  |  | 31.56 |  |  | 97.82 |  | 0 | 0 | 0.8782206 | 0 | 0.03889767 | 0 | 3.693314 | 0 | 4.205181 | 0 | 0 | 0 | 8.184386 | 0 | 0 | 0 | 0 | 17 | 8.815614 | 0.9171182 | 2020_08_26 | KO-1 | 9-2b | #206
R Ko | [5 empty] | 10.68 | [5 empty] | 24.39 |  | 29.41 |  |  |  | 30.79 |  |  | 95.27 |  | 0 | 0 | 0.8813318 | 0 | 0 | 0 | 3.708475 | 0 | 4.254649 | 0 | 0 | 0 | 8.155544 | 0 | 0 | 0 | 0 | 17 | 8.844456 | 0.8813318 | 2020_08_26 | KO-1 | 9-2b | #211
R Ko |  |  |  |  | 0 | 11.74 | 1.25 | 0 | 0 |  |  | 21.17 |  | 31.87 |  |  |  | 30.76 |  |  | 96.79 |  | 0 | 0 | 0.9659165 | 0.1047123 | 0 | 0 | 3.209281 | 0 | 4.596783 | 0 | 0 | 0 | 8.123307 | 0 | 0 | 0 | 0 | 17 | 8.876693 | 1.070629 | 2020_08_26 | KO-1 | 10-1a | #229
R Ko | [5 empty] | 11.45 | [5 empty] | 21.14 |  | 31.87 |  |  |  | 31.09 |  |  | 95.55 |  | 0 | 0 | 0.9446109 | 0 | 0 | 0 | 3.213423 | 0 | 4.609248 | 0 | 0 | 0 | 8.232719 | 0 | 0 | 0 | 0 | 17 | 8.767281 | 0.9446109 | 2020_08_26 | KO-1 | 10-1a | #231
R Ko | [5 empty] | 8.55 | 2.05 |  |  |  |  | 21.96 |  | 32.87 |  |  |  | 31.42 |  |  | 96.85 |  | 0 | 0 | 0.6935495 | 0.1693096 | 0 | 0 | 3.282155 | 0 | 4.674246 | 0 | 0 | 0 | 8.18074 | 0 | 0 | 0 | 0 | 17 | 8.81926 | 0.8628591 | 2020_08_26 | KO-2 | 3-4a | #244
R Ko | [5 empty] | 8.63 | 1.88 |  |  |  |  | 21.66 |  | 33.02 |  |  |  | 30.67 |  |  | 95.86 |  | 0 | 0 | 0.7094848 | 0.1573644 | 0 | 0 | 3.280999 | 0 | 4.758936 | 0 | 0 | 0 | 8.093216 | 0 | 0 | 0 | 0 | 17 | 8.906784 | 0.8668492 | 2020_08_26 | KO-2 | 3-4a | #248
R Ko |  |  |  |  | 0 | 8.86 | [5 empty] | 23.19 |  | 31.91 |  |  |  | 31 |  |  | 94.96 |  | 0 | 0 | 0.72752 | 0 | 0 | 0 | 3.508548 | 0 | 4.593445 | 0 | 0 | 0 | 8.170488 | 0 | 0 | 0 | 0 | 17 | 8.829512 | 0.72752 | 2020_08_26 | KO-2 | 2020-03-07 | #252
R Ko |  |  |  |  | 0 | 9.25 | 2.56 | 0 | 0 |  |  | 22.36 | 0 | 31.32 | 0 |  |  | 31.4 |  |  | 96.89 |  | 0 | 0 | 0.7532974 | 0.2122663 | 0 | 0 | 3.35515 | 0 | 4.471436 | 0 | 0 | 0 | 8.207851 | 0 | 0 | 0 | 0 | 17 | 8.792149 | 0.9655637 | 2020_08_26 | KO-2 | 2020-03-07 | #255
R Ko |  |  |  | 0 | 0 | 8.22 | 0 | 0 | 0 |  |  | 21.15 |  | 34.07 | 0 |  |  | 31.39 |  |  | 94.83 |  | 0 | 0 | 0.6728887 | 0 | 0 | 0 | 3.190048 | 0 | 4.88927 | 0 | 0 | 0 | 8.247794 | 0 | 0 | 0 | 0 | 17 | 8.752206 | 0.6728887 | 2020_08_28 | Ко-2 | 1_2 | #11
R Ko | [5 empty] | 10.89 |  | 1.14 | 0 |  |  | 23.94 |  | 30.2 |  |  |  | 31.42 |  |  | 97.59 |  | 0 | 0 | 0.8840508 | 0 | 0.05006264 | 0 | 3.580873 | 0 | 4.297905 | 0 | 0 | 0 | 8.187109 | 0 | 0 | 0 | 0 | 17 | 8.812891 | 0.9341134 | 2020_08_28 | Ко-2 | 2_2a | #26
R Ko | [5 empty] | 9.52 | [5 empty] | 24.63 |  | 28.29 |  |  |  | 31.38 |  |  | 93.82 |  | 0 | 0 | 0.7886212 | 0 | 0 | 0 | 3.759337 | 0 | 4.108326 | 0 | 0 | 0 | 8.343715 | 0 | 0 | 0 | 0 | 17 | 8.656285 | 0.7886212 | 2020_08_28 | Ко-2 | 2_2b | #32
R Ko |  |  |  | 2.44 |  | 10.62 | 2.08 | 1.41 | 5.07 |  |  | 16.88 |  | 29.33 |  |  |  | 27.91 |  |  | 95.74 |  | 0.1153956 | 0 | 0.9521832 | 0.1898784 | 0.06838718 | 0.2433571 | 2.788585 | 0 | 4.610081 | 0 | 0 | 0 | 8.032133 | 0 | 0 | 0 | 0 | 17 | 8.967867 | 1.569201 | 2020_08_28 | Ко-2 | 3_2 | #45
R Ko | [5 empty] | 10.93 | 3.43 | 3.55 | 6.42 |  |  | 16.37 |  | 29.78 |  |  |  | 28.84 |  |  | 99.32 |  | 0 | 0 | 0.9542493 | 0.3048963 | 0.1676601 | 0.300066 | 2.633333 | 0 | 4.557922 | 0 | 0 | 0 | 8.081873 | 0 | 0 | 0 | 0 | 17 | 8.918127 | 1.726872 | 2020_08_28 | Ко-2 | 3_2 | #49
R Ko |  |  |  | 0 |  | 11.42 | 2.56 | 2.36 | 5.53 |  |  | 16.99 |  | 30.38 |  |  |  | 28.93 |  |  | 98.17 |  | 0 | 0 | 0.9921016 | 0.2264365 | 0.1109077 | 0.2571907 | 2.719561 | 0 | 4.626774 | 0 | 0 | 0 | 8.067028 | 0 | 0 | 0 | 0 | 17 | 8.932972 | 1.586636 | 2020_08_28 | Ко-2 | 3_2 | #50
R Ko | [5 empty] | 12.07 | [5 empty] | 24.6 |  | 29.4 |  |  |  | 31.43 |  |  | 97.5 |  | 0 | 0 | 0.9779331 | 0 | 0 | 0 | 3.672421 | 0 | 4.175896 | 0 | 0 | 0 | 8.17375 | 0 | 0 | 0 | 0 | 17 | 8.82625 | 0.9779331 | 2020_08_28 | Ко-2 | 3_3 | #52
R Ko | [5 empty] | 10.85 | 2.62 | 1.14 | 1 |  |  | 19.25 |  | 31.87 |  |  |  | 30.01 |  |  | 96.74 |  | 0 | 0 | 0.9116099 | 0.2241284 | 0.0518136 | 0.04497999 | 2.980063 | 0 | 4.694203 | 0 | 0 | 0 | 8.093202 | 0 | 0 | 0 | 0 | 17 | 8.906798 | 1.232532 | 2020_08_28 | Ко-2 | 4_3 | #87
R Ko | [5 empty] | 11.34 | [5 empty] | 20.23 |  | 33.36 |  |  |  | 30.7 |  |  | 95.63 |  | 0 | 0 | 0.9374761 | 0 | 0 | 0 | 3.081474 | 0 | 4.834746 | 0 | 0 | 0 | 8.146304 | 0 | 0 | 0 | 0 | 17 | 8.853696 | 0.9374761 | 2020_08_28 | Ко-2 | 4_3 | #90
R Ko | [5 empty] | 11.63 | [5 empty] | 21.03 |  | 32.69 |  |  |  | 31.04 |  |  | 96.39 |  | 0 | 0 | 0.9536556 | 0 | 0 | 0 | 3.177361 | 0 | 4.699236 | 0 | 0 | 0 | 8.169748 | 0 | 0 | 0 | 0 | 17 | 8.830252 | 0.9536556 | 2020_08_28 | Ко-2 | 4_3b | #94
R Ko |  |  |  | 0 |  | 11.12 | 2.79 |  |  |  |  | 19.18 |  | 30.56 |  |  |  | 29.2 |  |  | 92.85 |  | 0 | 0 | 0.9615465 | 0.2456326 | 0 | 0 | 3.055832 | 0 | 4.632541 | 0 | 0 | 0 | 8.104447 | 0 | 0 | 0 | 0 | 17 | 8.895553 | 1.207179 | 2020_08_28 | Ко-2 | 4_3c | #100
R Ko | [5 empty] | 10.57 | [5 empty] | 23.39 |  | 31.89 | 0.43 |  |  | 31.05 |  |  | 97.33 |  | 0 | 0 | 0.8559425 | 0 | 0 | 0 | 3.489918 | 0 | 4.527147 | 0.05638467 | 0 | 0 | 8.070608 | 0 | 0 | 0 | 0 | 17 | 8.929392 | 0.8559425 | 2020_08_28 | Ко-2 | 4_5a | #109
R Ko |  |  |  |  | 2.94 | 7.83 | [5 empty] | 27.9 |  | 25.81 |  |  |  | 30.4 |  |  | 94.88 |  | 0 | 0.235864 | 0.6496222 | 0 | 0 | 0 | 4.264996 | 0 | 3.753942 | 0 | 0 | 0 | 8.095575 | 0 | 0 | 0 | 0 | 17 | 8.904425 | 0.8854862 | 2020_08_28 | Ко-2 | 4_5b | #118
R Ko | [5 empty] | 8.97 | [5 empty] | 24.51 |  | 31.05 |  |  |  | 31.26 |  |  | 95.79 |  | 0 | 0 | 0.7299625 | 0 | 0 | 0 | 3.67508 | 0 | 4.429658 | 0 | 0 | 0 | 8.1653 | 0 | 0 | 0 | 0 | 17 | 8.8347 | 0.7299625 | 2020_08_28 | Ко-2 | 5_1 | #135
R Ko | [5 empty] | 10.99 | [5 empty] | 22.95 |  | 29.29 |  |  |  | 29.7 |  |  | 92.93 |  | 0 | 0 | 0.9343643 | 0 | 0 | 0 | 3.595147 | 0 | 4.365544 | 0 | 0 | 0 | 8.104945 | 0 | 0 | 0 | 0 | 17 | 8.895055 | 0.9343643 | 2020_08_28 | Ко-2 | 5_1b | #140
R Ko | [5 empty] | 10.51 | [5 empty] | 23.1 |  | 30.8 |  |  |  | 30.81 |  |  | 95.22 |  | 0 | 0 | 0.8674964 | 0 | 0 | 0 | 3.513115 | 0 | 4.456728 | 0 | 0 | 0 | 8.16266 | 0 | 0 | 0 | 0 | 17 | 8.83734 | 0.8674964 | 2020_08_28 | Ко-2 | 6_6a | #164
R Ko | [5 empty] | 10.44 |  | 1.15 |  |  |  | 23.67 |  | 30.17 |  |  |  | 31.05 |  |  | 96.48 |  | 0 | 0 | 0.8564448 | 0 | 0.05103361 | 0 | 3.577771 | 0 | 4.338851 | 0 | 0 | 0 | 8.1759 | 0 | 0 | 0 | 0 | 17 | 8.8241 | 0.9074784 | 2020_08_28 | Ко-2 | 6_6a | #167
R Ko | [5 empty] | 10.56 |  | 1.42 |  |  |  | 23.72 |  | 30.37 |  |  |  | 31.52 |  |  | 97.59 |  | 0 | 0 | 0.8571177 | 0 | 0.06234828 | 0 | 3.547371 | 0 | 4.321374 | 0 | 0 | 0 | 8.211789 | 0 | 0 | 0 | 0 | 17 | 8.788211 | 0.9194659 | 2020_08_28 | Ко-2 | 6_6a | #169
R Ko | [5 empty] | 10.45 | [5 empty] | 25.4 |  | 29.28 |  |  |  | 30.88 |  |  | 96.01 |  | 0 | 0 | 0.855327 | 0 | 0 | 0 | 3.830584 | 0 | 4.201336 | 0 | 0 | 0 | 8.112753 | 0 | 0 | 0 | 0 | 17 | 8.887247 | 0.855327 | 2020_08_28 | Ко-2 | 6_6b | #173
R Ko | [5 empty] | 10.96 | [5 empty] | 25.53 |  | 29.44 |  |  |  | 31.68 |  |  | 97.61 |  | 0 | 0 | 0.8817953 | 0 | 0 | 0 | 3.78463 | 0 | 4.152365 | 0 | 0 | 0 | 8.181209 | 0 | 0 | 0 | 0 | 17 | 8.818791 | 0.8817953 | 2020_08_28 | Ко-2 | 6_6b | #176
R Ko | [5 empty] | 10.24 | [5 empty] | 24.96 |  | 30.29 |  |  |  | 31.08 |  |  | 96.57 |  | 0 | 0 | 0.8325594 | 0 | 0 | 0 | 3.73917 | 0 | 4.317328 | 0 | 0 | 0 | 8.110943 | 0 | 0 | 0 | 0 | 17 | 8.889057 | 0.8325594 | 2020_08_28 | Ко-2 | 6_6b | #178
R Ko |  |  |  | 0 |  | 10.58 | [5 empty] | 22.08 |  | 29.55 |  |  |  | 29.89 |  |  | 92.1 |  | 0 | 0 | 0.9037883 | 0 | 0 | 0 | 3.475326 | 0 | 4.425262 | 0 | 0 | 0 | 8.195624 | 0 | 0 | 0 | 0 | 17 | 8.804376 | 0.9037883 | 2020_08_28 | Ко-2 | 6_6c | #182
R Ko | [5 empty] | 11.45 |  | 0.97 |  |  |  | 21.69 |  | 31.63 |  |  |  | 31.14 |  |  | 96.88 |  | 0 | 0 | 0.9387892 | 0 | 0.04302233 | 0 | 3.276707 | 0 | 4.546344 | 0 | 0 | 0 | 8.195138 | 0 | 0 | 0 | 0 | 17 | 8.804862 | 0.9818115 | 2020_08_28 | Ко-2 | 9_1 | #215
R Ko | [5 empty] | 11.82 | [5 empty] | 18.44 |  | 35.15 |  |  |  | 30.7 |  |  | 96.11 |  | 0 | 0 | 0.97564 | 0 | 0 | 0 | 2.804455 | 0 | 5.086253 | 0 | 0 | 0 | 8.133652 | 0 | 0 | 0 | 0 | 17 | 8.866348 | 0.97564 | 2020_08_28 | Ко-2 | 9_2a | #218
R Ko | [5 empty] | 11.68 | [5 empty] | 17.96 |  | 34.66 |  |  |  | 31.24 |  |  | 95.54 |  | 0 | 0 | 0.9647876 | 0 | 0 | 0 | 2.733447 | 0 | 5.019008 | 0 | 0 | 0 | 8.282758 | 0 | 0 | 0 | 0 | 17 | 8.717242 | 0.9647876 | 2020_08_28 | Ко-2 | 9_2b | #230
R Ko |  |  |  | 0 | 2.88 | 8.46 | 0 | 0 | 0 |  |  | 22.58 |  | 29.93 | 0 |  |  | 31.33 |  |  | 95.18 |  | 0 | 0.2299535 | 0.6985582 | 0 | 0 | 0 | 3.435355 | 0 | 4.332509 | 0 | 0 | 0 | 8.303625 | 0 | 0 | 0 | 0 | 17 | 8.696375 | 0.9285117 | 2020_08_28 | Ко-2 | 9_4b | #255