## Лист1
[7 empty] | Kuvaevite - Tamuraite - Torryweiserite - Ferrotorryweiserite - River Ko 31 aug 2022 | [13 empty] | Formula | [21 empty] | PGE | Fe,Ni,Co,Co | All
Info | sample | mineral | No | Pt | Pd | Rh | Ru | Os | Ir | Re | W | Fe | Co | Ni | Cu | Ag | Au | S | As | Total | 31 apfu | Pt | Pd | Rh | Ru | Os | Ir | Re | W | Fe | Co | Ni | Cu | Ag | Au | S | As | Se | Te | Bi | Pb | Total | SUM | SUM | Metals | Rh+Ir
4 / 1 . |  |  |  | 1.6749 | 0 | 7.3147 | 0.0425 | 0.0863 | 32.7309 |  |  | 11.9741 | 0.0968 | 13.8176 | 4.3931 |  |  | 26.7744 |  | 98.9053 |  | 0.16566 | 0 | 1.3716 | 0.0081142 | 0.008754 | 3.2858 | 0 | 0 | 4.1371 | 0.031695 | 4.5423 | 1.3339 | 0 | 0 | 16.1151 | 0 | 0 | 0 | 0 | 0 | 31 | 4.8399 | 10.045 | 14.8849 | 4.6574 | kuvaevite | Ko16-53 | 17 | WDS
4 / 2 . |  |  |  | 1.8244 | 0 | 7.2106 | 0 | 0.0465 | 32.8967 |  |  | 12.0874 | 0.0967 | 13.7407 | 4.6158 |  |  | 26.866 |  | 99.3848 |  | 0.17966 | 0 | 1.3462 | 0 | 0.0046962 | 3.2879 | 0 | 0 | 4.158 | 0.031524 | 4.4972 | 1.3954 | 0 | 0 | 16.0994 | 0 | 0 | 0 | 0 | 0 | 31 | 4.8185 | 10.0821 | 14.9006 | 4.6341 | kuvaevite | Ko16-53 | 18 | WDS
6 / 3 . |  |  |  | 2.1856 | 0.0285 | 8.5788 | 0.0081 | 0.0465 | 29.3788 |  |  | 12.6755 | 0.0838 | 13.4236 | 6.2155 |  |  | 26.9441 |  | 99.5688 |  | 0.21134 | 0.0050521 | 1.5727 | 0.0015119 | 0.0046113 | 2.8833 | 0 | 0 | 4.2814 | 0.026824 | 4.314 | 1.845 | 0 | 0 | 15.8543 | 0 | 0 | 0 | 0 | 0 | 31 | 4.6784 | 10.4673 | 15.1457 | 4.4559 | kuvaevite | Ko16-64 | 25 | WDS
10 / 2 . |  |  |  | 2.3831 | 0 | 10.2747 | 0.0112 | 0.0244 | 28.2882 |  |  | 10.6412 | 0.0532 | 14.0501 | 6.395 |  |  | 27.2488 |  | 99.3699 |  | 0.23079 | 0 | 1.8864 | 0.0020936 | 0.0024233 | 2.7804 | 0 | 0 | 3.5997 | 0.017055 | 4.5221 | 1.9012 | 0 | 0 | 16.0578 | 0 | 0 | 0 | 0 | 0 | 31 | 4.9021 | 10.0401 | 14.9422 | 4.6668 | kuvaevite | Ko16-116B | 37 | WDS
12 / 1 . |  |  |  | 2.003 | 0 | 7.2867 | 0.0544 | 0 | 32.2178 |  |  | 10.1757 | 0.0551 | 14.2404 | 6.5434 |  |  | 27.0093 |  | 99.5858 |  | 0.19642 | 0 | 1.3547 | 0.010297 | 0 | 3.2066 | 0 | 0 | 3.4857 | 0.017887 | 4.6412 | 1.9699 | 0 | 0 | 16.1174 | 0 | 0 | 0 | 0 | 0 | 31 | 4.768 | 10.1146 | 14.8826 | 4.5613 | kuvaevite | Ko16-112C | 42 | WDS
12 / 2 . |  |  |  | 2.0619 | 0 | 7.2185 | 0.0453 | 0.0658 | 32.1897 |  |  | 10.7008 | 0.0599 | 13.8001 | 6.8884 |  |  | 27.4081 |  | 100.4385 |  | 0.19978 | 0 | 1.326 | 0.0084723 | 0.0065384 | 3.1655 | 0 | 0 | 3.6217 | 0.019213 | 4.4439 | 2.0489 | 0 | 0 | 16.1599 | 0 | 0 | 0 | 0 | 0 | 31 | 4.7063 | 10.1338 | 14.8401 | 4.4915 | kuvaevite | Ko16-112C | 43 | WDS
12 / 3 . |  |  |  | 2.3557 | 0 | 6.8687 | 0.0015 | 0.0464 | 32.4861 |  |  | 10.4894 | 0.0583 | 13.6898 | 7.0313 |  |  | 27.0439 |  | 100.0711 |  | 0.23045 | 0 | 1.2739 | 0.00028325 | 0.0046552 | 3.2255 | 0 | 0 | 3.5845 | 0.01888 | 4.451 | 2.1116 | 0 | 0 | 16.0992 | 0 | 0 | 0 | 0 | 0 | 31 | 4.7348 | 10.166 | 14.9008 | 4.4994 | kuvaevite | Ko16-112C | 44 | WDS
23 / 4 . |  |  |  | 7.2162 | 0 | 2.2225 | 0.6064 | 0.5083 | 33.8374 |  |  | 11.5788 | 0.1237 | 12.2642 | 6.4665 |  |  | 26.4727 |  | 101.2967 |  | 0.72157 | 0 | 0.42132 | 0.11704 | 0.052125 | 3.434 | 0 | 0 | 4.0443 | 0.040946 | 4.0757 | 1.985 | 0 | 0 | 16.1079 | 0 | 0 | 0 | 0 | 0 | 31 | 4.7461 | 10.146 | 14.8921 | 3.8553 | kuvaevite | Ko27-4-17 | 74 | WDS
23 / 5 . |  |  |  | 6.0025 | 0 | 1.8217 | 0 | 0.204 | 35.7697 |  |  | 11.3308 | 0.1376 | 12.1249 | 6.3595 |  |  | 26.2707 |  | 100.0214 |  | 0.60872 | 0 | 0.35024 | 0 | 0.021216 | 3.6816 | 0 | 0 | 4.0138 | 0.046193 | 4.0866 | 1.9798 | 0 | 0 | 16.2118 | 0 | 0 | 0 | 0 | 0 | 31 | 4.6618 | 10.1265 | 14.7882 | 4.0319 | kuvaevite | Ko27-4-17 | 75 | WDS
R Ko |  |  |  | 2 |  | 10.07 | 0 | 0 | 27.63 |  |  | 10.09 | 0 | 14.15 | 6.41 |  |  | 26.5 |  | 96.85 |  | 0.1985 | 0 | 1.8948 | 0 | 0 | 2.7832 | 0 | 0 | 3.4981 | 0 | 4.6675 | 1.953 | 0 | 0 | 16.0048 | 0 | 0 | 0 | 0 | 0 | 31 | 4.8765 | 10.1187 | 14.9952 | 4.678 | kuvaevite |  | 2021_11_04 | KO-16 | 112a | Spectrum #2
R Ko |  |  |  | 3.17 |  | 10.39 |  |  | 29.13 |  |  | 9.88 | 0 | 13.94 | 6.15 |  |  | 27.05 |  | 99.71 |  | 0.31024 | 0 | 1.9277 | 0 | 0 | 2.8934 | 0 | 0 | 3.3776 | 0 | 4.5341 | 1.8477 | 0 | 0 | 16.1092 | 0 | 0 | 0 | 0 | 0 | 31 | 5.1314 | 9.7594 | 14.8908 | 4.8212 | kuvaevite |  | 2021_11_04 | KO-16 | 112a | #4
R Ko |  |  |  | 2.74 |  | 9.68 |  |  | 28.37 |  |  | 9.99 | 0 | 14.04 | 6.29 |  |  | 27.14 |  | 98.25 |  | 0.26888 | 0 | 1.8009 | 0 | 0 | 2.8255 | 0 | 0 | 3.4244 | 0 | 4.579 | 1.8949 | 0 | 0 | 16.2065 | 0 | 0 | 0 | 0 | 0 | 31 | 4.8953 | 9.8983 | 14.7935 | 4.6264 | kuvaevite |  | 2021_11_04 | KO-16 | 112a | #5
R Ko |  |  |  | 2 |  | 9.97 |  |  | 27.95 |  |  | 10 | 0 | 14.02 | 6.35 |  |  | 26.75 |  | 97.04 |  | 0.19804 | 0 | 1.8716 | 0 | 0 | 2.8089 | 0 | 0 | 3.4589 | 0 | 4.6139 | 1.9303 | 0 | 0 | 16.1183 | 0 | 0 | 0 | 0 | 0 | 31 | 4.8786 | 10.0031 | 14.8817 | 4.6806 | kuvaevite |  | 2021_11_04 | KO-16 | 112a | #6
R Ko |  |  |  | 2 |  | 10.14 |  |  | 28.02 |  |  | 10.17 | 0 | 14.1 | 6.32 |  |  | 27.04 |  | 97.79 |  | 0.19621 | 0 | 1.8859 | 0 | 0 | 2.7899 | 0 | 0 | 3.4851 | 0 | 4.5973 | 1.9034 | 0 | 0 | 16.1422 | 0 | 0 | 0 | 0 | 0 | 31 | 4.872 | 9.9858 | 14.8578 | 4.6758 | kuvaevite |  | 2021_11_04 | KO-16 | 112a | #7
R Ko |  |  |  | 2.04 |  | 9.43 |  |  | 28.85 |  |  | 9.97 | 0 | 13.65 | 6.53 |  |  | 26.56 |  | 97.03 |  | 0.20331 | 0 | 1.7817 | 0 | 0 | 2.9181 | 0 | 0 | 3.4708 | 0 | 4.5212 | 1.9978 | 0 | 0 | 16.1072 | 0 | 0 | 0 | 0 | 0 | 31 | 4.9031 | 9.9897 | 14.8928 | 4.6998 | kuvaevite |  | 2021_11_04 | KO-16 | 112a | #15
R Ko |  |  |  | 2.47 |  | 8.96 |  |  | 28.87 |  |  | 9.57 | 0 | 14.01 | 6.43 |  |  | 26.11 |  | 96.42 |  | 0.24911 | 0 | 1.7132 | 0 | 0 | 2.9552 | 0 | 0 | 3.3715 | 0 | 4.6961 | 1.9908 | 0 | 0 | 16.0242 | 0 | 0 | 0 | 0 | 0 | 31 | 4.9175 | 10.0583 | 14.9758 | 4.6683 | kuvaevite |  | 2021_11_04 | KO-16 | 112a | #16
R Ko |  |  |  | 2.6 |  | 7.16 |  |  | 34.16 |  |  | 9.83 | 0 | 13.97 | 6.23 |  |  | 26.85 |  | 100.8 |  | 0.25659 | 0 | 1.3396 | 0 | 0 | 3.4215 | 0 | 0 | 3.3887 | 0 | 4.582 | 1.8874 | 0 | 0 | 16.1242 | 0 | 0 | 0 | 0 | 0 | 31 | 5.0177 | 9.8581 | 14.8758 | 4.7611 | kuvaevite |  | 2021_11_04 | KO-16 | 112b | #23
R Ko |  |  |  | 1.99 |  | 7.12 |  |  | 32.52 |  |  | 10.02 | 0 | 13.8 | 6.31 |  |  | 26.49 |  | 98.25 |  | 0.19905 | 0 | 1.3501 | 0 | 0 | 3.3013 | 0 | 0 | 3.5009 | 0 | 4.5875 | 1.9376 | 0 | 0 | 16.1234 | 0 | 0 | 0 | 0 | 0 | 31 | 4.8505 | 10.026 | 14.8766 | 4.6515 | kuvaevite |  | 2021_11_04 | KO-16 | 112b | #24
R Ko |  |  |  | 2.16 |  | 6.48 |  |  | 33.3 |  |  | 10.2 | 0 | 13.87 | 6.29 |  |  | 26.92 |  | 99.22 |  | 0.21387 | 0 | 1.2164 | 0 | 0 | 3.3464 | 0 | 0 | 3.5278 | 0 | 4.5642 | 1.9119 | 0 | 0 | 16.2195 | 0 | 0 | 0 | 0 | 0 | 31 | 4.7766 | 10.0039 | 14.7805 | 4.5627 | kuvaevite |  | 2021_11_04 | KO-16 | 112b | #25
R Ko |  |  |  | 2.56 |  | 7.2 |  |  | 33.47 |  |  | 10.18 | 0 | 13.6 | 6.09 |  |  | 26.57 |  | 99.67 |  | 0.25492 | 0 | 1.3592 | 0 | 0 | 3.3826 | 0 | 0 | 3.5409 | 0 | 4.5008 | 1.8616 | 0 | 0 | 16.0998 | 0 | 0 | 0 | 0 | 0 | 31 | 4.9967 | 9.9034 | 14.9002 | 4.7418 | kuvaevite |  | 2021_11_04 | KO-16 | 112b | #26
R Ko |  |  |  | 1.78 |  | 7.14 |  |  | 32.45 |  |  | 9.81 | 0 | 13.87 | 6.29 |  |  | 25.99 |  | 97.33 |  | 0.18028 | 0 | 1.371 | 0 | 0 | 3.3357 | 0 | 0 | 3.4707 | 0 | 4.6688 | 1.9557 | 0 | 0 | 16.018 | 0 | 0 | 0 | 0 | 0 | 31 | 4.8869 | 10.0951 | 14.982 | 4.7066 | kuvaevite |  | 2021_11_04 | KO-16 | 112b | #28
R Ko |  |  |  | 2.21 |  | 7.01 |  |  | 33.36 |  |  | 9.91 | 0 | 13.49 | 6.29 |  |  | 26.28 |  | 98.55 |  | 0.22241 | 0 | 1.3374 | 0 | 0 | 3.4074 | 0 | 0 | 3.4837 | 0 | 4.512 | 1.9433 | 0 | 0 | 16.0938 | 0 | 0 | 0 | 0 | 0 | 31 | 4.9672 | 9.939 | 14.9062 | 4.7448 | kuvaevite |  | 2021_11_04 | KO-16 | 112b | #29
R Ko |  |  |  | 2.16 |  | 6.81 |  |  | 32.79 |  |  | 9.74 | 0 | 13.63 | 6.07 |  |  | 25.8 |  | 97 |  | 0.22077 | 0 | 1.3196 | 0 | 0 | 3.4014 | 0 | 0 | 3.4774 | 0 | 4.63 | 1.9046 | 0 | 0 | 16.0463 | 0 | 0 | 0 | 0 | 0 | 31 | 4.9418 | 10.0119 | 14.9537 | 4.721 | kuvaevite |  | 2021_11_04 | KO-16 | 112b | #30
R Ko |  |  |  | 2.45 |  | 7.26 |  |  | 33.8 |  |  | 10.03 | 0 | 13.78 | 5.98 |  |  | 26.48 |  | 99.78 |  | 0.24433 | 0 | 1.3726 | 0 | 0 | 3.4211 | 0 | 0 | 3.4941 | 0 | 4.5673 | 1.8308 | 0 | 0 | 16.0697 | 0 | 0 | 0 | 0 | 0 | 31 | 5.0381 | 9.8922 | 14.9303 | 4.7938 | kuvaevite |  | 2021_11_04 | KO-16 | 112b | #31
R Ko |  |  |  | 1.63 |  | 6.7 |  |  | 32.76 |  |  | 10.07 | 0 | 13.89 | 6.19 |  |  | 26.61 |  | 97.85 |  | 0.16308 | 0 | 1.2708 | 0 | 0 | 3.3265 | 0 | 0 | 3.5193 | 0 | 4.6186 | 1.9012 | 0 | 0 | 16.2005 | 0 | 0 | 0 | 0 | 0 | 31 | 4.7604 | 10.0391 | 14.7995 | 4.5974 | kuvaevite |  | 2021_11_04 | KO-16 | 112b | #32
R Ko |  |  |  | 2 |  | 12.72 |  |  | 24.74 |  |  | 11.54 | 0 | 12.92 | 6.06 |  |  | 27.3 |  | 97.28 |  | 0.19423 | 0 | 2.342 | 0 | 0 | 2.4385 | 0 | 0 | 3.9148 | 0 | 4.1702 | 1.8067 | 0 | 0 | 16.1335 | 0 | 0 | 0 | 0 | 0 | 31 | 4.9747 | 9.8917 | 14.8665 | 4.7805 | kuvaevite |  | 2021_11_04 | KO-2 | 2_2a | #174
R Ko |  |  |  | 2.07 |  | 12.89 |  |  | 26 |  |  | 11.38 | 0 | 12.98 | 5.74 |  |  | 27.57 |  | 98.63 |  | 0.1998 | 0 | 2.3587 | 0 | 0 | 2.547 | 0 | 0 | 3.8368 | 0 | 4.1638 | 1.7008 | 0 | 0 | 16.193 | 0 | 0 | 0 | 0 | 0 | 31 | 5.1055 | 9.7015 | 14.807 | 4.9057 | kuvaevite |  | 2021_11_04 | KO-2 | 2_2a | #175
R Ko |  |  |  | 1.85 |  | 12.5 |  |  | 27.01 |  |  | 11.03 | 0 | 12.75 | 5.76 |  |  | 27.78 |  | 98.68 |  | 0.17889 | 0 | 2.2915 | 0 | 0 | 2.6508 | 0 | 0 | 3.7256 | 0 | 4.0975 | 1.7098 | 0 | 0 | 16.346 | 0 | 0 | 0 | 0 | 0 | 31 | 5.1211 | 9.5329 | 14.654 | 4.9422 | kuvaevite |  | 2021_11_04 | KO-2 | 2_2a | #176
R Ko |  |  |  | 2 |  | 12.84 |  |  | 24.74 |  |  | 11.72 | 0 | 13.28 | 6.11 |  |  | 28.05 |  | 98.74 |  | 0.1902 | 0 | 2.315 | 0 | 0 | 2.3879 | 0 | 0 | 3.8933 | 0 | 4.1974 | 1.7838 | 0 | 0 | 16.2325 | 0 | 0 | 0 | 0 | 0 | 31 | 4.8931 | 9.8745 | 14.7675 | 4.7029 | kuvaevite |  | 2021_11_04 | KO-2 | 2_2a | #177
R Ko |  |  |  | 1.99 |  | 12.48 |  |  | 25.75 |  |  | 11.43 | 0 | 12.93 | 5.97 |  |  | 27.3 |  | 97.85 |  | 0.1933 | 0 | 2.2983 | 0 | 0 | 2.5386 | 0 | 0 | 3.8783 | 0 | 4.1743 | 1.7802 | 0 | 0 | 16.1369 | 0 | 0 | 0 | 0 | 0 | 31 | 5.0302 | 9.8329 | 14.8631 | 4.8369 | kuvaevite |  | 2021_11_04 | KO-2 | 2_2a | #178
R Ko |  |  |  | 2 |  | 0 |  |  | 44.77 |  |  | 8.62 | 0.94 | 12.98 | 5.57 |  |  | 25.53 |  | 100.41 |  | 0.20928 | 0 | 0 | 0 | 0 | 4.7547 | 0 | 0 | 3.1508 | 0.32561 | 4.5141 | 1.7893 | 0 | 0 | 16.2563 | 0 | 0 | 0 | 0 | 0 | 31 | 4.964 | 9.7797 | 14.7437 | 4.7547 | kuvaevite |  | 2021_11_04 | KO-2 | 3_5 | #193
R Ko |  |  |  | 2.59 |  | 4.54 |  |  | 36.56 |  |  | 8.83 | 1.01 | 13.13 | 5.8 |  |  | 25.99 |  | 98.45 |  | 0.26578 | 0 | 0.88325 | 0 | 0 | 3.8078 | 0 | 0 | 3.1652 | 0.3431 | 4.4781 | 1.8272 | 0 | 0 | 16.2296 | 0 | 0 | 0 | 0 | 0 | 31 | 4.9568 | 9.8136 | 14.7704 | 4.691 | kuvaevite |  | 2021_11_04 | KO-2 | 3_5 | #202
R Ko |  |  |  | 2.71 |  | 4.77 |  |  | 36.7 |  |  | 8.85 | 0.97 | 13.28 | 5.86 |  |  | 25.9 |  | 99.04 |  | 0.27739 | 0 | 0.92563 | 0 | 0 | 3.8126 | 0 | 0 | 3.1643 | 0.32868 | 4.5177 | 1.8414 | 0 | 0 | 16.1323 | 0 | 0 | 0 | 0 | 0 | 31 | 5.0157 | 9.8521 | 14.8677 | 4.7383 | kuvaevite |  | 2021_11_04 | KO-2 | 3_5 | #203
R Ko |  |  |  | 2.53 |  | 4.53 |  |  | 35.8 |  |  | 8.72 | 1 | 12.8 | 5.65 |  |  | 25.78 |  | 96.81 |  | 0.2632 | 0 | 0.89344 | 0 | 0 | 3.78 | 0 | 0 | 3.1688 | 0.34438 | 4.4256 | 1.8044 | 0 | 0 | 16.3201 | 0 | 0 | 0 | 0 | 0 | 31 | 4.9366 | 9.7433 | 14.6799 | 4.6734 | kuvaevite |  | 2021_11_04 | KO-2 | 3_5 | #204
R Ko |  |  |  | 2 |  | 4.34 | 0 |  | 37.06 |  |  | 9.13 |  | 14.43 | 5.94 |  |  | 25.45 |  | 98.35 |  | 0.20612 | 0 | 0.84797 | 0 | 0 | 3.8765 | 0 | 0 | 3.2868 | 0 | 4.9426 | 1.8793 | 0 | 0 | 15.9607 | 0 | 0 | 0 | 0 | 0 | 31 | 4.9305 | 10.1087 | 15.0393 | 4.7244 | kuvaevite |  | 2020_08_26 | KO-2 | 3-4a | #246
R Ko |  |  |  | 2 |  | 3.89 | 0 |  | 36.43 |  |  | 8.82 |  | 13.61 | 6.06 |  |  | 24.55 |  | 95.36 |  | 0.21351 | 0 | 0.78729 | 0 | 0 | 3.9471 | 0 | 0 | 3.289 | 0 | 4.8288 | 1.986 | 0 | 0 | 15.9482 | 0 | 0 | 0 | 0 | 0 | 31 | 4.9479 | 10.1039 | 15.0518 | 4.7344 | kuvaevite |  | 2020_08_26 | KO-2 | 3-4a | #249
R Ko |  |  |  | 2.54 |  | 3.82 | 0 |  | 36.91 |  |  | 9.09 |  | 14.08 | 6.37 |  |  | 25.01 |  | 97.82 |  | 0.26464 | 0 | 0.75454 | 0 | 0 | 3.903 | 0 | 0 | 3.3083 | 0 | 4.8755 | 2.0374 | 0 | 0 | 15.8565 | 0 | 0 | 0 | 0 | 0 | 31 | 4.9222 | 10.2212 | 15.1435 | 4.6576 | kuvaevite |  | 2020_08_26 | KO-2 | 3-4a | #251
R Ko |  |  |  | 1.61 |  | 12.62 |  |  | 25.77 |  |  | 11.73 |  | 13.35 | 5.94 |  |  | 27.79 |  | 98.81 |  | 0.15387 | 0 | 2.2865 | 0 | 0 | 2.4996 | 0 | 0 | 3.9158 | 0 | 4.2403 | 1.7427 | 0 | 0 | 16.1613 | 0 | 0 | 0 | 0 | 0 | 31 | 4.9399 | 9.8988 | 14.8387 | 4.7861 | kuvaevite |  | 2020_08_28 | Ко-2 | 2_2a | #25
R Ko |  |  |  | 1.78 |  | 13.12 |  |  | 25.97 |  |  | 11.79 |  | 13.54 | 6.05 |  |  | 27.79 |  | 100.04 |  | 0.16881 | 0 | 2.3589 | 0 | 0 | 2.4997 | 0 | 0 | 3.9058 | 0 | 4.2677 | 1.7614 | 0 | 0 | 16.0377 | 0 | 0 | 0 | 0 | 0 | 31 | 5.0274 | 9.9349 | 14.9623 | 4.8586 | kuvaevite |  | 2020_08_28 | Ко-2 | 2_2a | #29
R Ko |  |  |  | 3.11 |  | 4.52 |  |  | 36.56 |  |  | 8.99 | 0.98 | 13.63 | 6.13 |  |  | 26.05 |  | 99.97 |  | 0.315 | 0 | 0.86792 | 0 | 0 | 3.7583 | 0 | 0 | 3.1806 | 0.32858 | 4.5881 | 1.906 | 0 | 0 | 16.0555 | 0 | 0 | 0 | 0 | 0 | 31 | 4.9412 | 10.0034 | 14.9445 | 4.6262 | kuvaevite |  | 2020_08_28 | Ко-2 | 3_5 | #63
R Ko |  |  |  | 2 |  | 0.74 |  |  | 43.75 |  |  | 8.76 | 0.94 | 13.33 | 5.92 |  |  | 25.42 |  | 100.86 |  | 0.20758 | 0 | 0.14561 | 0 | 0 | 4.6086 | 0 | 0 | 3.176 | 0.32297 | 4.5982 | 1.8863 | 0 | 0 | 16.0548 | 0 | 0 | 0 | 0 | 0 | 31 | 4.9618 | 9.9833 | 14.9452 | 4.7542 | kuvaevite |  | 2020_08_28 | Ко-2 | 3_5 | #64
R Ko |  |  |  | 4.28 |  | 12.32 |  |  | 24.28 |  |  | 10.09 |  | 14.34 | 6.51 |  |  | 28 |  | 99.82 |  | 0.40755 | 0 | 2.2241 | 0 | 0 | 2.3465 | 0 | 0 | 3.3562 | 0 | 4.5382 | 1.903 | 0 | 0 | 16.2244 | 0 | 0 | 0 | 0 | 0 | 31 | 4.9781 | 9.7974 | 14.7756 | 4.5706 | kuvaevite |  | 2020_08_28 | Ко-2 | 9_4b | #256
R Ko |  |  |  | 5.82 |  | 11.39 | 0 | 0 | 23.54 |  |  | 10.28 | 0 | 14.34 | 6.44 |  |  | 27.51 |  | 99.32 |  | 0.56023 | 0 | 2.0786 | 0 | 0 | 2.2998 | 0 | 0 | 3.4566 | 0 | 4.5877 | 1.903 | 0 | 0 | 16.1141 | 0 | 0 | 0 | 0 | 0 | 31 | 4.9386 | 9.9473 | 14.8859 | 4.3784 | kuvaevite |  | 2020_08_28 | Ко-2 | 9_4b | #257
sh_16 | 64 | R-Ko\kuvaeviteEDS |  | 2 |  | 9.27 |  |  | 30.41 |  |  | 12.41 |  | 13.16 | 6.03 |  |  | 28.17 |  | 101.45 |  | 0.18934 | 0 | 1.6637 | 0 | 0 | 2.9219 | 0 | 0 | 4.1039 | 0 | 4.1406 | 1.7525 | 0 | 0 | 16.2281 | 0 | 0 | 0 | 0 | 0 | 31 | 4.775 | 9.9969 | 14.7719 | 4.5856 | kuvaevite |  | sh_16 | 64 | R-Ko\kuvaeviteEDS
sh_16 | 112_3 | R-Ko\kuvaeviteEDS |  | 2 |  | 7.5276 |  |  | 33.3547 |  |  | 10.1724 |  | 14.402 | 6.5425 |  |  | 28.0009 |  | 102 |  | 0.19136 | 0 | 1.3654 | 0 | 0 | 3.239 | 0 | 0 | 3.3998 | 0 | 4.5797 | 1.9217 | 0 | 0 | 16.3029 | 0 | 0 | 0 | 0 | 0 | 31 | 4.7958 | 9.9013 | 14.6971 | 4.6045 | kuvaevite |  | sh_16 | 112_3 | R-Ko\kuvaeviteEDS
sh_27 | 4_17 | R-Ko\kuvaeviteEDS |  | 5.9266 |  | 2.162 |  |  | 36.3666 |  |  | 10.8315 |  | 12.3266 | 6.0772 |  |  | 26.3096 |  | 100 |  | 0.60339 | 0 | 0.41729 | 0 | 0 | 3.7577 | 0 | 0 | 3.852 | 0 | 4.1709 | 1.8994 | 0 | 0 | 16.2994 | 0 | 0 | 0 | 0 | 0 | 31 | 4.7784 | 9.9222 | 14.7006 | 4.175 | kuvaevite |  | sh_27 | 4_17 | R-Ko\kuvaeviteEDS
R Ko |  |  |  | 2.5 |  | 7.58 |  |  | 32.03 |  |  | 10.3 | 0.19 | 13.63 | 6.11 |  |  | 26.69 |  | 99.03 |  | 0.24804 | 0 | 1.4257 | 0 | 0 | 3.2253 | 0 | 0 | 3.5696 | 0.062403 | 4.4943 | 1.8609 | 0 | 0 | 16.1136 | 0 | 0 | 0 | 0 | 0 | 31 | 4.899 | 9.9873 | 14.8864 | 4.651 | kuvaevite
6 / 1 . |  |  |  | 2.0726 | 0 | 8.7839 | 0.0702 | 0.1291 | 30.0953 |  |  | 12.3796 | 0.0433 | 12.5035 | 6.5636 |  |  | 26.1355 |  | 98.7766 |  | 0.20484 | 0 | 1.6458 | 0.013392 | 0.013085 | 3.0187 | 0 | 0 | 4.2738 | 0.014166 | 4.107 | 1.9914 | 0 | 0 | 15.7179 | 0 | 0 | 0 | 0 | 0 | 31 | 4.8959 | 10.3863 | 15.2821 | 4.6645 | tamuraite |  | Ko16-64 | 23 | WDS
6 / 2 . |  |  |  | 2.1047 | 0 | 8.4648 | 0.0693 | 0.126 | 30.0392 |  |  | 12.523 | 0.0561 | 13.1172 | 6.4776 |  |  | 26.3713 |  | 99.3492 |  | 0.20596 | 0 | 1.5704 | 0.01309 | 0.012645 | 2.9835 | 0 | 0 | 4.2807 | 0.018173 | 4.2661 | 1.9459 | 0 | 0 | 15.7035 | 0 | 0 | 0 | 0 | 0 | 31 | 4.7855 | 10.5109 | 15.2965 | 4.5538 | tamuraite |  | Ko16-64 | 24 | WDS
18 / 2 . |  |  |  | 1.5201 | 0.005 | 8.9604 | 0.0717 | 0.0395 | 30.6661 |  |  | 12.7926 | 0.0717 | 11.9709 | 6.2892 |  |  | 27.3725 |  | 99.7597 |  | 0.14708 | 0.00088685 | 1.6436 | 0.013391 | 0.0039194 | 3.0114 | 0 | 0 | 4.3235 | 0.022965 | 3.8494 | 1.868 | 0 | 0 | 16.1159 | 0 | 0 | 0 | 0 | 0 | 31 | 4.8202 | 10.0639 | 14.8841 | 4.6549 | tamuraite |  | Ko27-2-33 | 59 | WDS
20 / 2 . |  |  |  | 1.9819 | 0 | 10.7118 | 0.015 | 0.0252 | 27.7453 |  |  | 13.6719 | 0.0524 | 11.7755 | 6.13 |  |  | 27.8879 |  | 99.9969 |  | 0.18841 | 0 | 1.9306 | 0.0027525 | 0.0024569 | 2.677 | 0 | 0 | 4.5401 | 0.01649 | 3.7205 | 1.789 | 0 | 0 | 16.1328 | 0 | 0 | 0 | 0 | 0 | 31 | 4.8012 | 10.066 | 14.8672 | 4.6076 | tamuraite |  | Ko27-3-3A | 64 | WDS
20 / 3 . |  |  |  | 1.9437 | 0 | 10.6388 | 0.0338 | 0.0393 | 27.8438 |  |  | 13.3116 | 0.0655 | 11.8583 | 6.0589 |  |  | 27.7394 |  | 99.5331 |  | 0.18597 | 0 | 1.9298 | 0.0062423 | 0.0038562 | 2.7038 | 0 | 0 | 4.4489 | 0.020746 | 3.7708 | 1.7796 | 0 | 0 | 16.1503 | 0 | 0 | 0 | 0 | 0 | 31 | 4.8296 | 10.0201 | 14.8497 | 4.6336 | tamuraite |  | Ko27-3-3A | 65 | WDS
R Ko |  |  |  | 1.7 |  | 9.96 |  |  | 28.68 |  |  | 12.77 | 0 | 11.89 | 5.88 |  |  | 27.35 |  | 98.23 |  | 0.16557 | 0 | 1.839 | 0 | 0 | 2.835 | 0 | 0 | 4.3445 | 0 | 3.8487 | 1.758 | 0 | 0 | 16.2092 | 0 | 0 | 0 | 0 | 0 | 31 | 4.8396 | 9.9512 | 14.7908 | 4.674 | tamuraite |  |  | 2021_11_04 | KO-27 | 3_3b | #113
R Ko |  |  |  | 2.08 |  | 10.35 |  |  | 27.84 |  |  | 13.01 | 0 | 12.13 | 5.58 |  |  | 27.18 |  | 98.17 |  | 0.20261 | 0 | 1.9114 | 0 | 0 | 2.7524 | 0 | 0 | 4.4268 | 0 | 3.927 | 1.6686 | 0 | 0 | 16.1111 | 0 | 0 | 0 | 0 | 0 | 31 | 4.8664 | 10.0225 | 14.8889 | 4.6638 | tamuraite |  |  | 2021_11_04 | KO-27 | 3_3b | #114
R Ko |  |  |  | 2.17 |  | 10.14 |  |  | 28.08 |  |  | 12.63 | 0 | 11.39 | 5.69 |  |  | 27.03 |  | 97.13 |  | 0.21436 | 0 | 1.899 | 0 | 0 | 2.8153 | 0 | 0 | 4.3582 | 0 | 3.7395 | 1.7255 | 0 | 0 | 16.2482 | 0 | 0 | 0 | 0 | 0 | 31 | 4.9286 | 9.8231 | 14.7518 | 4.7143 | tamuraite |  |  | 2021_11_04 | KO-27 | 3_3b | #115
R Ko |  |  |  | 1.89 |  | 10.07 |  |  | 28.42 |  |  | 12.71 | 0 | 11.69 | 5.76 |  |  | 27.09 |  | 97.63 |  | 0.18564 | 0 | 1.8752 | 0 | 0 | 2.8332 | 0 | 0 | 4.3609 | 0 | 3.8162 | 1.7368 | 0 | 0 | 16.192 | 0 | 0 | 0 | 0 | 0 | 31 | 4.8941 | 9.914 | 14.808 | 4.7084 | tamuraite |  |  | 2021_11_04 | KO-27 | 3_3b | #117
R Ko |  |  |  | 0 |  | 13.17 |  |  | 25.51 |  |  | 13.76 | 0 | 11.14 | 5.76 |  |  | 27.85 |  | 97.19 |  | 0 | 0 | 2.3955 | 0 | 0 | 2.4841 | 0 | 0 | 4.6116 | 0 | 3.5523 | 1.6965 | 0 | 0 | 16.2599 | 0 | 0 | 0 | 0 | 0 | 31 | 4.8796 | 9.8604 | 14.7401 | 4.8796 | tamuraite |  |  | 2021_11_04 | KO-1 | 8_3a | #208
R Ko |  |  |  | 0 |  | 13.51 |  |  | 25.84 |  |  | 13.82 | 0 | 11.06 | 5.87 |  |  | 27.74 |  | 97.84 |  | 0 | 0 | 2.4529 | 0 | 0 | 2.5116 | 0 | 0 | 4.6233 | 0 | 3.5203 | 1.7258 | 0 | 0 | 16.1661 | 0 | 0 | 0 | 0 | 0 | 31 | 4.9645 | 9.8693 | 14.8339 | 4.9645 | tamuraite |  |  | 2021_11_04 | KO-1 | 8_3a | #209
R Ko |  |  |  | 0 |  | 13.08 |  |  | 24.68 |  |  | 14.4 | 0 | 10.95 | 5.82 |  |  | 27.74 |  | 96.67 |  | 0 | 0 | 2.3784 | 0 | 0 | 2.4025 | 0 | 0 | 4.8245 | 0 | 3.4905 | 1.7137 | 0 | 0 | 16.1904 | 0 | 0 | 0 | 0 | 0 | 31 | 4.7809 | 10.0287 | 14.8096 | 4.7809 | tamuraite |  |  | 2021_11_04 | KO-1 | 8_3a | #211
R Ko |  |  |  | 0 |  | 13.5 | 0 | 0 | 25.45 |  |  | 14.14 | 0 | 11.23 | 5.99 |  |  | 27.86 |  | 98.17 |  | 0 | 0 | 2.4333 | 0 | 0 | 2.4558 | 0 | 0 | 4.696 | 0 | 3.5485 | 1.7483 | 0 | 0 | 16.1182 | 0 | 0 | 0 | 0 | 0 | 31 | 4.8891 | 9.9927 | 14.8818 | 4.8891 | tamuraite |  |  | 2021_11_04 | KO-1 | 8_3a | #212
R Ko |  |  |  | 0 |  | 0 | 0 |  | 44.83 |  |  | 12.42 |  | 10.08 | 7.57 |  |  | 25 |  | 99.9 |  | 0 | 0 | 0 | 0 | 0 | 4.7371 | 0 | 0 | 4.5169 | 0 | 3.4879 | 2.4195 | 0 | 0 | 15.8386 | 0 | 0 | 0 | 0 | 0 | 31 | 4.7371 | 10.4243 | 15.1614 | 4.7371 | tamuraite |  |  | 2020_08_26 | KO-1 | 6-1a | #111
R Ko |  |  |  | 0 |  | 0 | 0 |  | 44.66 |  |  | 12.76 |  | 10.4 | 7.88 |  |  | 25.09 |  | 100.79 |  | 0 | 0 | 0 | 0 | 0 | 4.6631 | 0 | 0 | 4.5854 | 0 | 3.5559 | 2.4887 | 0 | 0 | 15.7069 | 0 | 0 | 0 | 0 | 0 | 31 | 4.6631 | 10.63 | 15.2931 | 4.6631 | tamuraite |  |  | 2020_08_26 | KO-1 | 6-1a | #118
R Ko |  |  |  | 0 |  | 0 | 0 |  | 44.96 |  |  | 12.8 |  | 10.49 | 7.49 |  |  | 25.12 |  | 100.86 |  | 0 | 0 | 0 | 0 | 0 | 4.6986 | 0 | 0 | 4.604 | 0 | 3.5899 | 2.3676 | 0 | 0 | 15.7399 | 0 | 0 | 0 | 0 | 0 | 31 | 4.6986 | 10.5615 | 15.2601 | 4.6986 | tamuraite |  |  | 2020_08_26 | KO-1 | 6-1a | #119
R Ko |  |  |  | 0 |  | 0 | 0 |  | 44.91 |  |  | 12.61 |  | 10.54 | 7.55 |  |  | 25.05 |  | 100.66 |  | 0 | 0 | 0 | 0 | 0 | 4.7058 | 0 | 0 | 4.5476 | 0 | 3.6165 | 2.3929 | 0 | 0 | 15.7373 | 0 | 0 | 0 | 0 | 0 | 31 | 4.7058 | 10.5569 | 15.2627 | 4.7058 | tamuraite |  |  | 2020_08_26 | KO-1 | 6-1a | #120
R Ko |  |  |  | 0 |  | 13.55 | 0 |  | 25.88 |  |  | 14.02 |  | 11.12 | 5.97 |  |  | 27.97 |  | 98.51 |  | 0 | 0 | 2.4397 | 0 | 0 | 2.4946 | 0 | 0 | 4.6511 | 0 | 3.5099 | 1.7405 | 0 | 0 | 16.1643 | 0 | 0 | 0 | 0 | 0 | 31 | 4.9342 | 9.9015 | 14.8357 | 4.9342 | tamuraite |  |  | 2020_08_26 | KO-1 | 2020-03-08 | #168
R Ko |  |  |  | 1.82 |  | 13.63 | 0 |  | 25.88 |  |  | 13.94 |  | 11.09 | 5.93 |  |  | 27.89 |  | 100.18 |  | 0.17233 | 0 | 2.4467 | 0 | 0 | 2.4871 | 0 | 0 | 4.6106 | 0 | 3.4899 | 1.7237 | 0 | 0 | 16.0697 | 0 | 0 | 0 | 0 | 0 | 31 | 5.1061 | 9.8243 | 14.9303 | 4.9338 | tamuraite |  |  | 2020_08_26 | KO-1 | 2020-03-08 | #172
R Ko |  |  |  | 0 |  | 13.23 | 0 |  | 25.87 |  |  | 14.07 |  | 11.03 | 5.9 |  |  | 27.76 |  | 97.86 |  | 0 | 0 | 2.3985 | 0 | 0 | 2.5108 | 0 | 0 | 4.6998 | 0 | 3.5055 | 1.732 | 0 | 0 | 16.1535 | 0 | 0 | 0 | 0 | 0 | 31 | 4.9092 | 9.9373 | 14.8465 | 4.9092 | tamuraite |  |  | 2020_08_26 | KO-1 | 2020-03-08 | #173
sh_27 | 3_3_1 | R-Ko\kuvaeviteEDS |  | 0 |  | 11.127 |  |  | 28.4978 |  |  | 13.2119 |  | 12.3121 | 5.9805 |  |  | 28.8708 |  | 100 |  | 0 | 0 | 1.9749 | 0 | 0 | 2.7078 | 0 | 0 | 4.3206 | 0 | 3.8308 | 1.7188 | 0 | 0 | 16.4473 | 0 | 0 | 0 | 0 | 0 | 31 | 4.6826 | 9.8701 | 14.5527 | 4.6826 | tamuraite |  |  | sh_27 | 3_3_1 | R-Ko\kuvaeviteEDS
2 / 3 . |  |  |  | 0.148 | 0 | 29.6937 | 0.0898 | 0.0256 | 4.2643 |  |  | 13.5192 | 0.1039 | 18.7809 | 2.3177 |  |  | 30.3888 |  | 99.3319 |  | 0.012639 | 0 | 4.8076 | 0.014803 | 0.0022421 | 0.36962 | 0 | 0 | 4.033 | 0.029374 | 5.3306 | 0.60763 | 0 | 0 | 15.7925 | 0 | 0 | 0 | 0 | 0 | 31 | 5.2069 | 10.0006 | 15.2075 | 5.1772 | torryweiserite |  |  | Ko16-12-Mes-1 | 4 | WDS
2 / 4 . |  |  |  | 0.2287 | 0 | 29.4535 | 0.0459 | 0 | 4.5164 |  |  | 13.3672 | 0.106 | 18.7878 | 2.5029 |  |  | 30.6526 |  | 99.661 |  | 0.019454 | 0 | 4.7498 | 0.0075365 | 0 | 0.38992 | 0 | 0 | 3.9719 | 0.029849 | 5.3115 | 0.65359 | 0 | 0 | 15.8665 | 0 | 0 | 0 | 0 | 0 | 31 | 5.1667 | 9.9668 | 15.1335 | 5.1397 | torryweiserite |  |  | Ko16-12-Mes-1 | 5 | WDS
2 / 6 . |  |  |  | 0.1616 | 0 | 29.3588 | 0.05 | 0.0433 | 4.2043 |  |  | 13.6639 | 0.1199 | 19.0419 | 2.278 |  |  | 32.0412 |  | 100.9629 |  | 0.013409 | 0 | 4.6183 | 0.008008 | 0.0036846 | 0.35406 | 0 | 0 | 3.9603 | 0.032933 | 5.2511 | 0.58025 | 0 | 0 | 16.178 | 0 | 0 | 0 | 0 | 0 | 31 | 4.9974 | 9.8246 | 14.822 | 4.9723 | torryweiserite |  |  | Ko16-12-Mes-1 | 7 | WDS
2 / 8 . |  |  |  | 0.2334 | 0 | 29.8117 | 0.0413 | 0.0095 | 4.1513 |  |  | 13.6674 | 0.1364 | 19.0446 | 2.1982 |  |  | 30.0016 |  | 99.2954 |  | 0.019995 | 0 | 4.8418 | 0.0068295 | 0.00083466 | 0.36095 | 0 | 0 | 4.09 | 0.038683 | 5.4225 | 0.57812 | 0 | 0 | 15.6403 | 0 | 0 | 0 | 0 | 0 | 31 | 5.2305 | 10.1293 | 15.3597 | 5.2028 | torryweiserite |  |  | Ko16-12-Mes-1 | 9 | WDS
2 / 9 . |  |  |  | 0.0373 | 0 | 29.5442 | 0.0541 | 0.0197 | 3.9946 |  |  | 13.4708 | 0.1139 | 19.0105 | 2.5674 |  |  | 30.1536 |  | 98.9661 |  | 0.0031923 | 0 | 4.7937 | 0.0089374 | 0.0017291 | 0.34698 | 0 | 0 | 4.0272 | 0.03227 | 5.4074 | 0.67455 | 0 | 0 | 15.704 | 0 | 0 | 0 | 0 | 0 | 31 | 5.1545 | 10.1415 | 15.296 | 5.1407 | torryweiserite |  |  | Ko16-12-Mes-1 | 10 | WDS
16 / 1 . |  |  |  | 2.0004 | 0 | 17.6379 | 0.018 | 0.0497 | 17.9737 |  |  | 9.4454 | 0.0562 | 16.485 | 6.7227 |  |  | 29.0214 |  | 99.4104 |  | 0.18294 | 0 | 3.058 | 0.0031775 | 0.0046613 | 1.6683 | 0 | 0 | 3.0174 | 0.017014 | 5.0105 | 1.8874 | 0 | 0 | 16.1506 | 0 | 0 | 0 | 0 | 0 | 31 | 4.9171 | 9.9323 | 14.8494 | 4.7263 | torryweiserite |  |  | Ko27-1-16 | 52 | WDS
25 / 1 . |  |  |  | 0.4957 | 0 | 26.0258 | 0.0042 | 0.0067 | 7.9941 |  |  | 14.3987 | 0.0813 | 15.4832 | 5.7824 |  |  | 30.3255 |  | 100.5976 |  | 0.042417 | 0 | 4.2221 | 0.00069372 | 0.00058797 | 0.69427 | 0 | 0 | 4.3039 | 0.02303 | 4.4033 | 1.519 | 0 | 0 | 15.7908 | 0 | 0 | 0 | 0 | 0 | 31 | 4.96 | 10.2492 | 15.2092 | 4.9163 | torryweiserite |  |  | Ko27-5-11A | 79 | WDS
25 / 2 . |  |  |  | 0.2444 | 0 | 24.5517 | 0.046 | 0.0005 | 8.8479 |  |  | 14.7917 | 0.0707 | 16.1534 | 5.1137 |  |  | 30.4455 |  | 100.2655 |  | 0.020905 | 0 | 3.9814 | 0.007595 | 4.3862e-05 | 0.76813 | 0 | 0 | 4.4197 | 0.02002 | 4.5922 | 1.3428 | 0 | 0 | 15.8472 | 0 | 0 | 0 | 0 | 0 | 31 | 4.7781 | 10.3747 | 15.1528 | 4.7495 | torryweiserite |  |  | Ko27-5-11A | 80 | WDS
25 / 3 . |  |  |  | 0.2884 | 0 | 25.8772 | 0 | 0.0441 | 8.1917 |  |  | 14.2766 | 0.0505 | 15.7406 | 5.4984 |  |  | 30.2009 |  | 100.1684 |  | 0.024785 | 0 | 4.2161 | 0 | 0.0038868 | 0.71451 | 0 | 0 | 4.2858 | 0.014367 | 4.4959 | 1.4506 | 0 | 0 | 15.794 | 0 | 0 | 0 | 0 | 0 | 31 | 4.9593 | 10.2467 | 15.206 | 4.9306 | torryweiserite |  |  | Ko27-5-11A | 81 | WDS
R Ko |  |  |  | 0 |  | 16.39 |  |  | 20.8 |  |  | 11.63 | 0 | 16.04 | 3.73 |  |  | 27.8 |  | 96.39 |  | 0 | 0 | 2.9481 | 0 | 0 | 2.0029 | 0 | 0 | 3.8544 | 0 | 5.0579 | 1.0864 | 0 | 0 | 16.0503 | 0 | 0 | 0 | 0 | 0 | 31 | 4.951 | 9.9987 | 14.9497 | 4.951 | torryweiserite |  |  |  | 2021_11_04 | KO-16 | 112c | #46
R Ko |  |  |  | 0 |  | 15.71 |  |  | 21.57 |  |  | 11.42 | 0 | 15.59 | 3.65 |  |  | 27.8 |  | 95.74 |  | 0 | 0 | 2.8518 | 0 | 0 | 2.0962 | 0 | 0 | 3.8197 | 0 | 4.9613 | 1.0729 | 0 | 0 | 16.1981 | 0 | 0 | 0 | 0 | 0 | 31 | 4.948 | 9.8538 | 14.8019 | 4.948 | torryweiserite |  |  |  | 2021_11_04 | KO-16 | 112c | #47
R Ko |  |  |  | 0 |  | 15.85 |  |  | 21.37 |  |  | 11.84 | 0 | 15.98 | 3.73 |  |  | 28.24 |  | 97.01 |  | 0 | 0 | 2.827 | 0 | 0 | 2.0405 | 0 | 0 | 3.8911 | 0 | 4.9966 | 1.0773 | 0 | 0 | 16.1674 | 0 | 0 | 0 | 0 | 0 | 31 | 4.8676 | 9.965 | 14.8326 | 4.8676 | torryweiserite |  |  |  | 2021_11_04 | KO-16 | 112c | #48
R Ko |  |  |  | 0 |  | 16.39 |  |  | 20.73 |  |  | 11.5 | 0 | 15.98 | 4.02 |  |  | 28.16 |  | 96.78 |  | 0 | 0 | 2.927 | 0 | 0 | 1.9819 | 0 | 0 | 3.784 | 0 | 5.0029 | 1.1625 | 0 | 0 | 16.1417 | 0 | 0 | 0 | 0 | 0 | 31 | 4.9089 | 9.9494 | 14.8583 | 4.9089 | torryweiserite |  |  |  | 2021_11_04 | KO-16 | 112c | #49
R Ko |  |  |  | 0 |  | 16.19 |  |  | 20.67 |  |  | 11.87 | 0 | 15.84 | 3.64 |  |  | 28.04 |  | 96.25 |  | 0 | 0 | 2.9046 | 0 | 0 | 1.9853 | 0 | 0 | 3.9238 | 0 | 4.9819 | 1.0575 | 0 | 0 | 16.147 | 0 | 0 | 0 | 0 | 0 | 31 | 4.8899 | 9.9631 | 14.853 | 4.8899 | torryweiserite |  |  |  | 2021_11_04 | KO-16 | 112c | #50
R Ko |  |  |  | 0 |  | 16.44 |  |  | 21.91 |  |  | 11.62 | 0 | 15.87 | 3.89 |  |  | 28.3 |  | 98.03 |  | 0 | 0 | 2.92 | 0 | 0 | 2.0833 | 0 | 0 | 3.8027 | 0 | 4.9414 | 1.1188 | 0 | 0 | 16.1338 | 0 | 0 | 0 | 0 | 0 | 31 | 5.0033 | 9.8629 | 14.8662 | 5.0033 | torryweiserite |  |  |  | 2021_11_04 | KO-16 | 112c | #51
R Ko |  |  |  | 0 |  | 16.14 |  |  | 22.08 |  |  | 11.73 | 0 | 15.75 | 3.79 |  |  | 28.29 |  | 97.78 |  | 0 | 0 | 2.8734 | 0 | 0 | 2.1044 | 0 | 0 | 3.8478 | 0 | 4.9156 | 1.0926 | 0 | 0 | 16.1661 | 0 | 0 | 0 | 0 | 0 | 31 | 4.9779 | 9.856 | 14.8339 | 4.9779 | torryweiserite |  |  |  | 2021_11_04 | KO-16 | 112c | #52
R Ko |  |  |  | 0 |  | 16.3 |  |  | 21.29 |  |  | 11.91 | 0 | 15.82 | 3.52 |  |  | 28.37 |  | 97.21 |  | 0 | 0 | 2.9017 | 0 | 0 | 2.029 | 0 | 0 | 3.9066 | 0 | 4.9372 | 1.0147 | 0 | 0 | 16.2108 | 0 | 0 | 0 | 0 | 0 | 31 | 4.9308 | 9.8584 | 14.7892 | 4.9308 | torryweiserite |  |  |  | 2021_11_04 | KO-16 | 112c | #53
R Ko |  |  |  | 0 |  | 16.44 |  |  | 19.97 |  |  | 11.86 | 0 | 16.22 | 3.93 |  |  | 28.43 |  | 96.85 |  | 0 | 0 | 2.9116 | 0 | 0 | 1.8934 | 0 | 0 | 3.8702 | 0 | 5.036 | 1.1271 | 0 | 0 | 16.1617 | 0 | 0 | 0 | 0 | 0 | 31 | 4.8051 | 10.0333 | 14.8383 | 4.8051 | torryweiserite |  |  |  | 2021_11_04 | KO-16 | 112c | #54
R Ko |  |  |  | 0 |  | 16.88 |  |  | 21.42 |  |  | 11.99 | 0 | 16.16 | 3.82 |  |  | 28.72 |  | 98.99 |  | 0 | 0 | 2.9541 | 0 | 0 | 2.0068 | 0 | 0 | 3.8662 | 0 | 4.9578 | 1.0825 | 0 | 0 | 16.1327 | 0 | 0 | 0 | 0 | 0 | 31 | 4.9609 | 9.9065 | 14.8673 | 4.9609 | torryweiserite |  |  |  | 2021_11_04 | KO-16 | 112c | #55
R Ko |  |  |  | 0 |  | 16.63 |  |  | 21.49 |  |  | 12.06 | 0 | 15.78 | 3.68 |  |  | 29.28 |  | 98.92 |  | 0 | 0 | 2.8969 | 0 | 0 | 2.0041 | 0 | 0 | 3.8708 | 0 | 4.8189 | 1.038 | 0 | 0 | 16.3713 | 0 | 0 | 0 | 0 | 0 | 31 | 4.901 | 9.7277 | 14.6287 | 4.901 | torryweiserite |  |  |  | 2021_11_04 | KO-16 | 112c | #56
R Ko |  |  |  | 0 |  | 16.73 |  |  | 21.22 |  |  | 11.86 | 0 | 16.05 | 3.77 |  |  | 28.67 |  | 98.3 |  | 0 | 0 | 2.9433 | 0 | 0 | 1.9986 | 0 | 0 | 3.8445 | 0 | 4.9501 | 1.074 | 0 | 0 | 16.1897 | 0 | 0 | 0 | 0 | 0 | 31 | 4.9418 | 9.8685 | 14.8103 | 4.9418 | torryweiserite |  |  |  | 2021_11_04 | KO-16 | 112c | #57
R Ko |  |  |  | 0 |  | 16.38 |  |  | 21.7 |  |  | 13.35 | 0 | 14.45 | 3.54 |  |  | 28.41 |  | 97.83 |  | 0 | 0 | 2.9041 | 0 | 0 | 2.0597 | 0 | 0 | 4.3611 | 0 | 4.4912 | 1.0163 | 0 | 0 | 16.1676 | 0 | 0 | 0 | 0 | 0 | 31 | 4.9638 | 9.8686 | 14.8324 | 4.9638 | torryweiserite |  |  |  | 2021_11_04 | KO-16 | 77a | #67
R Ko |  |  |  | 0 |  | 16.04 |  |  | 21.84 |  |  | 13.5 | 0 | 14.66 | 3.51 |  |  | 28.4 |  | 97.95 |  | 0 | 0 | 2.839 | 0 | 0 | 2.0694 | 0 | 0 | 4.4026 | 0 | 4.5487 | 1.006 | 0 | 0 | 16.1343 | 0 | 0 | 0 | 0 | 0 | 31 | 4.9084 | 9.9573 | 14.8657 | 4.9084 | torryweiserite |  |  |  | 2021_11_04 | KO-16 | 77a | #68
R Ko |  |  |  | 0 |  | 16.52 |  |  | 22.72 |  |  | 13.48 | 0 | 14.47 | 3.4 |  |  | 28.52 |  | 99.11 |  | 0 | 0 | 2.9108 | 0 | 0 | 2.1432 | 0 | 0 | 4.3764 | 0 | 4.4697 | 0.97008 | 0 | 0 | 16.1299 | 0 | 0 | 0 | 0 | 0 | 31 | 5.054 | 9.8161 | 14.8701 | 5.054 | torryweiserite |  |  |  | 2021_11_04 | KO-16 | 77a | #69
R Ko |  |  |  | 0 |  | 16.6 |  |  | 21.86 |  |  | 13.12 | 0 | 14.98 | 3.52 |  |  | 28.65 |  | 98.73 |  | 0 | 0 | 2.9173 | 0 | 0 | 2.0566 | 0 | 0 | 4.2483 | 0 | 4.6151 | 1.0017 | 0 | 0 | 16.161 | 0 | 0 | 0 | 0 | 0 | 31 | 4.9739 | 9.8651 | 14.839 | 4.9739 | torryweiserite |  |  |  | 2021_11_04 | KO-16 | 77a | #70
R Ko |  |  |  | 0 |  | 16.86 |  |  | 22.36 |  |  | 13.55 | 0 | 14.91 | 3.46 |  |  | 28.98 |  | 100.12 |  | 0 | 0 | 2.9271 | 0 | 0 | 2.0782 | 0 | 0 | 4.3345 | 0 | 4.538 | 0.97271 | 0 | 0 | 16.1494 | 0 | 0 | 0 | 0 | 0 | 31 | 5.0054 | 9.8452 | 14.8506 | 5.0054 | torryweiserite |  |  |  | 2021_11_04 | KO-16 | 77a | #71
R Ko |  |  |  | 0 |  | 16.3 |  |  | 23.48 |  |  | 13.37 | 0 | 14.27 | 3.55 |  |  | 28.03 |  | 99 |  | 0 | 0 | 2.9 | 0 | 0 | 2.2364 | 0 | 0 | 4.3829 | 0 | 4.4508 | 1.0227 | 0 | 0 | 16.0071 | 0 | 0 | 0 | 0 | 0 | 31 | 5.1364 | 9.8565 | 14.9929 | 5.1364 | torryweiserite |  |  |  | 2021_11_04 | KO-16 | 77a | #72
R Ko |  |  |  | 0 |  | 16.38 |  |  | 21.93 |  |  | 13.09 | 0 | 14.08 | 3.09 |  |  | 28.11 |  | 96.68 |  | 0 | 0 | 2.9496 | 0 | 0 | 2.1141 | 0 | 0 | 4.3431 | 0 | 4.4448 | 0.90101 | 0 | 0 | 16.2474 | 0 | 0 | 0 | 0 | 0 | 31 | 5.0637 | 9.6889 | 14.7526 | 5.0637 | torryweiserite |  |  |  | 2021_11_04 | KO-16 | 77a | #73
R Ko |  |  |  | 0 |  | 16 |  |  | 22.45 |  |  | 13.31 | 0 | 14.62 | 3.25 |  |  | 28.39 |  | 98.02 |  | 0 | 0 | 2.8414 | 0 | 0 | 2.1344 | 0 | 0 | 4.3552 | 0 | 4.5516 | 0.93459 | 0 | 0 | 16.1828 | 0 | 0 | 0 | 0 | 0 | 31 | 4.9758 | 9.8414 | 14.8172 | 4.9758 | torryweiserite |  |  |  | 2021_11_04 | KO-16 | 77a | #74
R Ko |  |  |  | 0 |  | 16.3 |  |  | 21.82 |  |  | 13.5 | 0 | 14.42 | 3.6 |  |  | 28.1 |  | 97.74 |  | 0 | 0 | 2.9014 | 0 | 0 | 2.0793 | 0 | 0 | 4.4276 | 0 | 4.4997 | 1.0376 | 0 | 0 | 16.0545 | 0 | 0 | 0 | 0 | 0 | 31 | 4.9806 | 9.9649 | 14.9455 | 4.9806 | torryweiserite |  |  |  | 2021_11_04 | KO-16 | 77a | #75
R Ko |  |  |  | 0 |  | 16.09 |  |  | 22.54 |  |  | 13.3 | 0 | 14.53 | 3.5 |  |  | 28.23 |  | 98.19 |  | 0 | 0 | 2.8598 | 0 | 0 | 2.1447 | 0 | 0 | 4.3556 | 0 | 4.5274 | 1.0073 | 0 | 0 | 16.1052 | 0 | 0 | 0 | 0 | 0 | 31 | 5.0045 | 9.8903 | 14.8948 | 5.0045 | torryweiserite |  |  |  | 2021_11_04 | KO-16 | 77a | #76
R Ko |  |  |  | 0 |  | 16.17 |  |  | 21.85 |  |  | 13.33 | 0 | 14.48 | 3.44 |  |  | 28.44 |  | 97.71 |  | 0 | 0 | 2.8698 | 0 | 0 | 2.076 | 0 | 0 | 4.359 | 0 | 4.5052 | 0.98861 | 0 | 0 | 16.2013 | 0 | 0 | 0 | 0 | 0 | 31 | 4.9459 | 9.8528 | 14.7987 | 4.9459 | torryweiserite |  |  |  | 2021_11_04 | KO-16 | 77a | #79
R Ko |  |  |  | 0 |  | 16.69 |  |  | 21.91 |  |  | 13.38 | 0 | 14.48 | 3.46 |  |  | 28.31 |  | 98.23 |  | 0 | 0 | 2.9577 | 0 | 0 | 2.0787 | 0 | 0 | 4.3689 | 0 | 4.4985 | 0.99289 | 0 | 0 | 16.1033 | 0 | 0 | 0 | 0 | 0 | 31 | 5.0364 | 9.8603 | 14.8967 | 5.0364 | torryweiserite |  |  |  | 2021_11_04 | KO-16 | 77a | #80
R Ko |  |  |  | 0 |  | 16.36 |  |  | 21.77 |  |  | 13.56 | 0 | 15.04 | 3.45 |  |  | 28.48 |  | 98.66 |  | 0 | 0 | 2.8756 | 0 | 0 | 2.0485 | 0 | 0 | 4.3916 | 0 | 4.6344 | 0.98195 | 0 | 0 | 16.0679 | 0 | 0 | 0 | 0 | 0 | 31 | 4.9241 | 10.0079 | 14.9321 | 4.9241 | torryweiserite |  |  |  | 2021_11_04 | KO-16 | 77a | #81
R Ko |  |  |  | 0 |  | 17.41 |  |  | 22.69 |  |  | 13.77 | 0 | 14.84 | 3.47 |  |  | 29.58 |  | 101.76 |  | 0 | 0 | 2.9735 | 0 | 0 | 2.0746 | 0 | 0 | 4.3333 | 0 | 4.4432 | 0.95966 | 0 | 0 | 16.2158 | 0 | 0 | 0 | 0 | 0 | 31 | 5.0481 | 9.7361 | 14.7842 | 5.0481 | torryweiserite |  |  |  | 2021_11_04 | KO-16 | 77a | #85
R Ko |  |  |  | 0 |  | 30.29 |  |  | 2.65 |  |  | 13.57 | 0 | 14.81 | 5.86 |  |  | 30.98 |  | 98.16 |  | 0 | 0 | 4.9007 | 0 | 0 | 0.22953 | 0 | 0 | 4.0453 | 0 | 4.2006 | 1.5353 | 0 | 0 | 16.0885 | 0 | 0 | 0 | 0 | 0 | 31 | 5.1302 | 9.7812 | 14.9115 | 5.1302 | torryweiserite |  |  |  | 2021_11_04 | KO-2 | 6_5a | #134
R Ko |  |  |  | 3.99 |  | 13.4 |  |  | 20.36 |  |  | 11.87 | 0 | 13.19 | 6.31 |  |  | 27.76 |  | 96.88 |  | 0.38217 | 0 | 2.4332 | 0 | 0 | 1.9792 | 0 | 0 | 3.9714 | 0 | 4.1988 | 1.8554 | 0 | 0 | 16.1798 | 0 | 0 | 0 | 0 | 0 | 31 | 4.7946 | 10.0256 | 14.8202 | 4.4125 | torryweiserite |  |  |  | 2021_11_04 | KO-2 | 6_6a | #146
R Ko |  |  |  | 5.17 |  | 13.88 |  |  | 20.94 |  |  | 12.01 | 0 | 12.7 | 6.21 |  |  | 27.89 |  | 98.8 |  | 0.49211 | 0 | 2.5047 | 0 | 0 | 2.023 | 0 | 0 | 3.9933 | 0 | 4.0177 | 1.8146 | 0 | 0 | 16.1546 | 0 | 0 | 0 | 0 | 0 | 31 | 5.0198 | 9.8256 | 14.8454 | 4.5277 | torryweiserite |  |  |  | 2021_11_04 | KO-2 | 6_6a | #147
R Ko |  |  |  | 4.88 |  | 13.94 |  |  | 21.65 |  |  | 12.71 | 0 | 13.71 | 5.93 |  |  | 29.12 |  | 101.94 |  | 0.44672 | 0 | 2.4192 | 0 | 0 | 2.0114 | 0 | 0 | 4.0642 | 0 | 4.1711 | 1.6664 | 0 | 0 | 16.221 | 0 | 0 | 0 | 0 | 0 | 31 | 4.8774 | 9.9017 | 14.779 | 4.4307 | torryweiserite |  |  |  | 2021_11_04 | KO-2 | 6_6a | #148
R Ko |  |  |  | 4.61 |  | 13.78 |  |  | 21.13 |  |  | 12.31 | 0 | 13.03 | 6.38 |  |  | 27.88 |  | 99.12 |  | 0.43607 | 0 | 2.4711 | 0 | 0 | 2.0286 | 0 | 0 | 4.0674 | 0 | 4.0963 | 1.8526 | 0 | 0 | 16.0478 | 0 | 0 | 0 | 0 | 0 | 31 | 4.9358 | 10.0164 | 14.9522 | 4.4997 | torryweiserite |  |  |  | 2021_11_04 | KO-2 | 6_6a | #155
R Ko |  |  |  | 4.87 |  | 13.63 |  |  | 20.38 |  |  | 11.65 | 0 | 13.27 | 6.28 |  |  | 27.81 |  | 97.89 |  | 0.46495 | 0 | 2.467 | 0 | 0 | 1.9748 | 0 | 0 | 3.8852 | 0 | 4.2106 | 1.8406 | 0 | 0 | 16.1567 | 0 | 0 | 0 | 0 | 0 | 31 | 4.9068 | 9.9365 | 14.8433 | 4.4418 | torryweiserite |  |  |  | 2021_11_04 | KO-2 | 6_6b | #158
R Ko |  |  |  | 4.61 |  | 13.75 |  |  | 20.63 |  |  | 11.94 | 0 | 13.15 | 6.32 |  |  | 27.51 |  | 97.91 |  | 0.44131 | 0 | 2.4954 | 0 | 0 | 2.0044 | 0 | 0 | 3.9926 | 0 | 4.1837 | 1.8573 | 0 | 0 | 16.0252 | 0 | 0 | 0 | 0 | 0 | 31 | 4.9411 | 10.0337 | 14.9748 | 4.4998 | torryweiserite |  |  |  | 2021_11_04 | KO-2 | 6_6b | #159
R Ko |  |  |  | 4.53 |  | 13.05 |  |  | 20.42 |  |  | 11.79 | 0 | 13.63 | 6.16 |  |  | 27.69 |  | 97.27 |  | 0.43358 | 0 | 2.368 | 0 | 0 | 1.9836 | 0 | 0 | 3.9418 | 0 | 4.3357 | 1.81 | 0 | 0 | 16.1273 | 0 | 0 | 0 | 0 | 0 | 31 | 4.7852 | 10.0875 | 14.8727 | 4.3516 | torryweiserite |  |  |  | 2021_11_04 | KO-2 | 6_6b | #160
R Ko |  |  |  | 4.18 |  | 14.72 |  | 1.93 | 19.62 |  |  | 10.24 | 0 | 14.76 | 5.76 |  |  | 26.74 |  | 97.95 |  | 0.40595 | 0 | 2.7102 | 0 | 0.19222 | 1.9339 | 0 | 0 | 3.4738 | 0 | 4.7641 | 1.7173 | 0 | 0 | 15.8026 | 0 | 0 | 0 | 0 | 0 | 31 | 5.2422 | 9.9552 | 15.1974 | 4.6441 | torryweiserite |  |  |  | 2021_11_04 | KO-2 | 6_6c | #163
R Ko |  |  |  | 2.78 |  | 21.05 | 0 |  | 9.87 |  |  | 12.71 |  | 16.29 | 5.92 |  |  | 29.23 |  | 97.85 |  | 0.24815 | 0 | 3.5623 | 0 | 0 | 0.89419 | 0 | 0 | 3.9631 | 0 | 4.8328 | 1.6222 | 0 | 0 | 15.8773 | 0 | 0 | 0 | 0 | 0 | 31 | 4.7046 | 10.4181 | 15.1227 | 4.4564 | torryweiserite |  |  |  | 2020_08_26 | KO-1 | 2020-03-02 | #18
R Ko |  |  |  | 2.99 |  | 20.31 | 0 |  | 14.11 |  |  | 13.28 |  | 14.19 | 5.86 |  |  | 29.66 |  | 100.4 |  | 0.26647 | 0 | 3.4315 | 0 | 0 | 1.2763 | 0 | 0 | 4.1342 | 0 | 4.203 | 1.6032 | 0 | 0 | 16.0852 | 0 | 0 | 0 | 0 | 0 | 31 | 4.9743 | 9.9405 | 14.9148 | 4.7078 | torryweiserite |  |  |  | 2020_08_26 | KO-1 | 2020-08-03 | #63
R Ko |  |  |  | 1.96 |  | 13.18 | 0 |  | 23.03 |  |  | 13.17 |  | 14.58 | 5.73 |  |  | 28.85 |  | 100.5 |  | 0.1798 | 0 | 2.2922 | 0 | 0 | 2.1442 | 0 | 0 | 4.2202 | 0 | 4.4452 | 1.6137 | 0 | 0 | 16.1047 | 0 | 0 | 0 | 0 | 0 | 31 | 4.6162 | 10.2791 | 14.8953 | 4.4364 | torryweiserite |  |  |  | 2020_08_26 | KO-1 | 9-2b | #209
R Ko | [5 empty] | 29.02 |  |  | 4.69 |  |  | 12.05 |  | 17.55 | 4.64 |  |  | 30.43 |  | 98.38 |  | 0 | 0 | 4.7427 | 0 | 0 | 0.41033 | 0 | 0 | 3.6285 | 0 | 5.0281 | 1.2279 | 0 | 0 | 15.9625 | 0 | 0 | 0 | 0 | 0 | 31 | 5.153 | 9.8845 | 15.0375 | 5.153 | torryweiserite |  |  |  | 2020_08_28 | Ко-2 | 4_3 | #91
R Ko | [5 empty] | 29.23 |  |  | 4.63 |  |  | 12.08 |  | 17.58 | 4.94 |  |  | 30.94 |  | 99.4 |  | 0 | 0 | 4.7171 | 0 | 0 | 0.40001 | 0 | 0 | 3.5919 | 0 | 4.9735 | 1.2909 | 0 | 0 | 16.0266 | 0 | 0 | 0 | 0 | 0 | 31 | 5.1171 | 9.8564 | 14.9734 | 5.1171 | torryweiserite |  |  |  | 2020_08_28 | Ко-2 | 4_3 | #92
R Ko | [5 empty] | 28.67 |  |  | 4.67 |  |  | 11.95 |  | 17.57 | 4.81 |  |  | 30.26 |  | 97.93 |  | 0 | 0 | 4.7048 | 0 | 0 | 0.41027 | 0 | 0 | 3.6132 | 0 | 5.0546 | 1.2782 | 0 | 0 | 15.9389 | 0 | 0 | 0 | 0 | 0 | 31 | 5.1151 | 9.946 | 15.0611 | 5.1151 | torryweiserite |  |  |  | 2020_08_28 | Ко-2 | 4_3 | #93
R Ko | [5 empty] | 28.31 |  |  | 3.84 |  |  | 11.84 |  | 15.59 | 6.07 |  |  | 30.56 |  | 96.21 |  | 0 | 0 | 4.6823 | 0 | 0 | 0.34001 | 0 | 0 | 3.6082 | 0 | 4.5203 | 1.6257 | 0 | 0 | 16.2236 | 0 | 0 | 0 | 0 | 0 | 31 | 5.0223 | 9.7541 | 14.7764 | 5.0223 | torryweiserite |  |  |  | 2020_08_28 | Ко-2 | 4_3c | #102
R Ko |  |  |  | 3.95 |  | 17.55 |  |  | 14.84 |  |  | 12.62 |  | 15.94 | 6.45 |  |  | 30.21 |  | 101.56 |  | 0.34691 | 0 | 2.9221 | 0 | 0 | 1.3228 | 0 | 0 | 3.8716 | 0 | 4.6527 | 1.739 | 0 | 0 | 16.145 | 0 | 0 | 0 | 0 | 0 | 31 | 4.5918 | 10.2632 | 14.855 | 4.2448 | torryweiserite |  |  |  | 2020_08_28 | Ко-2 | 4_5a | #110
R Ko | [5 empty] | 30.11 |  |  | 2.8 |  |  | 13.37 |  | 14.86 | 6.14 |  |  | 30.86 |  | 98.14 |  | 0 | 0 | 4.8795 | 0 | 0 | 0.24292 | 0 | 0 | 3.9922 | 0 | 4.2217 | 1.6112 | 0 | 0 | 16.0524 | 0 | 0 | 0 | 0 | 0 | 31 | 5.1225 | 9.8252 | 14.9476 | 5.1225 | torryweiserite |  |  |  | 2020_08_28 | Ко-2 | 6_5 | #160
R Ko |  |  |  | 5.4 |  | 14.16 |  |  | 20.22 |  |  | 11.35 |  | 13.36 | 6.33 |  |  | 27.93 |  | 98.75 |  | 0.51317 | 0 | 2.5511 | 0 | 0 | 1.9502 | 0 | 0 | 3.7677 | 0 | 4.2196 | 1.8467 | 0 | 0 | 16.1515 | 0 | 0 | 0 | 0 | 0 | 31 | 5.0145 | 9.834 | 14.8485 | 4.5013 | torryweiserite |  |  |  | 2020_08_28 | Ко-2 | 6_6a | #166
R Ko |  |  |  | 3.8 |  | 12.79 |  |  | 23.83 |  |  | 11.2 |  | 13.6 | 6.28 |  |  | 27.93 |  | 99.43 |  | 0.36158 | 0 | 2.3072 | 0 | 0 | 2.3013 | 0 | 0 | 3.7226 | 0 | 4.3009 | 1.8344 | 0 | 0 | 16.172 | 0 | 0 | 0 | 0 | 0 | 31 | 4.9701 | 9.8579 | 14.828 | 4.6085 | torryweiserite |  |  |  | 2020_08_28 | Ко-2 | 6_6a | #170
R Ko |  |  |  | 4.53 |  | 14.34 |  |  | 21.07 |  |  | 12.17 |  | 13.3 | 6.37 |  |  | 28.23 |  | 100.01 |  | 0.42406 | 0 | 2.5449 | 0 | 0 | 2.0019 | 0 | 0 | 3.9796 | 0 | 4.1379 | 1.8306 | 0 | 0 | 16.0811 | 0 | 0 | 0 | 0 | 0 | 31 | 4.9709 | 9.9481 | 14.9189 | 4.5468 | torryweiserite |  |  |  | 2020_08_28 | Ко-2 | 6_6b | #175
R Ko |  |  |  | 4.99 |  | 13.8 |  |  | 20.94 |  |  | 11.88 |  | 13.31 | 6.5 |  |  | 28.31 |  | 99.73 |  | 0.46824 | 0 | 2.455 | 0 | 0 | 1.9943 | 0 | 0 | 3.894 | 0 | 4.1509 | 1.8724 | 0 | 0 | 16.1652 | 0 | 0 | 0 | 0 | 0 | 31 | 4.9175 | 9.9173 | 14.8348 | 4.4492 | torryweiserite |  |  |  | 2020_08_28 | Ко-2 | 6_6b | #177
R Ko |  |  |  | 3.32 |  | 13.36 |  |  | 23.91 |  |  | 11.78 |  | 13.42 | 6.49 |  |  | 27.93 |  | 100.21 |  | 0.31326 | 0 | 2.3898 | 0 | 0 | 2.2897 | 0 | 0 | 3.8826 | 0 | 4.2084 | 1.8799 | 0 | 0 | 16.0364 | 0 | 0 | 0 | 0 | 0 | 31 | 4.9928 | 9.9708 | 14.9636 | 4.6795 | torryweiserite |  |  |  | 2020_08_28 | Ко-2 | 6_6c | #181
R Ko |  |  |  | 1.87 |  | 15.45 |  |  | 20.22 |  |  | 10.56 |  | 14.35 | 6.19 |  |  | 27.55 |  | 96.19 |  | 0.17952 | 0 | 2.8119 | 0 | 0 | 1.9701 | 0 | 0 | 3.5412 | 0 | 4.5786 | 1.8243 | 0 | 0 | 16.0943 | 0 | 0 | 0 | 0 | 0 | 31 | 4.9616 | 9.9441 | 14.9057 | 4.7821 | torryweiserite |  |  |  | 2020_08_28 | Ко-2 | 6_6c | #184
R Ko |  |  |  | 1.92 |  | 22.28 |  | 1.06 | 10.38 |  |  | 8.79 |  | 16.58 | 6.34 |  |  | 29.84 |  | 97.19 |  | 0.17371 | 0 | 3.8216 | 0 | 0.098355 | 0.95316 | 0 | 0 | 2.778 | 0 | 4.9856 | 1.7609 | 0 | 0 | 16.4287 | 0 | 0 | 0 | 0 | 0 | 31 | 5.0468 | 9.5245 | 14.5713 | 4.7748 | torryweiserite |  |  |  | 2020_08_28 | Ко-2 | 9_2a | #219
R Ko | [5 empty] | 22.33 |  | 1.49 | 10.42 |  |  | 8.41 |  | 16.68 | 6.5 |  |  | 29.17 |  | 95 |  | 0 | 0 | 3.8976 | 0 | 0.14069 | 0.97367 | 0 | 0 | 2.7047 | 0 | 5.1039 | 1.8371 | 0 | 0 | 16.3424 | 0 | 0 | 0 | 0 | 0 | 31 | 5.0119 | 9.6457 | 14.6576 | 4.8712 | torryweiserite |  |  |  | 2020_08_28 | Ко-2 | 9_2a | #220
R Ko |  |  |  | 1.56 |  | 22.5 | 1.23 | 1.41 | 10.63 |  |  | 8.5 |  | 16.05 | 6.6 |  |  | 29.82 |  | 98.3 |  | 0.14075 | 0 | 3.8487 | 0.21422 | 0.13047 | 0.97343 | 0 | 0 | 2.679 | 0 | 4.8129 | 1.8281 | 0 | 0 | 16.3725 | 0 | 0 | 0 | 0 | 0 | 31 | 5.3076 | 9.32 | 14.6275 | 4.8221 | torryweiserite |  |  |  | 2020_08_28 | Ко-2 | 9_2a | #226
R Ko |  |  |  | 0 |  | 23.12 |  |  | 10.89 |  |  | 9.02 |  | 17.11 | 6.85 |  |  | 29.36 |  | 96.35 |  | 0 | 0 | 3.9621 | 0 | 0 | 0.99908 | 0 | 0 | 2.8481 | 0 | 5.1402 | 1.9008 | 0 | 0 | 16.1497 | 0 | 0 | 0 | 0 | 0 | 31 | 4.9611 | 9.8892 | 14.8503 | 4.9611 | torryweiserite |  |  |  | 2020_08_28 | Ко-2 | 9_2a | #227
R Ko | [5 empty] | 24.76 | 1.93 | 1.18 | 7.95 |  |  | 9.28 |  | 16.92 | 6.67 |  |  | 30.81 |  | 99.5 |  | 0 | 0 | 4.0812 | 0.3239 | 0.10521 | 0.70152 | 0 | 0 | 2.8184 | 0 | 4.8892 | 1.7803 | 0 | 0 | 16.3004 | 0 | 0 | 0 | 0 | 0 | 31 | 5.2118 | 9.4878 | 14.6996 | 4.7827 | torryweiserite |  |  |  | 2020_08_28 | Ко-2 | 9_2b | #229
sh_16 | 12 | R-Ko\kuvaeviteEDS |  | 0 |  | 29.71 |  |  | 3.93 |  |  | 12.64 |  | 18.82 | 2.53 |  |  | 31.52 |  | 99.15 |  | 0 | 0 | 4.7631 | 0 | 0 | 0.3373 | 0 | 0 | 3.7338 | 0 | 5.2894 | 0.65679 | 0 | 0 | 16.2197 | 0 | 0 | 0 | 0 | 0 | 31 | 5.1004 | 9.6799 | 14.7803 | 5.1004 | torryweiserite |  |  |  | sh_16 | 12 | R-Ko\kuvaeviteEDS
sh_16 | 77 | R-Ko\kuvaeviteEDS |  | 0 |  | 16.88 |  |  | 21.09 |  |  | 13.33 |  | 14.15 | 3.51 |  |  | 28.54 |  | 97.5 |  | 0 | 0 | 2.9931 | 0 | 0 | 2.002 | 0 | 0 | 4.3551 | 0 | 4.3985 | 1.0078 | 0 | 0 | 16.2435 | 0 | 0 | 0 | 0 | 0 | 31 | 4.9951 | 9.7614 | 14.7565 | 4.9951 | torryweiserite |  |  |  | sh_16 | 77 | R-Ko\kuvaeviteEDS
sh_16 | 77 | R-Ko\kuvaeviteEDS |  | 0 |  | 16.44 |  |  | 21.83 |  |  | 12.64 |  | 14.18 | 3.24 |  |  | 28.61 |  | 96.94 |  | 0 | 0 | 2.9399 | 0 | 0 | 2.0899 | 0 | 0 | 4.1648 | 0 | 4.4454 | 0.93821 | 0 | 0 | 16.4219 | 0 | 0 | 0 | 0 | 0 | 31 | 5.0298 | 9.5483 | 14.5781 | 5.0298 | torryweiserite |  |  |  | sh_16 | 77 | R-Ko\kuvaeviteEDS
sh_16 | 77 | R-Ko\kuvaeviteEDS |  | 0 |  | 17.07 |  |  | 21.85 |  |  | 13.49 |  | 14.66 | 3.47 |  |  | 28.53 |  | 99.07 |  | 0 | 0 | 2.9978 | 0 | 0 | 2.0543 | 0 | 0 | 4.3652 | 0 | 4.5135 | 0.9868 | 0 | 0 | 16.0824 | 0 | 0 | 0 | 0 | 0 | 31 | 5.0521 | 9.8654 | 14.9176 | 5.0521 | torryweiserite |  |  |  | sh_16 | 77 | R-Ko\kuvaeviteEDS
sh_16 | 112_1 | R-Ko\kuvaeviteEDS |  | 0 |  | 17.09 |  |  | 21.17 |  |  | 11.34 |  | 15.77 | 3.64 |  |  | 28.73 |  | 97.74 |  | 0 | 0 | 3.0261 | 0 | 0 | 2.0068 | 0 | 0 | 3.6997 | 0 | 4.8952 | 1.0437 | 0 | 0 | 16.3286 | 0 | 0 | 0 | 0 | 0 | 31 | 5.0329 | 9.6386 | 14.6714 | 5.0329 | torryweiserite |  |  |  | sh_16 | 112_1 | R-Ko\kuvaeviteEDS
sh_16 | 112_1 | R-Ko\kuvaeviteEDS |  | 0 |  | 15.98 |  |  | 20.98 |  |  | 11.32 |  | 15.15 | 3.87 |  |  | 28.27 |  | 95.57 |  | 0 | 0 | 2.8862 | 0 | 0 | 2.0286 | 0 | 0 | 3.7672 | 0 | 4.797 | 1.1319 | 0 | 0 | 16.3891 | 0 | 0 | 0 | 0 | 0 | 31 | 4.9149 | 9.696 | 14.6109 | 4.9149 | torryweiserite |  |  |  | sh_16 | 112_1 | R-Ko\kuvaeviteEDS
sh_27 | 1_16 | R-Ko\kuvaeviteEDS |  | 0 |  | 19.0809 |  |  | 17.8648 |  |  | 9.1584 |  | 16.864 | 7.1997 |  |  | 29.8321 |  | 100 |  | 0 | 0 | 3.2412 | 0 | 0 | 1.6246 | 0 | 0 | 2.8664 | 0 | 5.0219 | 1.9804 | 0 | 0 | 16.2655 | 0 | 0 | 0 | 0 | 0 | 31 | 4.8658 | 9.8687 | 14.7345 | 4.8658 | torryweiserite |  |  |  | sh_27 | 1_16 | R-Ko\kuvaeviteEDS
8 / 1 . |  |  |  | 0.3207 | 0 | 16.3702 | 0 | 0.0534 | 21.9329 |  |  | 14.2451 | 0.1062 | 14.6537 | 3.6182 |  |  | 29.8591 |  | 101.1595 |  | 0.028792 | 0 | 2.7863 | 0 | 0.0049167 | 1.9985 | 0 | 0 | 4.4674 | 0.031563 | 4.3724 | 0.99722 | 0 | 0 | 16.3128 | 0 | 0 | 0 | 0 | 0 | 31 | 4.8186 | 9.8687 | 14.6872 | 4.7849 | ferro-Trw |  |  |  | Ko16-77 | 29 | WDS
8 / 3 . |  |  |  | 0.1947 | 0 | 16.3214 | 0 | 0.0199 | 21.96 |  |  | 14.6362 | 0.0939 | 14.6621 | 3.653 |  |  | 28.4755 |  | 100.0167 |  | 0.017852 | 0 | 2.837 | 0 | 0.0018712 | 2.0435 | 0 | 0 | 4.6876 | 0.0285 | 4.4679 | 1.0282 | 0 | 0 | 15.8875 | 0 | 0 | 0 | 0 | 0 | 31 | 4.9003 | 10.2122 | 15.1125 | 4.8806 | ferro-Trw |  |  |  | Ko16-77 | 31 | WDS
R Ko |  |  |  | 0 |  | 19.78 |  |  | 15.76 |  |  | 13.24 | 0 | 12.9 | 6.05 |  |  | 29.34 |  | 97.07 |  | 0 | 0 | 3.4218 | 0 | 0 | 1.4596 | 0 | 0 | 4.2202 | 0 | 3.9122 | 1.6947 | 0 | 0 | 16.2915 | 0 | 0 | 0 | 0 | 0 | 31 | 4.8814 | 9.8271 | 14.7085 | 4.8814 | ferro-Trw |  |  |  |  | 2021_11_04 | KO-27 | 3_3a | #97
R Ko |  |  |  | 0 |  | 20.43 |  |  | 15.72 |  |  | 13.46 | 0 | 12.78 | 6.16 |  |  | 29.08 |  | 97.63 |  | 0 | 0 | 3.5309 | 0 | 0 | 1.4545 | 0 | 0 | 4.2863 | 0 | 3.8722 | 1.724 | 0 | 0 | 16.1321 | 0 | 0 | 0 | 0 | 0 | 31 | 4.9854 | 9.8824 | 14.8679 | 4.9854 | ferro-Trw |  |  |  |  | 2021_11_04 | KO-27 | 3_3a | #98
R Ko |  |  |  | 0 |  | 20.95 |  |  | 15.39 |  |  | 13.32 | 0 | 12.78 | 6.25 |  |  | 29.45 |  | 98.14 |  | 0 | 0 | 3.5924 | 0 | 0 | 1.4128 | 0 | 0 | 4.2084 | 0 | 3.8418 | 1.7354 | 0 | 0 | 16.2092 | 0 | 0 | 0 | 0 | 0 | 31 | 5.0052 | 9.7856 | 14.7908 | 5.0052 | ferro-Trw |  |  |  |  | 2021_11_04 | KO-27 | 3_3a | #99
R Ko |  |  |  | 0 |  | 19.83 |  |  | 14.73 |  |  | 13.17 | 0 | 12.67 | 6.2 |  |  | 28.93 |  | 95.53 |  | 0 | 0 | 3.4712 | 0 | 0 | 1.3804 | 0 | 0 | 4.2478 | 0 | 3.8881 | 1.7574 | 0 | 0 | 16.255 | 0 | 0 | 0 | 0 | 0 | 31 | 4.8517 | 9.8934 | 14.745 | 4.8517 | ferro-Trw |  |  |  |  | 2021_11_04 | KO-27 | 3_3a | #104
R Ko |  |  |  | 0 |  | 13.46 |  |  | 25.05 |  |  | 14.18 | 0 | 11.18 | 6.01 |  |  | 27.82 |  | 97.7 |  | 0 | 0 | 2.4312 | 0 | 0 | 2.4223 | 0 | 0 | 4.7192 | 0 | 3.5402 | 1.7578 | 0 | 0 | 16.1292 | 0 | 0 | 0 | 0 | 0 | 31 | 4.8535 | 10.0172 | 14.8708 | 4.8535 | ferro-Trw |  |  |  |  | 2021_11_04 | KO-1 | 8_3a | #210
R Ko |  |  |  | 0 |  | 25.33 | 4.56 |  | 4.43 |  |  | 14.97 |  | 12.51 | 5.79 |  |  | 31.54 |  | 99.13 |  | 0 | 0 | 4.0797 | 0.74779 | 0 | 0.38198 | 0 | 0 | 4.4426 | 0 | 3.5323 | 1.5101 | 0 | 0 | 16.3055 | 0 | 0 | 0 | 0 | 0 | 31 | 5.2095 | 9.4849 | 14.6945 | 4.4617 | ferro-Trw |  |  |  |  | 2020_08_26 | KO-1 | 3-6a | #47
R Ko |  |  |  | 2.26 |  | 15.37 | 0 |  | 21.46 |  |  | 13 |  | 12.55 | 6.12 |  |  | 28.41 |  | 99.17 |  | 0.21105 | 0 | 2.7211 | 0 | 0 | 2.0339 | 0 | 0 | 4.2406 | 0 | 3.895 | 1.7544 | 0 | 0 | 16.144 | 0 | 0 | 0 | 0 | 0 | 31 | 4.966 | 9.89 | 14.856 | 4.755 | ferro-Trw |  |  |  |  | 2020_08_26 | KO-1 | 4-1a | #67
sh_27 | 3_3_2 | R-Ko\kuvaeviteEDS |  | 0 |  | 21.403 |  |  | 16.1798 |  |  | 13.3674 |  | 12.8787 | 6.0267 |  |  | 30.1444 |  | 100 |  | 0 | 0 | 3.6101 | 0 | 0 | 1.461 | 0 | 0 | 4.1544 | 0 | 3.8082 | 1.6461 | 0 | 0 | 16.3202 | 0 | 0 | 0 | 0 | 0 | 31 | 5.0711 | 9.6086 | 14.6798 | 5.0711 | ferro-Trw |  |  |  |  | sh_27 | 3_3_2 | R-Ko\kuvaeviteEDS