## ASPCHM2
Samples |  |  | Fe | As | S | Ni | Sb | Co | Mn | Zn | Pb | Total | #Fe | #As | #S | #Ni+2 | #Sb | #Co+2 | #Mn | total
005-1r | 850m level, 4 sub | FW tuffaceous sediments | 31.1 | 44.31 | 20.01 | 0.04 | 0.32 | 3.95 | 0.04 | 0.04 | 0.1 | 99.96001 | 30.20765 | 32.08124 | 33.85634 | 0.03696394 | 0.142573 | 3.635745 | 0.03949513 | 100
005-1m | 850m level, 4 sub | FW tuffaceous sediments | 30.72 | 44.77 | 20.03 | 0.08 | 0.24 | 4.12 | 0 | 0.02 | 0 | 99.98 | 29.80395 | 32.3767 | 33.85088 | 0.07384216 | 0.1068058 | 3.787823 | 0 | 100
005-1c | 850m level, 4 sub | FW tuffaceous sediments | 29.96 | 44.52 | 20.34 | 0.06 | 0.1 | 5.03 | 0 | 0.04 | 0.13 | 100.22 | 28.96188 | 32.07989 | 34.25092 | 0.05518206 | 0.04434206 | 4.60779 | 0 | 100
005-2r | 850m level, 4 sub | FW tuffaceous sediments | 31.18 | 45.03 | 19.95 | 0.05 | 0.22 | 3.47 | 0.01 | 0.04 | 0.03 | 99.98001 | 30.28816 | 32.60555 | 33.75795 | 0.04620921 | 0.09802804 | 3.194229 | 0.009874697 | 100
005-2m | 850m level, 4 sub | FW tuffaceous sediments | 28.47 | 44.25 | 20.28 | 0.05 | 0.19 | 6.29 | 0.03 | 0.01 | 0 | 99.57001 | 27.6658 | 32.0525 | 34.32891 | 0.04622613 | 0.08469158 | 5.792235 | 0.02963494 | 99.99999765
005-2c | 850m level, 4 sub | FW tuffaceous sediments | 28.3 | 43.79 | 20.38 | 0.02 | 0.19 | 6.61 | 0.03 | 0.02 | 0.06 | 99.39999 | 27.51771 | 31.73903 | 34.51965 | 0.01850196 | 0.08474428 | 6.0907 | 0.02965338 | 99.99998962
005-3r | 850m level, 4 sub | FW tuffaceous sediments | 30.44 | 44.17 | 19.85 | 0.1 | 0.42 | 4.29 | 0 | 0.01 | 0.09 | 99.37 | 29.75694 | 32.18576 | 33.80185 | 0.09300479 | 0.1883318 | 3.974118 | 0 | 100
005-3m | 850m level, 4 sub | FW tuffaceous sediments | 29.78 | 44.38 | 19.97 | 0.1 | 0.29 | 4.72 | 0.02 | 0.04 | 0 | 99.3 | 29.09078 | 32.31549 | 33.98169 | 0.09293778 | 0.129945 | 4.369305 | 0.01986038 | 100
005-3c | 850m level, 4 sub | FW tuffaceous sediments | 34.45 | 38.84 | 21.7 | 0.06 | 4.41 | 0.23 | 0 | 0.05 | 0 | 99.74001 | 33.28508 | 27.97257 | 36.52215 | 0.05515353 | 1.954473 | 0.2105853 | 0 | 100
005-3sb | 850m level, 4 sub | FW tuffaceous sediments | 33.78 | 40.38 | 20.01 | 0.04 | 5.08 | 0.26 | 0.01 | 0.14 | 0.07 | 99.78001 | 33.3265 | 29.6954 | 34.38852 | 0.03754497 | 2.298924 | 0.2430767 | 0.01002899 | 99.99999466
005-4r | 850m level, 4 sub | FW tuffaceous sediments | 27.97 | 44 | 20.23 | 0.07 | 0.21 | 6.34 | 0 | 0.07 | 0.07 | 99.01999 | 27.37367 | 32.0986 | 34.48838 | 0.0651779 | 0.09427375 | 5.879897 | 0 | 99.99999865
005-4r | 850m level, 4 sub | FW tuffaceous sediments | 30.06 | 44.61 | 19.97 | 0.08 | 0.18 | 4.36 | 0.03 | 0.1 | 0.02 | 99.41 | 29.34968 | 32.4668 | 33.96478 | 0.07431322 | 0.08061535 | 4.034044 | 0.02977574 | 100
005-4c | 850m level, 4 sub | FW tuffaceous sediments | 32.79 | 39.74 | 20.36 | 0.22 | 4.45 | 1.51 | 0 | 0 | 0.04 | 99.15 | 32.28632 | 29.16741 | 34.92137 | 0.2060922 | 2.00987 | 1.408945 | 0 | 100.0000072
005-4c | 850m level, 4 sub | FW tuffaceous sediments | 32.46 | 38.85 | 20.62 | 0.14 | 5.11 | 1.49 | 0.02 | 0.05 | 0.07 | 98.89999 | 32.06003 | 28.60219 | 35.47647 | 0.1315544 | 2.315087 | 1.394574 | 0.02008041 | 99.99998581
005-5r | 850m level, 4 sub | FW tuffaceous sediments | 29.64 | 44.52 | 20.33 | 0.07 | 0.35 | 4.44 | 0 | 0 | 0.14 | 99.49001 | 28.86807 | 32.32121 | 34.49159 | 0.06486334 | 0.1563646 | 4.097909 | 0 | 100
005-5c | 850m level, 4 sub | FW tuffaceous sediments | 28.54 | 44.6 | 20.45 | 0.02 | 0.28 | 5.99 | 0.01 | 0.07 | 0.07 | 100.03 | 27.64379 | 32.20115 | 34.50431 | 0.01843043 | 0.1244035 | 5.49807 | 0.009846246 | 100
005A-1A | 850m level, 4 sub | FW tuffaceous sediments | 30.28 | 45.1 | 20.31 | 0.06 | 0.11 | 4.94 | 0.02 | 0.04 | 0 | 101 | 29.06 | 32.3 | 33.94 | 0.06 | 0.05 | 4.5 | 0.2 | 100.11
005A-1B | 850m level, 4 sub | FW tuffaceous sediments | 30.99 | 44.1 | 20.25 | 0.07 | 0.25 | 3.79 | 0 | 0.04 | 0.74 | 100.4 | 30.15 | 32 | 34.31 | 0.06 | 0.11 | 3.5 | 0 | 100.13
005-1F | 850m level, 4 sub | FW tuffaceous sediments | 30.93 | 44 | 20.21 | 0.05 | 0.12 | 3.78 | 0.02 | 0.36 | 0 | 99.5 | 30.21 | 32.1 | 34.13 | 0.05 | 0.05 | 3.5 | 0.02 | 100.06
005A-1G | 850m level, 4 sub | FW tuffaceous sediments | 31.37 | 44.6 | 20.05 | 0.03 | 0.21 | 2.77 | 0.07 | 0.52 | 0 | 99.6 | 30.85 | 32.7 | 33.91 | 0.03 | 0.09 | 2.59 | 0.06 | 100.23
005A-2A | 850m level, 4 sub | FW tuffaceous sediments | 31.39 | 44.9 | 20.19 | 0.03 | 0.15 | 2.5 | 0.02 | 0.23 | 0.21 | 99.6 | 35.85 | 30.9 | 33.12 | 0.03 | 0.07 | 0.14 | 0 | 100.11
005-2B | 850m level, 4 sub | FW tuffaceous sediments | 30.71 | 44.4 | 20.06 | 0.01 | 0.37 | 2.26 | 0.01 | 0.3 | 0 | 98.2 | 30.5 | 32.9 | 34.44 | 0.01 | 0.17 | 2.12 | 0.01 | 100.15
005A-2C | 850m level, 4 sub | FW tuffaceous sediments | 33.14 | 41.74 | 23.18 | 0.11 | 0.02 | 2.51 | 0.02 | 0.08 | 0.08 | 101.6 | 30.97 | 29.1 | 37.72 | 0.11 | 0.02 | 2.22 | 0.02 | 100.16
005A-2E | 850m level, 4 sub | FW tuffaceous sediments | 29.97 | 43.9 | 20.71 | 0.08 | 0.3 | 4.22 | 0.01 | 0.21 | 0.41 | 99.9 | 29.2 | 31.9 | 35 | 0.07 | 0.13 | 3.9 | 0.01 | 100.21
005-2F | 850m level, 4 sub | FW tuffaceous sediments | 26.43 | 44.53 | 20.52 | 0.04 | 0.06 | 6.56 | 0.01 | 0.48 | 0.08 | 99.1 | 26.13 | 32.8 | 34.93 | 0.03 | 0.03 | 6.14 | 0.01 | 100.07
014-1c | DDH A1-187' | HW tuffaceous sediments | 33.91 | 44.41 | 20.07 | 0.23 | 0.25 | 0.25 | 0 | 0 | 0.04 | 99.2 | 33.06845 | 32.28194 | 34.09336 | 0.2133908 | 0.1118297 | 0.2310287 | 0 | 99.9999992
014-1r | DDH A1-187' | HW tuffaceous sediments | 33.89 | 44.5 | 20.05 | 0.35 | 0.14 | 0.29 | 0.01 | 0.05 | 0.05 | 99.33001 | 33.00903 | 32.30829 | 34.01824 | 0.3243329 | 0.06254896 | 0.2676695 | 0.009901207 | 100
014-1m | DDH A1-187' | HW tuffaceous sediments | 34.38 | 44.43 | 19.77 | 0.13 | 0.15 | 0.23 | 0.03 | 0.07 | 0 | 99.19 | 33.58153 | 32.34921 | 33.63857 | 0.1208091 | 0.06720734 | 0.2128934 | 0.0297881 | 100
014-2r | DDH A1-187' | HW tuffaceous sediments | 34.66 | 42.28 | 20.9 | 0.01 | 0.49 | 0 | 0.03 | 0.03 | 0 | 98.4 | 33.70043 | 30.64324 | 35.39888 | 0.009250573 | 0.2185415 | 0 | 0.02965208 | 99.99999
014-2c | DDH A1-187' | HW tuffaceous sediments | 35.03 | 40.82 | 21.69 | 0.02 | 1.18 | 0.03 | 0.01 | 0 | 0.11 | 98.9 | 33.73481 | 29.30246 | 36.38598 | 0.01832441 | 0.521256 | 0.02737785 | 0.009789607 | 100
014-2r | DDH A1-187' | HW tuffaceous sediments | 34.3 | 44.15 | 19.87 | 0.11 | 0.19 | 0.15 | 0.01 | 0.02 | 0.12 | 98.92001 | 33.57269 | 32.21184 | 33.87865 | 0.1024345 | 0.08530539 | 0.1391307 | 0.009949906 | 100
014-3tr | DDH A1-187' | HW tuffaceous sediments | 34.41 | 43.74 | 20.62 | 0.09 | 0.29 | 0.11 | 0 | 0 | 0.14 | 99.41 | 33.32494 | 31.57594 | 34.78641 | 0.08292566 | 0.128829 | 0.1009525 | 0 | 99.99999716
014-3tr | DDH A1-187' | HW tuffaceous sediments | 35.06 | 42.74 | 20.99 | 0.02 | 0.45 | 0.03 | 0 | 0.03 | 0.12 | 99.43999 | 33.7973 | 30.71125 | 35.24673 | 0.01834264 | 0.1989819 | 0.02740509 | 0 | 100
014-3tr | DDH A1-187' | HW tuffaceous sediments | 34.79 | 42.28 | 21.19 | 0.01 | 0.36 | 0.07 | 0.03 | 0.06 | 0.08 | 98.91 | 33.61703 | 30.45318 | 35.66746 | 0.009193199 | 0.1595652 | 0.06409775 | 0.02946817 | 99.99999
014-3tr | DDH A1-187' | HW tuffaceous sediments | 35.35 | 40.3 | 22.27 | 0.01 | 0.99 | 0 | 0.02 | 0.03 | 0 | 98.96999 | 33.77374 | 28.70038 | 37.0635 | 0.009089742 | 0.4338663 | 0 | 0.01942437 | 100
014-3tr | DDH A1-187' | HW tuffaceous sediments | 35.53 | 40.6 | 22.35 | 0.04 | 0.43 | 0.06 | 0.06 | 0.05 | 0.14 | 99.25999 | 33.81257 | 28.80062 | 37.05074 | 0.03621635 | 0.1877078 | 0.05410956 | 0.05804452 | 100
014-3tr | DDH A1-187' | HW tuffaceous sediments | 35.05 | 42.93 | 20.89 | 0.02 | 0.34 | 0.01 | 0 | 0.02 | 0 | 99.25999 | 33.82417 | 30.88111 | 35.11671 | 0.01836246 | 0.1505043 | 0.009144899 | 0 | 100
014-3tr | DDH A1-187' | HW tuffaceous sediments | 34.89 | 42.61 | 20.9 | 0.02 | 0.42 | 0.04 | 0.01 | 0 | 0 | 98.89 | 33.76942 | 30.74164 | 35.23751 | 0.01841681 | 0.1864674 | 0.03668787 | 0.009838971 | 99.99998
014-3tr | DDH A1-187' | HW tuffaceous sediments | 35.16 | 41.59 | 21.63 | 0.04 | 0.25 | 0.04 | 0.04 | 0.05 | 0 | 98.84 | 33.78457 | 29.78868 | 36.20449 | 0.03656717 | 0.1101896 | 0.03642247 | 0.03907119 | 99.99999043
014-3tr | DDH A1-187' | HW tuffaceous sediments | 35.22 | 40.9 | 22.22 | 0 | 0.22 | 0.08 | 0 | 0.01 | 0.02 | 98.67001 | 33.67434 | 29.14915 | 37.00753 | 0 | 0.09648579 | 0.07248358 | 0 | 99.99998937
014-3tr | DDH A1-187' | HW tuffaceous sediments | 34.76 | 44.12 | 20.13 | 0.03 | 0.16 | 0.1 | 0 | 0.04 | 0.02 | 99.35999 | 33.77725 | 31.9575 | 34.07412 | 0.02773496 | 0.07131738 | 0.09208404 | 0 | 100
042-1A | DDH A1-965' | silicified FW sediment | 32.82 | 43.8 | 20.67 | 0.04 | 0.19 | 1.46 | 0.03 | 0 | 0 | 99.3 | 31.91 | 31.7 | 35 | 0.03 | 0.08 | 1.34 | 0.03 | 100.09
042-1C | DDH A1-965' | silicified FW sediment | 28.58 | 45 | 19.56 | 0.06 | 0 | 4.96 | 0.02 | 0.06 | 0.21 | 98.5 | 28.32 | 33.3 | 33.76 | 0.06 | 0 | 4.66 | 0.02 | 100.12
42-A4 | DDH A1-965' | silicified FW sediment | 35.338 | 40.903 | 23.965 | 0.006 | 0.41 | 0.08 | 0.012 | 0.035 | 0.13 | 100.879 | 32.76436 | 28.26882 | 38.70557 | 0.005292644 | 0.1743711 | 0.07028934 | 0.01131014 | 100
42-A1 | DDH A1-965' | silicified FW sediment | 34.158 | 43.749 | 21.405 | 0.027 | 0.123 | 0.081 | 0 | 0 | 0.041 | 99.584 | 32.77675 | 31.29207 | 35.77873 | 0.02464898 | 0.0541389 | 0.07365432 | 0 | 99.9999922
42-B1 | DDH A1-965' | silicified FW sediment | 34.449 | 44.241 | 20.93 | 0.036 | 0.121 | 0.057 | 0.001 | 0 | 0 | 99.83501 | 33.11437 | 31.69988 | 35.04657 | 0.03292336 | 0.05335267 | 0.05192238 | 0.0009771629 | 100
42-A1 | DDH A1-965' | silicified FW sediment | 34.335 | 44.149 | 21.128 | 0.063 | 0.231 | 0.107 | 0.002 | 0.018 | 0.054 | 100.178 | 32.91403 | 31.54697 | 35.28082 | 0.05745744 | 0.101575 | 0.0972003 | 0.001948951 | 100
42-C4 | DDH A1-965' | silicified FW sediment | 32.879 | 41.879 | 22.038 | 0.091 | 0.813 | 1.901 | 0.017 | 0.031 | 0 | 99.64901 | 31.3841 | 29.79752 | 36.64372 | 0.08264074 | 0.3559693 | 1.719543 | 0.01649556 | 99.9999886
42-A3 | DDH A1-965' | silicified FW sediment | 31.185 | 44.099 | 20.147 | 0.047 | 0.237 | 2.705 | 0 | 0.009 | 0 | 98.429 | 30.61298 | 32.2687 | 34.45138 | 0.04389545 | 0.1067184 | 2.516327 | 0 | 100
42-B4 | DDH A1-965' | silicified FW sediment | 31.288 | 44.116 | 20.599 | 0.054 | 0.428 | 3.219 | 0.004 | 0.039 | 0.112 | 99.95 | 30.27178 | 31.81625 | 34.71703 | 0.04970678 | 0.189948 | 2.951351 | 0.003934116 | 100
42-A2 | DDH A1-965' | silicified FW sediment | 30.839 | 43.627 | 20.421 | 0.048 | 0.547 | 2.993 | 0.027 | 0 | 0.211 | 98.84699 | 30.20721 | 31.8536 | 34.84365 | 0.04473149 | 0.2457698 | 2.778157 | 0.02688445 | 100
42-B2 | DDH A1-965' | silicified FW sediment | 30.271 | 44.193 | 20.685 | 0.051 | 0.131 | 3.765 | 0.012 | 0.009 | 0 | 99.117 | 29.40826 | 32.00287 | 35.00535 | 0.04713837 | 0.05837741 | 3.466151 | 0.01185089 | 99.99999767
42-C3 | DDH A1-965' | silicified FW sediment | 32.855 | 43.768 | 20.911 | 0.018 | 0.743 | 1.494 | 0 | 0 | 0.115 | 99.90399 | 31.68898 | 31.46707 | 35.13321 | 0.01651737 | 0.3287202 | 1.365517 | 0 | 100
43-A3 | DDH A1-965' | silicified FW sediment | 34.45 | 42.07 | 22.21 | 0 | 0.36 | 0.11 | 0 | 0.01 | 0.08 | 99.29001 | 32.88238 | 29.93224 | 36.92826 | 0 | 0.1576186 | 0.09949619 | 0 | 99.99999479
43-B3 | DDH A1-965' | silicified FW sediment | 34.6 | 41.64 | 22.06 | 0.07 | 0.74 | 0.21 | 0 | 0 | 0.14 | 99.66999 | 33.05589 | 29.65352 | 36.71255 | 0.06362569 | 0.3242914 | 0.1901218 | 0 | 99.99999889
43-B4 | DDH A1-965' | silicified FW sediment | 30.08 | 44.55 | 20.57 | 0.01 | 0.33 | 4.86 | 0.01 | 0.03 | 0.08 | 100.52 | 28.95194 | 31.96247 | 34.48819 | 0.009157175 | 0.145695 | 4.432777 | 0.009784234 | 100
43-C4 | DDH A1-965' | silicified FW sediment | 28.42 | 44.97 | 20.23 | 0.06 | 0.13 | 5.9 | 0.02 | 0.03 | 0.2 | 100.03 | 27.61672 | 32.57344 | 34.24366 | 0.05547035 | 0.05794583 | 5.433002 | 0.01975627 | 99.99999445
43-D3 | DDH A1-965' | silicified FW sediment | 30.26 | 44.73 | 20.09 | 0.05 | 0.34 | 4.17 | 0.05 | 0 | 0.11 | 99.85001 | 29.43471 | 32.43265 | 34.04137 | 0.04627245 | 0.1517052 | 3.843852 | 0.04944106 | 100
43-a4 | DDH A1-965' | silicified FW sediment | 34.71 | 42.62 | 21.99 | 0 | 0.29 | 0.18 | 0.04 | 0.02 | 0.05 | 99.97 | 33.02 | 30.22 | 36.44 | 0.07 | 0.13 | 0.16 | 0.04 | 100.08
43-C3 | DDH A1-965' | silicified FW sediment | 28.89 | 44.44 | 20.31 | 0.04 | 0.17 | 5.03 | 0.05 | 0 | 0.12 | 99.1 | 28.23 | 32.37 | 34.57 | 0.04 | 0.08 | 4.66 | 0.05 | 100
049-1C | DDH A1-1200' | silicified FW sediment | 34.35 | 45.16 | 19.05 | 0.45 | 0.17 | 0.89 | 0 | 0 | 0 | 100.3 | 33.67 | 33 | 32.51 | 0.42 | 0.08 | 0.83 | 0 | 100.51
049-1D | DDH A1-1200' | silicified FW sediment | 35.03 | 45.38 | 18.94 | 0.41 | 0.1 | 0.21 | 0.02 | 0.03 | 0.08 | 100.2 | 34.32 | 33.1 | 32.33 | 0.38 | 0.05 | 0.2 | 0.01 | 100.39
049-1E | DDH A1-1200' | silicified FW sediment | 35.67 | 44.67 | 19.41 | 0.22 | 0 | 0.09 | 0 | 0 | 0 | 100.1 | 34.7 | 32.3 | 32.78 | 0.2 | 0 | 0.08 | 0 | 100.06
049-1F | DDH A1-1200' | silicified FW sediment | 35.52 | 44.77 | 19.64 | 0.13 | 0 | 0.07 | 0.02 | 0.05 | 0.08 | 100.3 | 34.35 | 32.3 | 33.09 | 0.13 | 0 | 0.06 | 0.02 | 99.95
049-1G | DDH A1-1200' | silicified FW sediment | 35.48 | 44.12 | 19.51 | 0.15 | 0 | 0.05 | 0 | 0 | 0 | 99.3 | 34.6 | 32.1 | 33.13 | 0.14 | 0 | 0.05 | 0 | 100.02
049-1H | DDH A1-1200' | silicified FW sediment | 35.66 | 42.92 | 19.92 | 0.03 | 0.18 | 0.09 | 0 | 0 | 0 | 98.9 | 34.76 | 31.2 | 33.82 | 0.03 | 0.01 | 0.08 | 0 | 99.9
049-2B | DDH A1-1200' | silicified FW sediment | 32.37 | 45.34 | 20.03 | 0.13 | 0 | 0.1 | 0.01 | 0 | 0.01 | 98.1 | 31.94 | 33.3 | 34.42 | 0.12 | 0 | 0.09 | 0 | 99.87
049-2C | DDH A1-1200' | silicified FW sediment | 34.08 | 45.57 | 19.87 | 0.29 | 0.02 | 0.1 | 0 | 0 | 0 | 100 | 33.07 | 33 | 33.58 | 0.27 | 0.01 | 0.09 | 0 | 100.02
049-2D | DDH A1-1200' | silicified FW sediment | 34.97 | 43.25 | 21.22 | 0.03 | 0.04 | 0.01 | 0 | 0 | 0.02 | 99.5 | 33.56 | 30.9 | 35.46 | 0.02 | 0.02 | 0 | 0 | 99.96
049-2E | DDH A1-1200' | silicified FW sediment | 35.78 | 43 | 21.44 | 0.01 | 0.05 | 0.07 | 0 | 0.05 | 0.14 | 100.5 | 33.96 | 30.4 | 35.45 | 0.01 | 0.02 | 0.06 | 0 | 99.9
049-2F | DDH A1-1200' | silicified FW sediment | 35.52 | 43.1 | 21.23 | 0.03 | 0.09 | 0.07 | 0 | 0.07 | 0.06 | 100.1 | 33.9 | 30.7 | 35.29 | 0.03 | 0.09 | 0.01 | 0 | 100.02
074-1A | DDH A3-817' | Miramichi Group sediment | 34.08 | 45 | 19.45 | 0.14 | 0.67 | 0.86 | 0.01 | 0 | 0 | 100.3 | 33.29 | 32.8 | 33.09 | 0.13 | 0.3 | 0.79 | 0.01 | 100.41
074-1C | DDH A3-817' | Miramichi Group sediment | 33.87 | 44.7 | 19.51 | 0.08 | 0.31 | 0.36 | 0.03 | 0.05 | 0 | 98.9 | 33.37 | 32.8 | 33.48 | 0.08 | 0.14 | 0.34 | 0.03 | 100.24
074-1D | DDH A3-817' | Miramichi Group sediment | 34.16 | 43.6 | 21.03 | 0 | 0.12 | 1.82 | 0.01 | 0.05 | 0 | 100.9 | 32.47 | 30.9 | 34.8 | 0 | 0.05 | 1.64 | 0.01 | 99.87
074-2A | DDH A3-817' | Miramichi Group sediment | 34.66 | 45.4 | 20.07 | 0.23 | 0 | 0.43 | 0.04 | 0.06 | 0.04 | 101 | 33.62 | 32.4 | 33.54 | 0.21 | 0 | 0.39 | 0.03 | 100.19
074-2B | DDH A3-817' | Miramichi Group sediment | 33.97 | 45.9 | 19.64 | 0.07 | 0.05 | 1.14 | 0.01 | 0.01 | 0.08 | 101.1 | 32.83 | 33.1 | 33.04 | 0.07 | 0.02 | 1.04 | 0.01 | 100.11
074-3A | DDH A3-817' | Miramichi Group sediment | 29.71 | 44.5 | 19.85 | 0.1 | 0.19 | 4.16 | 0.05 | 0 | 0.08 | 98.7 | 29.31 | 32.7 | 34.1 | 0.1 | 0.09 | 3.88 | 0.05 | 100.23
074-3B | DDH A3-817' | Miramichi Group sediment | 32.63 | 44.7 | 20.5 | 0.27 | 0.19 | 1.37 | 0 | 0.02 | 0.29 | 100.1 | 31.7 | 32.4 | 34.67 | 0.27 | 0.08 | 1.27 | 0 | 100.39
074-3C | DDH A3-817' | Miramichi Group sediment | 29.64 | 45 | 19.86 | 0.05 | 0.18 | 4.08 | 0 | 0.03 | 0.12 | 99.3 | 29.16 | 33 | 34.03 | 0.04 | 0.08 | 3.8 | 0 | 100.11
074-3D | DDH A3-817' | Miramichi Group sediment | 30.6 | 44.8 | 20.15 | 0.11 | 0 | 3.55 | 0.03 | 0 | 0 | 99.9 | 29.87 | 32.6 | 34.27 | 0.1 | 0 | 3.28 | 0.03 | 100.15
074-4A | DDH A3-817' | Miramichi Group sediment | 32.9 | 46.2 | 20.09 | 0.07 | 0.25 | 1.17 | 0 | 0.07 | 0.02 | 101.1 | 31.76 | 33.4 | 33.78 | 0.07 | 0.11 | 1.07 | 0 | 100.19
074-4B | DDH A3-817' | Miramichi Group sediment | 33.62 | 45 | 20.03 | 0.06 | 0.29 | 0.78 | 0.03 | 0.03 | 0.25 | 100.1 | 32.71 | 32.6 | 33.95 | 0.06 | 0.29 | 0.72 | 0.04 | 100.37
076-1A | DDH A3-933' | altered FW sediment | 35.05 | 42.69 | 22.35 | 0 | 0.13 | 0.04 | 0 | 0.03 | 0.135 | 100.5 | 33.07 | 30.02 | 36.72 | 0 | 0.06 | 0.03 | 0 | 99.9
076-2B | DDH A3-933' | altered FW sediment | 35.93 | 42.8 | 21.88 | 0.05 | 0.57 | 0 | 0.02 | 0.02 | 0 | 101.4 | 33.89 | 30.1 | 35.96 | 0.05 | 0.24 | 0.03 | 0 | 100.27
076-3B | DDH A3-933' | altered FW sediment | 36.21 | 40.7 | 23.12 | 0.03 | 0.57 | 0.07 | 0.01 | 0.01 | 0 | 100.7 | 33.88 | 28.4 | 37.68 | 0.03 | 0.24 | 0.06 | 0.01 | 100.3
86-1r | DDH A3-1380' | FW tuffaceous sediment | 34.68 | 43.25 | 20.59 | 0.05 | 0.13 | 0.05 | 0 | 0.06 | 0.1 | 98.93 | 33.68947 | 31.318 | 34.84237 | 0.04621115 | 0.0579281 | 0.04602829 | 0 | 100
86-1m | DDH A3-1380' | FW tuffaceous sediment | 34.72 | 44.14 | 20.44 | 0.07 | 0.11 | 0.08 | 0 | 0.04 | 0.05 | 99.79001 | 33.57165 | 31.81399 | 34.42787 | 0.06439508 | 0.04878839 | 0.07330317 | 0 | 99.99999664
86-1c | DDH A3-1380' | FW tuffaceous sediment | 34.52 | 43.62 | 20.54 | 0.07 | 0.07 | 0.06 | 0 | 0.08 | 0.06 | 99.02 | 33.52437 | 31.57681 | 34.74774 | 0.06467696 | 0.03118306 | 0.05521803 | 0 | 99.99999805
86-2r | DDH A3-1380' | FW tuffaceous sediment | 34.18 | 43.95 | 20.67 | 0.1 | 0.06 | 0.13 | 0 | 0.7 | 0.01 | 100.03 | 33.12253 | 31.74703 | 34.89219 | 0.09219623 | 0.02667065 | 0.1193808 | 0 | 99.99999768
86-2c | DDH A3-1380' | FW tuffaceous sediment | 34 | 44.24 | 20.21 | 0.09 | 0.06 | 0.12 | 0 | 0.77 | 0.09 | 99.59 | 33.20037 | 32.20119 | 34.37689 | 0.08361194 | 0.02687486 | 0.1110414 | 0 | 99.9999782
86-3r | DDH A3-1380' | FW tuffaceous sediment | 34.65 | 43.95 | 20.51 | 0.02 | 0.13 | 0.04 | 0.05 | 0.46 | 0.09 | 99.9 | 33.54132 | 31.71236 | 34.58429 | 0.01841911 | 0.05772329 | 0.03669244 | 0.04920099 | 100
86-3m | DDH A3-1380' | FW tuffaceous sediment | 34.76 | 43.74 | 20.62 | 0.03 | 0.21 | 0.07 | 0.01 | 0.2 | 0.07 | 99.71 | 33.58957 | 31.50622 | 34.70961 | 0.02758086 | 0.09308398 | 0.06410068 | 0.009823172 | 99.99999
86-3c | DDH A3-1380' | FW tuffaceous sediment | 34.36 | 44.09 | 19.98 | 0.01 | 0.12 | 0.07 | 0.03 | 0.16 | 0.09 | 98.91 | 33.62346 | 32.16046 | 34.05815 | 0.009310029 | 0.05386435 | 0.06491233 | 0.02984266 | 100
86-4r | DDH A3-1380' | FW tuffaceous sediment | 35.15 | 44.19 | 20.37 | 0.03 | 0.05 | 0.08 | 0 | 0.21 | 0.01 | 100.09 | 33.89574 | 31.7641 | 34.21741 | 0.02752344 | 0.02211672 | 0.07310542 | 0 | 99.99999558
86-4m | DDH A3-1380' | FW tuffaceous sediment | 34.69 | 44.12 | 20.42 | 0.03 | 0.11 | 0.03 | 0.05 | 0.17 | 0.07 | 99.75999 | 33.57977 | 31.83478 | 34.43226 | 0.02762845 | 0.04884241 | 0.02751912 | 0.04920061 | 100
86-4c | DDH A3-1380' | FW tuffaceous sediment | 34.94 | 44.13 | 20.34 | 0.03 | 0.06 | 0.05 | 0 | 0.24 | 0.12 | 99.91 | 33.80107 | 31.8225 | 34.27637 | 0.02761153 | 0.026625 | 0.04583712 | 0 | 100
142-1A | DDH 12-1277' | altered FW sediment | 33.91 | 45.2 | 20.48 | 0 | 0 | 0.36 | 0 | 0 | 0 | 100 | 32.72 | 32.5 | 34.41 | 0 | 0 | 0.33 | 0 | 99.96
142-1B | DDH 12-1277' | altered FW sediment | 33.6 | 45.6 | 20.79 | 0.05 | 0 | 0.43 | 0.02 | 0 | 0.04 | 101 | 32.24 | 32.6 | 34.73 | 0.05 | 0 | 0.39 | 0.02 | 100.03
142-1C | DDH 12-1277' | altered FW sediment | 33.95 | 45 | 20.83 | 0.08 | 0 | 0.4 | 0 | 0.06 | 0 | 100.4 | 32.54 | 32.2 | 34.78 | 0.08 | 0 | 0.36 | 0 | 99.96
142-1D | DDH 12-1277' | altered FW sediment | 32.22 | 45.2 | 20.71 | 0 | 0.12 | 1.72 | 0.02 | 0 | 0 | 100.2 | 31.04 | 32.5 | 34.75 | 0 | 0.05 | 1.57 | 0.02 | 99.93
142-2B | DDH 12-1277' | altered FW sediment | 34.07 | 45.2 | 20.95 | 0.12 | 0 | 0.39 | 0.01 | 0 | 0 | 100.9 | 32.57 | 32.2 | 34.9 | 0.1 | 0 | 0.35 | 0.01 | 100.13
142-2D | DDH 12-1277' | altered FW sediment | 29.1 | 44.5 | 20.78 | 0 | 0.3 | 4.06 | 0.05 | 0.01 | 0 | 98.9 | 28.45 | 32.4 | 35.41 | 0 | 0.14 | 3.76 | 0.05 | 100.21
142-2E | DDH 12-1277' | altered FW sediment | 30.83 | 44.3 | 20.9 | 0.01 | 0 | 3.11 | 0.05 | 0.01 | 0 | 99.4 | 29.83 | 32 | 35.22 | 0 | 0 | 2.85 | 0.05 | 99.95
157-1A | 850m level sill | porphyry dike margin | 32.68 | 44.29 | 20.28 | 0.2 | 0.01 | 3.72 | 0.06 | 0.04 | 0 | 101.3 | 31.26 | 31.6 | 33.78 | 0.2 | 0 | 3.38 | 0.06 | 100.28
157-1B | 850m level sill | porphyry dike margin | 34.37 | 43.82 | 20.16 | 0.21 | 0 | 1.94 | 0.11 | 0.01 | 0 | 100.7 | 33.05 | 31.4 | 33.77 | 0.21 | 0 | 1.77 | 0.11 | 100.31
157-1C | 850m level sill | porphyry dike margin | 34.17 | 43.58 | 19.9 | 0.1 | 0 | 1.88 | 0.22 | 0.03 | 0.04 | 100 | 33.15 | 31.5 | 33.62 | 0.09 | 0 | 1.73 | 0.22 | 100.31
157-1E | 850m level sill | porphyry dike margin | 35.17 | 47.55 | 18.19 | 0.03 | 0 | 0.03 | 0.04 | 0.01 | 0.1 | 101.1 | 34.34 | 34.6 | 30.93 | 0.03 | 0 | 0.03 | 0.04 | 99.97
157-1F | 850m level sill | porphyry dike margin | 35.17 | 46.88 | 18.38 | 0 | 0 | 0.07 | 0.04 | 0 | 0.04 | 100.6 | 34.39 | 34.2 | 31.31 | 0 | 0 | 0.06 | 0 | 99.96
157-1G | 850m level sill | porphyry dike margin | 33.16 | 44.52 | 18.84 | 0.08 | 0.06 | 1.39 | 0.02 | 0 | 0 | 98.2 | 32.94 | 33 | 32.6 | 0.07 | 0.03 | 1.31 | 0.02 | 99.97
177-1r | 850m level sill | altered FW sediment | 33.87 | 44.6 | 19.92 | 0.37 | 0.34 | 0.46 | 0.03 | 0 | 0.14 | 99.73 | 32.95094 | 32.343 | 33.75812 | 0.3424649 | 0.1517268 | 0.4240824 | 0.02966886 | 100
177-1m | 850m level sill | altered FW sediment | 33.09 | 44.4 | 20.05 | 0.36 | 0.37 | 1.35 | 0 | 0.03 | 0 | 99.72001 | 32.15628 | 32.16213 | 33.94062 | 0.3328383 | 0.1649308 | 1.243205 | 0 | 100.0000041
177-1c | 850m level sill | altered FW sediment | 29.17 | 44.32 | 19.65 | 1.46 | 0.36 | 4.22 | 0 | 0.07 | 0.13 | 99.38 | 28.60114 | 32.39213 | 33.56184 | 1.361951 | 0.1619125 | 3.921021 | 0 | 99.9999945
177-1m | 850m level sill | altered FW sediment | 33.76 | 43.51 | 20.31 | 0.19 | 0.33 | 0.69 | 0 | 0.04 | 0.06 | 98.89 | 32.91806 | 31.62378 | 34.49675 | 0.1762574 | 0.1475967 | 0.6375597 | 0 | 100.0000038
177-2r | 850m level sill | altered FW sediment | 33.77 | 44.66 | 19.65 | 0.08 | 0.22 | 0.44 | 0 | 0 | 0.08 | 98.90001 | 33.14581 | 32.67451 | 33.59668 | 0.07470493 | 0.09904923 | 0.4092513 | 0 | 100
177-2m | 850m level sill | altered FW sediment | 33.93 | 44.26 | 20 | 0.27 | 0.27 | 0.49 | 0.01 | 0 | 0.01 | 99.24 | 33.06504 | 32.15062 | 33.95092 | 0.2503287 | 0.1206924 | 0.4525026 | 0.009906316 | 100
177-2c | 850m level sill | altered FW sediment | 34.22 | 43.91 | 20.01 | 0.02 | 0.13 | 0.33 | 0.04 | 0.04 | 0 | 98.85001 | 33.4705 | 32.01389 | 34.09303 | 0.01861118 | 0.05832523 | 0.3058693 | 0.03977125 | 99.99999696
177-3r | 850m level sill | altered FW sediment | 30.44 | 44.76 | 19.48 | 0.65 | 0.09 | 3.35 | 0 | 0 | 0.16 | 98.98999 | 29.96893 | 32.84804 | 33.40811 | 0.6088379 | 0.04064433 | 3.12544 | 0 | 100
177-3c | 850m level sill | altered FW sediment | 31.36 | 44.07 | 19.62 | 0.33 | 0.11 | 2.45 | 0 | 0.03 | 0 | 97.97 | 31.027 | 32.50121 | 33.81419 | 0.3106272 | 0.04992146 | 2.297046 | 0 | 99.99999466
181-1r | 850m level north | silicified FW sediment | 33.82 | 44.32 | 20.04 | 0.03 | 0.14 | 0.51 | 0.01 | 0 | 0.07 | 98.94 | 33.04305 | 32.27744 | 34.10676 | 0.02788621 | 0.06274302 | 0.4721896 | 0.009931926 | 100
181-1M | 850m level north | silicified FW sediment | 33.54 | 44.15 | 19.88 | 0.06 | 0.08 | 0.68 | 0.03 | 0.01 | 0.06 | 98.49 | 32.93131 | 32.31242 | 34.00154 | 0.05604785 | 0.03603021 | 0.6326955 | 0.02994293 | 99.99998649
181-1c | 850m level north | silicified FW sediment | 33.24 | 44.48 | 19.69 | 0.1 | 0.1 | 1.41 | 0.04 | 0 | 0.08 | 99.14001 | 32.52047 | 32.43795 | 33.55659 | 0.09308025 | 0.0448773 | 1.307238 | 0.03978165 | 99.9999872
181-2r | 850m level north | silicified FW sediment | 24.03 | 44.66 | 19.05 | 0.06 | 0.18 | 10.82 | 0.02 | 0.04 | 0.12 | 98.98 | 23.81156 | 32.98721 | 32.88254 | 0.0565649 | 0.08181585 | 10.16017 | 0.0201461 | 100
181-2r | 850m level north | silicified FW sediment | 25.9 | 44.68 | 18.87 | 0.08 | 0.24 | 8.4 | 0 | 0.01 | 0.15 | 98.33001 | 25.84271 | 33.23107 | 32.79794 | 0.0759434 | 0.109845 | 7.942503 | 0 | 100.0000114
181-2m | 850m level north | silicified FW sediment | 33.73 | 44.54 | 19.77 | 0.05 | 0.14 | 0.66 | 0 | 0.02 | 0.14 | 99.13001 | 33.03429 | 32.5156 | 33.72808 | 0.04658869 | 0.06289377 | 0.6125372 | 0 | 99.99998966
181-2m | 850m level north | silicified FW sediment | 31.37 | 44.26 | 19.86 | 0.07 | 0.08 | 2.79 | 0 | 0.01 | 0.29 | 98.73 | 30.8444 | 32.43889 | 34.01554 | 0.06548195 | 0.03608134 | 2.599596 | 0 | 99.99998929
181-2c | 850m level north | silicified FW sediment | 33.78 | 44.33 | 19.55 | 0.07 | 0.08 | 0.82 | 0.02 | 0.06 | 0.11 | 98.82 | 33.18933 | 32.46605 | 33.45969 | 0.06543327 | 0.03605452 | 0.7634709 | 0.01997542 | 100
181-3r | 850m level north | silicified FW sediment | 26.96 | 44.27 | 19.37 | 0.03 | 0.27 | 7.6 | 0 | 0.04 | 0 | 98.53999 | 26.67851 | 32.65457 | 33.38932 | 0.0282439 | 0.1225565 | 7.126808 | 0 | 100.0000084
181-3r | 850m level north | silicified FW sediment | 30.7 | 44.77 | 19.3 | 0.05 | 0.22 | 3.84 | 0 | 0 | 0 | 98.99001 | 30.2526 | 32.88548 | 33.12973 | 0.04687659 | 0.09944384 | 3.585877 | 0 | 100
181-4r | 850m level north | silicified FW sediment | 33.92 | 44.44 | 19.81 | 0.03 | 0.13 | 0.67 | 0 | 0 | 0.13 | 99.18999 | 33.16484 | 32.38836 | 33.73983 | 0.02790648 | 0.05830372 | 0.6207785 | 0 | 100.0000187
181-4m | 850m level north | silicified FW sediment | 33.94 | 44.75 | 19.67 | 0.01 | 0.09 | 0.73 | 0.01 | 0.03 | 0.09 | 99.32 | 33.17244 | 32.60254 | 33.48931 | 0.009298808 | 0.04034957 | 0.676127 | 0.009935565 | 100
181-4c | 850m level north | silicified FW sediment | 33.73 | 44.64 | 19.75 | 0.04 | 0.09 | 0.75 | 0 | 0.05 | 0 | 99.05 | 33.00439 | 32.55909 | 33.66346 | 0.0372372 | 0.0403951 | 0.6954348 | 0 | 100.0000071
181-5r | 850m level north | silicified FW sediment | 33.15 | 44.55 | 19.74 | 0.06 | 0.14 | 1.25 | 0 | 0 | 0.03 | 98.91999 | 32.48414 | 32.5408 | 33.69545 | 0.0559372 | 0.0629284 | 1.160747 | 0 | 100.0000026
181-5m | 850m level north | silicified FW sediment | 33.17 | 44.35 | 19.54 | 0.07 | 0.15 | 1.26 | 0.02 | 0.01 | 0 | 98.69 | 32.64241 | 32.53293 | 33.49637 | 0.06553852 | 0.06771096 | 1.175025 | 0.02000755 | 99.99999203
181-5c | 850m level north | silicified FW sediment | 32.43 | 43.78 | 19.59 | 0.11 | 0.17 | 2.33 | 0.04 | 0.05 | 0.12 | 98.62001 | 31.91301 | 32.11363 | 33.58084 | 0.1029853 | 0.07673626 | 2.172784 | 0.04001362 | 99.99999918
182-1r | 850m level sill | altered FW sediment | 34.6 | 43.54 | 20.9 | 0.31 | 0.13 | 0.12 | 0.02 | 0.04 | 0.11 | 99.77 | 33.28511 | 31.2216 | 35.02325 | 0.2837248 | 0.05736515 | 0.1093944 | 0.01955829 | 100
182-1c | 850m level sill | altered FW sediment | 32.4 | 44.45 | 20.44 | 0.06 | 0.21 | 2.2 | 0 | 0.04 | 0 | 99.8 | 31.34159 | 32.05093 | 34.44239 | 0.05521907 | 0.09318076 | 2.016687 | 0 | 99.99999683
184-1r | 850m level sill | altered FW sediment | 33.93 | 44.11 | 19.62 | 0.02 | 0.1 | 0.8 | 0.04 | 0.04 | 0.05 | 98.71001 | 33.31349 | 32.28242 | 33.55611 | 0.0186822 | 0.04503677 | 0.744331 | 0.03992301 | 99.99999298
184-1m | 850m level sill | altered FW sediment | 33.85 | 43.88 | 19.91 | 0.03 | 0.14 | 0.94 | 0.04 | 0.05 | 0 | 98.9 | 33.10032 | 31.98401 | 33.91416 | 0.02790979 | 0.06279606 | 0.8710462 | 0.03976129 | 100
184-1c | 850m level sill | altered FW sediment | 33.25 | 44.01 | 19.32 | 0.06 | 0.11 | 1.11 | 0 | 0.06 | 0.16 | 98.07999 | 32.96347 | 32.52261 | 33.3645 | 0.05659189 | 0.05002243 | 1.042807 | 0 | 100
184-1r | 850m level sill | altered FW sediment | 33.27 | 44.51 | 19.22 | 0.03 | 0.16 | 1.35 | 0 | 0.03 | 0.05 | 98.62 | 32.83994 | 32.74914 | 33.04754 | 0.02817296 | 0.07244366 | 1.262767 | 0 | 100
188-1m | 850m level sill | altered FW sediment | 33.27 | 44.29 | 19.77 | 0.13 | 0.18 | 1.21 | 0.05 | 0.02 | 0.03 | 98.95 | 32.57736 | 32.32671 | 33.72143 | 0.1211067 | 0.08084747 | 1.122763 | 0.04976913 | 99.9999863
188-1c | 850m level sill | altered FW sediment | 33.3 | 44.92 | 19.43 | 0.08 | 0.12 | 1.19 | 0.01 | 0 | 0.13 | 99.18001 | 32.67949 | 32.8597 | 33.21545 | 0.07469349 | 0.05401858 | 1.106669 | 0.009976036 | 100
188-2r | 850m level sill | altered FW sediment | 33.99 | 44.4 | 19.72 | 0.02 | 0.07 | 0.49 | 0.03 | 0 | 0 | 98.71999 | 33.32899 | 32.45239 | 33.68326 | 0.0186579 | 0.03148472 | 0.4553097 | 0.02990331 | 99.99999563
188-2m | 850m level sill | altered FW sediment | 34.29 | 44.32 | 19.78 | 0.03 | 0.11 | 0.57 | 0 | 0 | 0.12 | 99.22 | 33.48589 | 32.26167 | 33.64782 | 0.02787259 | 0.049274 | 0.5274836 | 0 | 100
188-2c | 850m level sill | altered FW sediment | 33.56 | 44.6 | 20.03 | 0.06 | 0.11 | 1.04 | 0 | 0 | 0.1 | 99.5 | 32.64925 | 32.3429 | 33.94444 | 0.05553468 | 0.04908795 | 0.9587922 | 0 | 100
188-3r | 850m level sill | altered FW sediment | 33.71 | 44.24 | 20.17 | 0.04 | 0.13 | 1.01 | 0.03 | 0 | 0.06 | 99.38999 | 32.75766 | 32.04513 | 34.14258 | 0.03698076 | 0.05794665 | 0.9300693 | 0.02963483 | 100
188-3m | 850m level sill | altered FW sediment | 33.71 | 44.55 | 19.51 | 0.01 | 0.21 | 0.62 | 0 | 0.05 | 0.08 | 98.74001 | 33.18021 | 32.68593 | 33.45137 | 0.009364448 | 0.09481359 | 0.5782983 | 0 | 99.99999
188-3c | 850m level sill | altered FW sediment | 33.86 | 44.66 | 19.65 | 0.03 | 0.2 | 0.58 | 0 | 0.04 | 0.14 | 99.38 | 33.1801 | 32.62138 | 33.54206 | 0.0279688 | 0.08989835 | 0.5385904 | 0 | 99.99999755
188-4r | 850m level sill | altered FW sediment | 26.62 | 44.91 | 19.43 | 0.05 | 0.36 | 7.54 | 0 | 0.03 | 0.1 | 99.05 | 26.27834 | 33.04652 | 33.41173 | 0.0469593 | 0.1630134 | 7.05344 | 0 | 100.0000027
188-4r | 850m level sill | altered FW sediment | 32.47 | 44.06 | 19.97 | 0.1 | 0.07 | 1.76 | 0.03 | 0.01 | 0.07 | 98.54 | 31.85677 | 32.22232 | 34.12981 | 0.09334289 | 0.03150275 | 1.636334 | 0.02992042 | 100
188-4m | 850m level sill | altered FW sediment | 31.26 | 44.16 | 19.76 | 0.12 | 0.17 | 2.97 | 0.01 | 0.04 | 0.1 | 98.59 | 30.76321 | 32.394 | 33.87396 | 0.1123533 | 0.07674012 | 2.76974 | 0.01000391 | 100
188-4c | 850m level sill | altered FW sediment | 29.37 | 43.58 | 19.64 | 0.25 | 0.68 | 4.69 | 0 | 0.05 | 0.08 | 98.34001 | 29.06169 | 32.14378 | 33.8528 | 0.2353524 | 0.3086431 | 4.397739 | 0 | 100.0000045
373-1r | Austin Brook deposit | massive sulphide | 34.8 | 44.69 | 20.49 | 0.33 | 0.11 | 0.18 | 0.01 | 0.15 | 0.09 | 100.94 | 33.34932 | 31.92353 | 34.20472 | 0.3008732 | 0.04835388 | 0.1634632 | 0.009741701 | 100
373-1m | Austin Brook deposit | massive sulphide | 33.89 | 44.48 | 20.16 | 0.88 | 0.72 | 0.36 | 0 | 0.12 | 0 | 100.61 | 32.68961 | 31.98128 | 33.87389 | 0.8075746 | 0.3185676 | 0.3290642 | 0 | 99.9999864
373-1c | Austin Brook deposit | massive sulphide | 34.07 | 43.33 | 20.08 | 0.21 | 1.45 | 0.45 | 0 | 0.11 | 0.06 | 99.75999 | 33.19427 | 31.46825 | 34.07933 | 0.1946579 | 0.6480223 | 0.4154735 | 0 | 100.0000037
373-2r | Austin Brook deposit | massive sulphide | 34.35 | 44.35 | 20.05 | 0.16 | 0.34 | 0.34 | 0 | 0.02 | 0.01 | 99.62 | 33.36076 | 32.1067 | 33.92032 | 0.1478397 | 0.1514674 | 0.3129162 | 0 | 100.0000033
373-2r | Austin Brook deposit | massive sulphide | 33.99 | 44.25 | 20.07 | 0.13 | 0.32 | 0.36 | 0.06 | 0.04 | 0.19 | 99.41 | 33.12614 | 32.14591 | 34.07244 | 0.1205382 | 0.1430541 | 0.3324772 | 0.05944261 | 100
373-2m | Austin Brook deposit | massive sulphide | 33.78 | 44.57 | 19.83 | 0.21 | 0.82 | 0.35 | 0.01 | 0.11 | 0.07 | 99.75 | 32.96786 | 32.424 | 33.71244 | 0.1949899 | 0.3670928 | 0.3236973 | 0.009921063 | 100
373-2m | Austin Brook deposit | massive sulphide | 34.44 | 44.47 | 20.33 | 0.18 | 0.28 | 0.27 | 0.03 | 0.02 | 0.14 | 100.16 | 33.24705 | 31.99999 | 34.18721 | 0.1653195 | 0.1239878 | 0.2469981 | 0.02944003 | 99.99999543
373-2c | Austin Brook deposit | massive sulphide | 33.9 | 44.71 | 19.56 | 0.16 | 0.84 | 0.2 | 0 | 0 | 0 | 99.38 | 33.22659 | 32.66506 | 33.39574 | 0.1491996 | 0.3776558 | 0.1857615 | 0 | 100.0000069
373-1c | Austin Brook deposit | massive sulphide | 34.32 | 44.5 | 20.09 | 0.05 | 0.52 | 0.22 | 0 | 0.04 | 0.11 | 99.85001 | 33.32655 | 32.21038 | 33.98281 | 0.04619286 | 0.2316207 | 0.2024443 | 0 | 99.99999786
373-3tr | Austin Brook deposit | massive sulphide | 34.13 | 43.84 | 20.08 | 0.01 | 0.08 | 0.01 | 0.01 | 1.55 | 0.09 | 99.80001 | 33.50912 | 32.08412 | 34.3421 | 0.009340896 | 0.03602862 | 0.009303934 | 0.009980535 | 99.99999
373-3tr | Austin Brook deposit | massive sulphide | 34.42 | 43.63 | 20.52 | 0.05 | 0.19 | 0.06 | 0.03 | 0.86 | 0.01 | 99.77001 | 33.44703 | 31.60274 | 34.73444 | 0.04622516 | 0.08468981 | 0.05525069 | 0.02963432 | 100
373-3tr | Austin Brook deposit | massive sulphide | 34.68 | 43.64 | 20.55 | 0 | 0.17 | 0.07 | 0.03 | 0.58 | 0 | 99.75999 | 33.61069 | 31.52651 | 34.69337 | 0 | 0.07557501 | 0.06428894 | 0.02955607 | 99.99999002
373-3tr | Austin Brook deposit | massive sulphide | 34.28 | 43.49 | 20.16 | 0.04 | 0.63 | 0.1 | 0.03 | 0.41 | 0.1 | 99.24001 | 33.51985 | 31.69885 | 34.33904 | 0.037212 | 0.2825743 | 0.09266187 | 0.02982013 | 100.0000083
373-3tr | Austin Brook deposit | massive sulphide | 33.1 | 44.97 | 17.86 | 0.07 | 1.8 | 0.03 | 0.02 | 0.37 | 0.16 | 98.48 | 33.54508 | 33.97165 | 31.52961 | 0.06749329 | 0.8367664 | 0.02881124 | 0.0206043 | 100
373-3tr | Austin Brook deposit | massive sulphide | 33.19 | 46.32 | 17.7 | 0.04 | 1.93 | 0.07 | 0.01 | 0.42 | 0.03 | 99.70999 | 33.34016 | 34.68341 | 30.97205 | 0.03822805 | 0.8893006 | 0.06663437 | 0.01021145 | 99.99999447
373-3tr | Austin Brook deposit | massive sulphide | 33.36 | 46.4 | 17.75 | 0.03 | 2.13 | 0.04 | 0 | 0.46 | 0.05 | 100.22 | 33.39006 | 34.618 | 30.94752 | 0.02856763 | 0.9779162 | 0.03793944 | 0 | 100
373-3tr | Austin Brook deposit | massive sulphide | 33.38 | 45.98 | 17.82 | 0.02 | 1.98 | 0.07 | 0.02 | 0.47 | 0.11 | 99.91 | 33.47733 | 34.37369 | 31.1321 | 0.01908342 | 0.9108785 | 0.06652766 | 0.0203902 | 99.99999978
373-3tr | Austin Brook deposit | massive sulphide | 33.22 | 46.25 | 17.9 | 0.06 | 1.75 | 0.06 | 0.03 | 0.4 | 0.18 | 99.85 | 33.27886 | 34.5361 | 31.23619 | 0.05718495 | 0.8041512 | 0.05695867 | 0.03055041 | 99.99999523
373-3tr | Austin Brook deposit | massive sulphide | 33.13 | 46.02 | 17.68 | 0.07 | 1.73 | 0.03 | 0.02 | 0.37 | 0 | 99.17001 | 33.41732 | 34.60108 | 31.06482 | 0.06717536 | 0.8004371 | 0.02867552 | 0.02050724 | 100
373-3tr | Austin Brook deposit | massive sulphide | 33.58 | 44.8 | 19.06 | 0.08 | 1.74 | 0.04 | 0.01 | 0.21 | 0.14 | 99.72 | 33.21526 | 33.03146 | 32.84098 | 0.07528502 | 0.7894725 | 0.03749356 | 0.01005504 | 100
373-3tr | Austin Brook deposit | massive sulphide | 33.53 | 44.36 | 18.98 | 0.07 | 2.23 | 0.02 | 0.01 | 0.15 | 0.05 | 99.48 | 33.27145 | 32.81123 | 32.80732 | 0.06608425 | 1.015019 | 0.0188065 | 0.01008707 | 99.99999682
373-3tr | Austin Brook deposit | massive sulphide | 33.82 | 42.71 | 19.7 | 0.05 | 0.93 | 0.01 | 0.01 | 0.14 | 0.2 | 97.57 | 33.66294 | 31.68844 | 34.1571 | 0.04734894 | 0.4246121 | 0.009432316 | 0.01011825 | 99.99999
373-3tr | Austin Brook deposit | massive sulphide | 33.03 | 42.26 | 19.48 | 0.01 | 0.6 | 0.02 | 0 | 0.17 | 0.29 | 95.85999 | 33.44208 | 31.89386 | 34.35659 | 0.009632666 | 0.2786551 | 0.0191891 | 0 | 100
373-3tr | Austin Brook deposit | massive sulphide | 33.74 | 43.33 | 19.77 | 0.05 | 0.39 | 0.04 | 0.03 | 0.12 | 0.02 | 97.49001 | 33.48162 | 32.0511 | 34.17467 | 0.04720556 | 0.1775239 | 0.03761501 | 0.03026284 | 99.99999731
373-3tr | Austin Brook deposit | massive sulphide | 33.94 | 43.56 | 19.85 | 0.03 | 0.36 | 0.02 | 0.04 | 0.19 | 0.14 | 98.13 | 33.52399 | 32.07189 | 34.15393 | 0.02819206 | 0.1631088 | 0.01872034 | 0.04016344 | 99.99999464
373-3tr | Austin Brook deposit | massive sulphide | 33.99 | 42.84 | 19.98 | 0.01 | 0.42 | 0.04 | 0.03 | 0.28 | 0.06 | 97.66999 | 33.65414 | 31.61765 | 34.4603 | 0.00941996 | 0.1907513 | 0.03753074 | 0.03019504 | 99.99998704
373-3tr | Austin Brook deposit | massive sulphide | 33.8 | 44.17 | 19.55 | 0 | 0.47 | 0.02 | 0.04 | 0.47 | 0 | 98.52 | 33.44715 | 32.58086 | 33.69965 | 0 | 0.2133394 | 0.01875479 | 0.04023735 | 99.99999154
373-3tr | Austin Brook deposit | massive sulphide | 33.17 | 43.56 | 19.81 | 0.03 | 0.26 | 0.05 | 0 | 2.31 | 0 | 99.18999 | 33.05657 | 32.35884 | 34.39007 | 0.0284443 | 0.1188547 | 0.04721958 | 0 | 99.99999858
373-3tr | Austin Brook deposit | massive sulphide | 33.79 | 43.36 | 19.13 | 0.08 | 2.52 | 0.15 | 0.01 | 0.9 | 0.04 | 99.98 | 33.51561 | 32.05833 | 33.05294 | 0.07549368 | 1.146543 | 0.1409905 | 0.01008291 | 99.99999009
484-2r | Brunswick No. 6 pit | massive sulphide | 33.26 | 44.11 | 19.56 | 0.02 | 0.2 | 1.35 | 0 | 0.01 | 0 | 98.57999 | 32.73541 | 32.36126 | 33.53518 | 0.01872782 | 0.09029349 | 1.259126 | 0 | 99.99999731
484-2m | Brunswick No. 6 pit | massive sulphide | 33.2 | 43.81 | 19.91 | 0 | 0.17 | 1.26 | 0.01 | 0.03 | 0 | 98.39 | 32.60635 | 32.0723 | 34.06211 | 0 | 0.07658502 | 1.172666 | 0.00998369 | 99.99999471
484-2m | Brunswick No. 6 pit | massive sulphide | 32.78 | 43.89 | 19.7 | 0.06 | 0.03 | 1.74 | 0 | 0 | 0.03 | 98.22999 | 32.28537 | 32.2222 | 33.79865 | 0.05622246 | 0.01355342 | 1.624 | 0 | 99.99999588
484-2c | Brunswick No. 6 pit | massive sulphide | 30.29 | 44.16 | 19.27 | 0.04 | 0.09 | 4.07 | 0.02 | 0 | 0.15 | 98.09 | 30.07016 | 32.67822 | 33.3238 | 0.03777967 | 0.04098358 | 3.828871 | 0.02018336 | 99.99999761
484-3r | Brunswick No. 6 pit | massive sulphide | 33.8 | 43.98 | 19.7 | 0.03 | 0.11 | 0.76 | 0 | 0.4 | 0.19 | 98.97 | 33.23546 | 32.2354 | 33.7433 | 0.02806519 | 0.04961449 | 0.7081714 | 0 | 100
484-3c | Brunswick No. 6 pit | massive sulphide | 33.44 | 44.66 | 19.26 | 0.05 | 0.1 | 0.65 | 0.03 | 0.18 | 0 | 98.37 | 33.10244 | 32.95378 | 33.21134 | 0.04708966 | 0.0454072 | 0.6097432 | 0.03018854 | 99.9999886
484-3c | Brunswick No. 6 pit | massive sulphide | 33.44 | 44.66 | 19.26 | 0.05 | 0.1 | 0.65 | 0.03 | 0.18 | 0 | 98.37 | 33.10244 | 32.95378 | 33.21134 | 0.04708966 | 0.0454072 | 0.6097432 | 0.03018854 | 99.9999886
484-4r | Brunswick No. 6 pit | massive sulphide | 32.38 | 44.08 | 19.87 | 0.02 | 0.2 | 2.11 | 0 | 0.09 | 0.08 | 99.03 | 31.75744 | 32.22575 | 33.94711 | 0.01866209 | 0.08997659 | 1.96106 | 0 | 99.99999868
484-4m | Brunswick No. 6 pit | massive sulphide | 33.94 | 43.67 | 20.04 | 0 | 0.11 | 0.91 | 0.02 | 0.07 | 0.18 | 99.12 | 33.16599 | 31.80952 | 34.11263 | 0 | 0.04930656 | 0.8426794 | 0.01986727 | 99.99999323
484-4c | Brunswick No. 6 pit | massive sulphide | 30.55 | 44.35 | 19.67 | 0.02 | 0.09 | 3.91 | 0.05 | 0.08 | 0 | 98.71999 | 30.04248 | 32.50955 | 33.69498 | 0.01871183 | 0.04059738 | 3.643688 | 0.04998292 | 99.99999013
484-5r | Brunswick No. 6 pit | massive sulphide | 33.56 | 43.17 | 20.08 | 0 | 0.32 | 1.39 | 0.01 | 0.05 | 0 | 98.64 | 32.84023 | 31.48901 | 34.22821 | 0 | 0.1436366 | 1.288958 | 0.009947438 | 99.99999
484-5c | Brunswick No. 6 pit | massive sulphide | 33.71 | 43.39 | 20.34 | 0.04 | 0.17 | 1.16 | 0 | 0.06 | 0.04 | 98.91 | 32.82384 | 31.49293 | 34.4999 | 0.03705547 | 0.07592947 | 1.070356 | 0 | 100
486-1r | Brunswick No. 6 pit | massive sulphide | 32.99 | 42.25 | 21.07 | 0 | 1.18 | 1.13 | 0 | 2.12 | 0.07 | 100.81 | 32.09193 | 30.63607 | 35.70379 | 0 | 0.5265339 | 1.041674 | 0 | 99.9999979
486-1c | Brunswick No. 6 pit | massive sulphide | 30.91 | 42.86 | 20.67 | 0 | 1.14 | 3.35 | 0 | 1.44 | 0 | 100.37 | 30.13794 | 31.15011 | 35.10681 | 0 | 0.5098593 | 3.095275 | 0 | 99.9999943
486-2r | Brunswick No. 6 pit | massive sulphide | 32.14 | 43.95 | 19.04 | 0.04 | 1.57 | 1.65 | 0 | 0.69 | 0 | 99.1 | 32.0154 | 32.63359 | 33.0382 | 0.03790835 | 0.7173707 | 1.557531 | 0 | 100
486-2c | Brunswick No. 6 pit | massive sulphide | 31.82 | 44.28 | 19.48 | 0.01 | 0.44 | 2.66 | 0 | 0.27 | 0 | 98.96001 | 31.35227 | 32.5214 | 33.43444 | 0.009374121 | 0.1988623 | 2.483649 | 0 | 100
486-3r | Brunswick No. 6 pit | massive sulphide | 36.85 | 37.52 | 22.82 | 0.02 | 1 | 0.34 | 0.01 | 0.13 | 0.15 | 98.83999 | 34.96899 | 26.54002 | 37.72225 | 0.01805666 | 0.4352879 | 0.3057486 | 0.009646565 | 100
486-3c | Brunswick No. 6 pit | massive sulphide | 32.6 | 43.74 | 18.96 | 0.06 | 1.33 | 1.39 | 0 | 0.06 | 0.24 | 98.45999 | 32.52979 | 32.53384 | 32.95629 | 0.05696087 | 0.6087602 | 1.314372 | 0 | 100
486-4r | Brunswick No. 6 pit | massive sulphide | 30.75 | 43.84 | 19.51 | 0.05 | 0.8 | 3.24 | 0 | 0 | 0.07 | 98.38 | 30.47604 | 32.38745 | 33.6827 | 0.04714603 | 0.3636924 | 3.042974 | 0 | 100
486-4m | Brunswick No. 6 pit | massive sulphide | 31.53 | 44.3 | 19.42 | 0.06 | 0.28 | 2.46 | 0 | 0 | 0.01 | 98.06 | 31.24972 | 32.72794 | 33.52801 | 0.05657638 | 0.1272949 | 2.310453 | 0 | 99.99999428
486-4c | Brunswick No. 6 pit | massive sulphide | 29.87 | 44.09 | 19.03 | 0.06 | 0.68 | 4.13 | 0.05 | 0 | 0.14 | 98.13999 | 29.80507 | 32.7935 | 33.0773 | 0.05695973 | 0.3112395 | 3.905213 | 0.05071681 | 99.99999904
686-1r |  |  | 31.5 | 44.57 | 19.88 | 0.01 | 0.36 | 2.9 | 0.02 | 0.9 | 0.17 | 100.38 | 30.79303 | 32.47711 | 33.8528 | 0.009300443 | 0.1614267 | 2.686456 | 0.01987462 | 100
686-1m |  |  | 32.69 | 44.29 | 19.98 | 0.06 | 0.87 | 2.05 | 0.02 | 0.48 | 0.13 | 100.57 | 31.76026 | 32.07507 | 33.81434 | 0.05546029 | 0.3877209 | 1.887395 | 0.01975268 | 99.99999887
686-1c |  |  | 31.72 | 45 | 19.78 | 0.02 | 0.13 | 2.78 | 0 | 0.21 | 0.2 | 99.86999 | 30.96684 | 32.74681 | 33.6377 | 0.01857614 | 0.0582154 | 2.571866 | 0 | 100