## sph
DATA 2. MICROPROBE ANALYSES OF SPHALERITE FROM STOCKWORK SULFIDE MINERALIZATION AT THE BRUNSWICK NO. 12 MASSIVE SULFIDE DEPOSIT, BATHURST MINING CAMP, NEW BRUNSWICK
Sample | 5A | 5A | 5A | 5A | 5A | 5A | 5A | 5A | 19 | 19 | 19 | 25 | 25 | 25 | 25 | 25 | 25 | 25 | 46 | 46 | 46 | 54 | 54 | 54 | 69 | 69 | 69 | 69 | 69 | 69 | 69 | 69 | 69 | 69 | 148 | 148 | 148 | 148 | 257 | 257 | 257 | 257 | 257 | 257 | 257 | 257 | 257 | 257 | 257 | 257 | 257
Area | I D | I E | I H | I I | 2D | 2H | 2I | avg | 1 B | 2D | avg | I B | I C | I D | 2A | 2B | 2C | avg | 2A | 2B | avg | 18 | 1 C | avg | I A | 1 B | I C | 2A | 2B | 2C | 2E | 2F | 2G | avg | IA | 1B | 1C | avg | ID | 1E | 1F | 1O | 1P | 1Q | 2E | 2G | 3B | 3F | 3H | 3I | avg
S wt% | 31.88 | 32 | 31.92 | 32.29 | 32.32 | 32.09 | 32.17 | 32.09571 | 31.39 | 32.07 | 31.73 | 31.41 | 31.49 | 31.49 | 31.91 | 31.82 | 31.61 | 31.62167 | 31.45 | 31.54 | 31.495 | 31.51 | 31.3 | 31.405 | 32.29 | 32.24 | 32.47 | 31.62 | 31.9 | 32.04 | 31.91 | 31.79 | 31.41 | 31.96333 | 31.9 | 32 | 32.1 | 32 | 31.71 | 31.44 | 31.76 | 31.59 | 31.5 | 31.69 | 31.77 | 31.94 | 32.3 | 31.96 | 31.98 | 31.89 | 31.79417
As | 0 | 0 | 0.7 | 0.61 | 0.03 | 0 | 0.06 | 0.2 | 0 | 0 | 0 | 0.06 | 0 | 0.06 | 0 | 0 | 0 | 0.02 | 0.08 | 0.04 | 0.06 | 0 | 0 | 0 | 0.05 | 0 | 0 | 0 | 0.07 | 0 | 0.07 | 0.12 | 0.11 | 0.04666667 | 0.14 | 0 | 0.09 | 0.07666667 | 0 | 0.01 | 0.01 | 0.11 | 0.02 | 0.16 | 0.33 | 0.02 | 0.17 | 0.19 | 0.37 | 0.14 | 0.1275
Zn | 58.8 | 59.4 | 59.1 | 54.9 | 58.4 | 59.38 | 59.18 | 58.45143 | 58.96 | 59.07 | 59.015 | 59.31 | 59.39 | 59.65 | 59.02 | 58.96 | 59.03 | 59.22667 | 56.7 | 56.74 | 56.72 | 57.37 | 56.79 | 57.08 | 57.7 | 57.41 | 57.83 | 59.2 | 59 | 59 | 59.4 | 59.7 | 59.08 | 58.70222 | 60.3 | 59.9 | 59.7 | 59.96667 | 59.57 | 59.37 | 59.61 | 59.71 | 59.03 | 59.21 | 58.34 | 59.05 | 57.97 | 58.5 | 58.72 | 58.38 | 58.955
Fe | 8.17 | 7.77 | 7.64 | 12.53 | 7.46 | 7.49 | 7.44 | 8.357143 | 7.67 | 7.53 | 7.6 | 7.45 | 7.47 | 7.31 | 7.83 | 7.91 | 7.85 | 7.636667 | 9.36 | 9.53 | 9.445 | 9 | 9.41 | 9.205 | 7.25 | 7.31 | 7.43 | 7.83 | 8.35 | 7.77 | 7.64 | 7.5 | 8.17 | 7.694444 | 6.92 | 7.21 | 6.81 | 6.98 | 7.15 | 7.09 | 7.1 | 7.06 | 7.67 | 7.62 | 7.02 | 7.35 | 7.36 | 7.34 | 7.22 | 7.45 | 7.285833
Cd | 0.1 | 0.1 | 0.08 | 0.16 | 0.13 | 0.12 | 0.05 | 0.1057143 | 0.01 | 0 | 0.005 | 0.02 | 0.09 | 0 | 0.03 | 0.06 | 0 | 0.03333333 | 0.1 | 0.15 | 0.125 | 0.13 | 0.12 | 0.125 | 0.18 | 0.18 | 0.2 | 0.16 | 0.17 | 0.15 | 0.09 | 0.15 | 0.1 | 0.1533333 | 0.15 | 0.17 | 0.14 | 0.1533333 | 0.1 | 0.11 | 0.11 | 0.2 | 0.12 | 0.22 | 0.12 | 0.14 | 0.13 | 1.31 | 0.13 | 0.07 | 0.23
Mn | 0 | 0.13 | 0 | 0.01 | 0.06 | 0.05 | 0 | 0.03571429 | 0.01 | 0.03 | 0.02 | 0.01 | 0.02 | 0 | 0.02 | 0 | 0.01 | 0.01 | 0.09 | 0.09 | 0.09 | 0.03 | 0.02 | 0.025 | 0.04 | 0.06 | 0 | 0.04 | 0.01 | 0.04 | 0 | 0.02 | 0.01 | 0.02444444 | 0.03 | 0.02 | 0.03 | 0.02666667 | 0.03 | 0.05 | 0.04 | 0.02 | 0.03 | 0.02 | 0.03 | 0.04 | 0.03 | 0.03 | 0.02 | 0 | 0.02833333
Cu | 0.05 | 0.06 | 0.18 | 0.02 | 0 | 0.06 | 0.24 | 0.08714286 | 0.01 | 0.04 | 0.025 | 0.33 | 0.4 | 0.38 | 0.07 | 0.03 | 0 | 0.2016667 | 0.04 | 0.04 | 0.04 | 0.2 | 0.22 | 0.21 | 0.03 | 0.04 | 0.03 | 0.01 | 0.06 | 0.07 | 0.05 | 0.06 | 0.03 | 0.04222222 | 0.06 | 0.05 | 0.26 | 0.1233333 | 0.03 | 0 | 0.03 | 0.04 | 0.03 | 0.06 | 0.05 | 0.03 | 0.04 | 0.06 | 0.04 | 0.02 | 0.03583333
Co | 0.04 | 0.05 | 0.13 | 0.11 | 0.02 | 0.06 | 0.03 | 0.06285714 | 0 | 0.01 | 0.005 | 0.02 | 0.02 | 0.03 | 0.03 | 0.03 | 0.03 | 0.02666667 | 0.01 | 0.01 | 0.01 | 0.04 | 0.04 | 0.04 | 0.01 | 0.04 | 0.03 | 0 | 0 | 0.06 | 0.01 | 0 | 0.01 | 0.01777778 | 0.07 | 0.02 | 0.04 | 0.04333333 | 0 | 0 | 0.01 | 0.03 | 0.01 | 0 | 0.03 | 0.02 | 0.02 | 0.01 | 0.04 | 0.03 | 0.01666667
Total | 99.2 | 99.6 | 99.8 | 100.7 | 99 | 99.4 | 99.2 | 99.55714 | 98.2 | 99 | 98.6 | 98.8 | 98.9 | 99 | 98.9 | 99 | 98.7 | 98.88333 | 97.8 | 98.1 | 97.95 | 98.4 | 97.9 | 98.15 | 97.7 | 98.2 | 98.69 | 99.1 | 99.9 | 99.2 | 99.6 | 99.3 | 99.5 | 99.02111 | 99.9 | 99.5 | 99.2 | 99.53333 | 98.6 | 98.1 | 98.8 | 98.8 | 98.5 | 99 | 98 | 98.6 | 98.1 | 98.3 | 98.5 | 98.1 | 98.45
S at% | 48.6 | 48.7 | 48.52 | 48.33 | 49.28 | 48.85 | 48.98 | 48.75143 | 48.46 | 48.97 | 48.715 | 48.3 | 48.32 | 48.31 | 48.77 | 48.69 | 48.53 | 48.48667 | 48.54 | 48.53 | 48.535 | 48.42 | 48.35 | 48.385 | 49.7 | 49.5 | 49.7 | 48.44 | 48.4 | 48.83 | 48.59 | 48.52 | 48.05 | 48.85889 | 48.6 | 48.8 | 48.9 | 48.76667 | 48.71 | 48.59 | 48.73 | 48.53 | 48.49 | 48.55 | 49.09 | 48.96 | 49.58 | 49.12 | 49.05 | 49.09 | 48.87417
As | 0 | 0 | 0.46 | 0.39 | 0.02 | 0 | 0.04 | 0.13 | 0 | 0 | 0 | 0.04 | 0 | 0.04 | 0 | 0 | 0 | 0.01333333 | 0.04 | 0.03 | 0.035 | 0 | 0 | 0 | 0.04 | 0 | 0 | 0 | 0.04 | 0 | 0.04 | 0.08 | 0.07 | 0.03 | 0.09 | 0 | 0.06 | 0.05 | 0 | 0.01 | 0.01 | 0.07 | 0.01 | 0.11 | 0.22 | 0 | 0.11 | 0.12 | 0.24 | 0.09 | 0.0825
Zn | 44 | 44.29 | 44.06 | 40.31 | 43.65 | 44.34 | 44.19 | 43.54857 | 44.65 | 44.25 | 44.45 | 44.73 | 44.7 | 44.88 | 44.24 | 44.24 | 44.46 | 44.54167 | 42.92 | 42.82 | 42.87 | 43.24 | 43.03 | 43.135 | 43.6 | 43.26 | 43.38 | 44.5 | 44 | 44 | 44.4 | 44.7 | 44.33 | 44.01889 | 45 | 44.7 | 44.7 | 44.8 | 44.88 | 45.01 | 44.86 | 44.99 | 44.57 | 44.49 | 44.21 | 44.41 | 43.65 | 44.11 | 44.18 | 44.08 | 44.45333
Fe | 7.17 | 6.78 | 6.66 | 10.77 | 6.53 | 6.54 | 6.5 | 7.278571 | 6.8 | 6.61 | 6.705 | 6.58 | 6.58 | 6.44 | 6.87 | 6.94 | 6.92 | 6.721667 | 8.29 | 8.42 | 8.355 | 8 | 8.35 | 8.175 | 6.41 | 6.45 | 6.52 | 6.89 | 7.29 | 6.8 | 6.68 | 6.57 | 7.18 | 6.754444 | 6.05 | 6.3 | 5.97 | 6.106667 | 6.3 | 6.29 | 6.26 | 6.22 | 6.78 | 6.7 | 6.23 | 6.47 | 6.48 | 6.48 | 6.36 | 6.58 | 6.429167
Cd | 0.04 | 0.04 | 0.04 | 0.07 | 0.06 | 0.05 | 0.02 | 0.04571429 | 0 | 0 | 0 | 0.01 | 0.04 | 0 | 0.01 | 0.03 | 0 | 0.015 | 0.04 | 0.07 | 0.055 | 0.06 | 0.05 | 0.055 | 0.08 | 0.08 | 0.09 | 0.07 | 0.08 | 0.06 | 0.04 | 0.07 | 0.04 | 0.06777778 | 0.06 | 0.07 | 0.06 | 0.06333333 | 0.04 | 0.05 | 0.05 | 0.09 | 0.05 | 0.1 | 0.05 | 0.06 | 0.06 | 0.06 | 0.06 | 0.03 | 0.05833333
Mn | 0.1 | 0.11 | 0 | 0.01 | 0.06 | 0.05 | 0 | 0.04714286 | 0.01 | 0.03 | 0.02 | 0.01 | 0.02 | 0 | 0.02 | 0 | 0 | 0.008333333 | 0.08 | 0.08 | 0.08 | 0.02 | 0.02 | 0.02 | 0.04 | 0.05 | 0 | 0.04 | 0.01 | 0.04 | 0 | 0.02 | 0.01 | 0.02333333 | 0.02 | 0.02 | 0.02 | 0.02 | 0.03 | 0.04 | 0.03 | 0.02 | 0.02 | 0.02 | 0.03 | 0.03 | 0.02 | 0.03 | 0.01 | 0 | 0.02333333
Cu | 0.04 | 0.05 | 0.14 | 0.01 | 0 | 0.05 | 0.19 | 0.06857143 | 0.01 | 0.03 | 0.02 | 0.25 | 0.31 | 0.29 | 0.06 | 0.03 | 0 | 0.1566667 | 0.04 | 0.03 | 0.035 | 0.16 | 0.17 | 0.165 | 0.02 | 0.03 | 0.02 | 0.01 | 0.04 | 0.06 | 0.04 | 0.04 | 0.02 | 0.03111111 | 0.05 | 0.04 | 0.2 | 0.09666667 | 0.02 | 0 | 0.02 | 0.03 | 0.02 | 0.04 | 0.03 | 0.02 | 0.03 | 0.04 | 0.03 | 0.02 | 0.025
Co | 0.03 | 0.04 | 0.11 | 0.09 | 0.02 | 0.05 | 0.02 | 0.05142857 | 0.03 | 0.01 | 0.02 | 0.02 | 0.02 | 0.02 | 0.02 | 0.02 | 0.02 | 0.02 | 0.01 | 0.01 | 0.01 | 0.03 | 0.03 | 0.03 | 0.01 | 0.03 | 0.02 | 0 | 0 | 0.05 | 0.01 | 0 | 0.01 | 0.01444444 | 0.06 | 0.02 | 0.04 | 0.04 | 0 | 0 | 0.01 | 0.03 | 0.01 | 0 | 0.03 | 0.02 | 0.01 | 0.01 | 0.03 | 0.02 | 0.01416667