## ESM Table S2 (A1)
Appendix Table A1 Compositional variation of sphalerite (LA-ICP-MS) for representative VMS deposits, BMC (in ppm).
No. | Deposit | Source file | Comments | Cr | Mn | Co | Ni | Cu | Zn | Ga | Ge | As | Se | Mo | Ag | Cd | In | Sn | Sb | Te | W | Au | Hg | Tl | Pb | Bi | Cr_ppm_m52_LOD | Mn_LOD | Co_LOD | Ni_LOD | Cu_LOD | Zn_LOD | Ga_LOD | Ge_LOD | As_LOD | Se_LOD | Mo_LOD | Ag_LOD | Cd_LOD | In_LOD | Sn_LOD | Sb_LOD | Te_LOD | W_LOD | Au_LOD | Hg_LOD | Tl_LOD | Pb_LOD | Bi_LOD
1 | Brunswick No. 12 | FEB1914A.D | LPA-019-1. Sp | 1.7 | 52 | 126.3 | 1.89865 | 149.5 | 606000 | 0.52 | 1.45585 | 0.77145 | 2.7 | 0.1967 | 3.91 | 585 | 53.8 | 0.37 | 1.73 | 0.27924 | 0.0039277 | 0.005313 | 82.9 | 0.017 | 3.9 | 1.39 | 0.51705 | 1.5143 | 0.35307 | 3.7973 | 0.33266 | 1.6695 | 0.37333 | 2.9117 | 1.5429 | 2.4901 | 0.3934 | 0.09983 | 0.2693 | 0.017507 | 0.12099 | 0.26341 | 0.55848 | 0.0078554 | 0.010626 | 0.28584 | 0.012376 | 0.13554 | 0.021031
2 | Brunswick No. 12 | FEB1914A.D | LPA-019-2. Sp | 1.9 | 53.7 | 122.2 | 1.8642 | 58.8 | 583000 | 0.68 | 1.2303 | 14 | 5 | 0.18148 | 2.24 | 571 | 52.66 | 0.314 | 0.85 | 0.280885 | 0.0142 | 0.0064465 | 104 | 0.0162 | 21 | 0.295 | 0.48489 | 1.4821 | 0.31964 | 3.7284 | 0.35532 | 1.4146 | 0.34318 | 2.4606 | 1.358 | 2.1543 | 0.36296 | 0.095782 | 0.24157 | 0.014712 | 0.1017 | 0.16557 | 0.56177 | 0.0051273 | 0.012893 | 0.28823 | 0.0065924 | 0.11995 | 0.015836
3 | Brunswick No. 12 | FEB1914A.D | LPA-019-3. Sp | 0.20442 | 47.4 | 126.5 | 1.69115 | 456 | 599200 | 0.17897 | 1.3124 | 0.7232 | 5.2 | 0.69 | 31 | 588 | 53.88 | 0.82 | 10.2 | 0.380965 | 0.00355045 | 0.028 | 84.9 | 0.21 | 2200 | 52 | 0.40884 | 1.2201 | 0.31122 | 3.3823 | 0.28823 | 1.958 | 0.35794 | 2.6248 | 1.4464 | 2.2406 | 0.35269 | 0.091513 | 0.22396 | 0.013911 | 0.11403 | 0.20648 | 0.76193 | 0.0071009 | 0.0087682 | 0.28398 | 0.0098091 | 0.1703 | 0.02339
4 | Brunswick No. 12 | FEB2614A.D | LPA-054-1. Sp | 0.8 | 397.5 | 15.67 | 1.5215 | 1541 | 699000 | 0.14944 | 2.3 | 0.5391 | 5.6 | 0.174495 | 47.4 | 1134 | 2253 | 1.9 | 5.03 | 0.291455 | 0 | 0.007831 | 16.9 | 0.232 | 6.2 | 1.26 | 0.48927 | 1.749 | 0.28279 | 3.043 | 0.38632 | 1.6335 | 0.29888 | 2.006 | 1.0782 | 2.2494 | 0.34899 | 0.087379 | 0.20933 | 0.012954 | 0.12968 | 0.24998 | 0.58291 | 0 | 0.015662 | 0.39038 | 0.0087504 | 0.076738 | 0.023376
5 | Brunswick No. 12 | APR1714C.D | LPA-039-1. Sp | 2.8 | 144.6 | 97.8 | 2.1425 | 2869 | 554000 | 0.19811 | 1.45825 | 2.3 | 25.2 | 0.214125 | 12.31 | 1346 | 4565 | 3.43 | 0.57 | 0.318925 | 0.0133425 | 0.008712 | 12.12 | 0.08 | 5.8 | 0.3 | 0.41876 | 1.3571 | 0.40515 | 4.285 | 0.38487 | 0.87342 | 0.39622 | 2.9165 | 1.2492 | 3.4692 | 0.42825 | 0.12657 | 0.30483 | 0.026312 | 0.087837 | 0.13959 | 0.63785 | 0.026685 | 0.017424 | 0.47742 | 0.0089656 | 0.081661 | 0.01474
6 | Brunswick No. 12 | APR1714C.D | LPA-039-3. Sp | 2.5 | 129 | 122 | 1.5797 | 879 | 511000 | 0.157975 | 0.9652 | 92 | 25.3 | 0.180555 | 12.2 | 1607 | 1318 | 3.24 | 12.3 | 1.02 | 0.033 | 0.085 | 11.61 | 0.19 | 150 | 36 | 0.3885 | 1.1093 | 0.31642 | 3.1594 | 0.20185 | 0.74189 | 0.31595 | 1.9304 | 1.1932 | 2.231 | 0.36111 | 0.09351 | 0.21685 | 0.014734 | 0.078293 | 0.14732 | 0.54566 | 0.023257 | 0.0139 | 0.26025 | 0.0072244 | 0.070841 | 0.010693
7 | Brunswick No. 12 | DEC1214C.D | A1-032-1. Sp | 0.82 | 257.9 | 0.165075 | 1.60095 | 2100 | 617500 | 0.160095 | 1.05545 | 2.37 | 3.6 | 0.48 | 26.33 | 1457 | 924 | 1.9 | 7 | 0.2504 | 0.0048092 | 0.00412835 | 21.4 | 0.575 | 9.37 | 0.797 | 0.42501 | 1.4705 | 0.33015 | 3.2019 | 0.40263 | 0.86771 | 0.32019 | 2.1109 | 1.152 | 3.0021 | 0.38303 | 0.13519 | 0.19746 | 0.017412 | 0.075108 | 0.18012 | 0.5008 | 0.0096184 | 0.0082567 | 0.20778 | 0.0177 | 0.026974 | 0.03277
8 | Brunswick No. 12 | DEC1214C.D | A1-032-2. Sp | 1.82 | 214.7 | 0.12703 | 1.12375 | 3990 | 614700 | 0.55 | 1.1284 | 1.74 | 5.8 | 0.14997 | 48.1 | 1487 | 953.2 | 4.78 | 17.7 | 0.289655 | 0.0127205 | 0.0112925 | 23.6 | 0.448 | 4300 | 27.7 | 0.5364 | 1.1615 | 0.25406 | 2.2475 | 2.77 | 4.7299 | 0.3711 | 2.2568 | 1.3424 | 3.3586 | 0.29994 | 0.09413 | 0.32181 | 0.021588 | 0.069891 | 0.20699 | 0.57931 | 0.025441 | 0.022585 | 0.30901 | 0.014114 | 0.043026 | 0.038513
9 | Brunswick No. 12 | DEC1214C.D | A1-032-3. Sp | 2.14 | 278.4 | 0.11719 | 0.95025 | 714 | 614600 | 0.4 | 0.91945 | 0.61355 | 8.1 | 0.68 | 15 | 1363 | 879 | 1.69 | 2.48 | 0.360765 | 0.014377 | 0.0098425 | 26.1 | 0.008511 | 2.49 | 0.275 | 0.44642 | 1.3189 | 0.23438 | 1.9005 | 0.22871 | 9.5438 | 0.31812 | 1.8389 | 1.2271 | 2.6255 | 0.37494 | 0.089191 | 0.27271 | 0.025614 | 0.036887 | 0.18562 | 0.72153 | 0.028754 | 0.019685 | 0.37479 | 0.017022 | 0.046555 | 0.036353
10 | Brunswick No. 12 | DEC1214D.D | A1-028-2. Sp | 1.66 | 140.6 | 42.9 | 1.0137 | 356 | 635800 | 0.48 | 0.97075 | 4 | 1.36665 | 0.1191 | 6.91 | 584 | 171 | 6.1 | 4.8 | 0.238125 | 0.0125035 | 0.00564 | 18.3 | 0.092 | 46 | 0.94 | 0.28443 | 1.3258 | 0.22161 | 2.0274 | 0.24092 | 1.2425 | 0.28761 | 1.9415 | 1.6804 | 2.7333 | 0.2382 | 0.12478 | 0.251 | 0.013772 | 0.073735 | 0.23086 | 0.47625 | 0.025007 | 0.01128 | 0.36999 | 0.01263 | 0.059385 | 0.034986
11 | Brunswick No. 12 | DEC1214D.D | A1-028-3. Sp | 5.2 | 140.7 | 74 | 3.37855 | 408 | 431000 | 0.373695 | 1.82335 | 50 | 2.7088 | 3.3 | 10.16 | 586 | 170.5 | 93 | 29.9 | 0.8421 | 0.027 | 0.008548 | 28.4 | 0.441 | 181 | 4.46 | 1.1134 | 3.3532 | 0.59772 | 6.7571 | 0.37805 | 2.164 | 0.74739 | 3.6467 | 3.4557 | 5.4176 | 0.70144 | 0.17677 | 0.43332 | 0.031002 | 0.14806 | 0.61281 | 1.6842 | 0 | 0.017096 | 0.75792 | 0.033655 | 0.10544 | 0.10307
12 | Brunswick No. 12 | DEC1214D.D | A1-021-1. Sp | 2.3 | 415.7 | 154 | 6.3 | 1305 | 601800 | 0.22553 | 2.4 | 15.1 | 25.5 | 0.19417 | 292 | 3029 | 434 | 23.63 | 187 | 14.2 | 0.044 | 0.152 | 31.3 | 5.83 | 13600 | 420 | 0.52773 | 1.7644 | 0.33069 | 3.4288 | 0.32337 | 1.384 | 0.45106 | 1.8776 | 1.7731 | 3.998 | 0.38834 | 0.079527 | 0.31952 | 0.016596 | 0.1108 | 0.20271 | 0.81341 | 0 | 0.013444 | 0.54795 | 0.012984 | 0.051021 | 0.04726
13 | Brunswick No. 12 | APR2515A.D | A1-041-907-1. Sp | 4.67 | 146.2 | 20.49 | 1.08115 | 82000 | 306200 | 6.59 | 1.4037 | 0.6751 | 18.9 | 0.18675 | 59.2 | 2536 | 10720 | 2210 | 27.2 | 0.443745 | 8.1 | 0.0119005 | 13.1 | 5.06 | 14.1 | 5.16 | 0.90748 | 1.8962 | 0.19665 | 2.1623 | 0.5813 | 0.6055 | 0.5869 | 2.8074 | 1.3502 | 4.6748 | 0.3735 | 0.11937 | 0.62325 | 0.020839 | 0.16407 | 0.48398 | 0.88749 | 0.025132 | 0.023801 | 2.0669 | 0.031868 | 0.11967 | 0.041431
14 | Brunswick No. 12 | APR2515A.D | A1-041-907-2. Sp | 15 | 198 | 21.87 | 2.08635 | 103600 | 273200 | 12.3 | 2.0645 | 1.01575 | 23.8 | 0.27442 | 59.3 | 2494 | 11010 | 1470 | 18.4 | 0.409965 | 47 | 0 | 13.8 | 5.28 | 13.6 | 4.37 | 1.1185 | 2.7585 | 0.38939 | 4.1727 | 0.92899 | 0.70029 | 0.44321 | 4.129 | 2.0315 | 4.5904 | 0.54884 | 0.16285 | 0.52975 | 0.045585 | 0.16694 | 0.47775 | 0.81993 | 0.061735 | 0 | 2.2525 | 0.048961 | 0.10321 | 0.061184
15 | Brunswick No. 12 | APR2515A.D | A1-041-907-3. Sp | 2.21 | 136.7 | 1.96 | 0.819 | 4860 | 401300 | 1.39 | 1.186 | 0.45491 | 10.1 | 0.14954 | 11.89 | 2242 | 6267 | 24.2 | 2.63 | 0.206355 | 0.065 | 0.0075045 | 16.1 | 0.195 | 2.38 | 1.51 | 0.49592 | 1.2293 | 0.19553 | 1.638 | 0.36132 | 0.60755 | 0.33957 | 2.372 | 0.90982 | 4.2462 | 0.29908 | 0.056184 | 0.33275 | 0.019063 | 0.10547 | 0.21116 | 0.41271 | 0 | 0.015009 | 1.3741 | 0.035265 | 0.098027 | 0.029532
16 | Brunswick No. 12 | APR2515A.D | A1-044-987-1. Sp | 1.05 | 19.2 | 6.5 | 1.1539 | 12300 | 414000 | 0.71 | 1.12965 | 2.27 | 30.5 | 0.148725 | 46.1 | 1803 | 2441 | 15.8 | 25.1 | 0.45 | 0.0078 | 0.010974 | 12.9 | 9.1 | 36 | 4.07 | 0.6078 | 1.1857 | 0.25814 | 2.3078 | 0.37851 | 0.61499 | 0.33261 | 2.2593 | 0.81301 | 2.7905 | 0.29745 | 0.077902 | 0.29676 | 0.013808 | 0.13214 | 0.2143 | 0.24684 | 0 | 0.021948 | 1.2762 | 0.029281 | 0.067169 | 0.025513
17 | Brunswick No. 12 | APR2515A.D | A1-044-2. Sp | 1.65 | 27.9 | 17.5 | 1.10825 | 3400 | 395000 | 0.99 | 0.9894 | 15 | 20.3 | 0.13929 | 29 | 1726 | 2371 | 5.8 | 59 | 0.10416 | 0 | 0.06 | 11.04 | 8.1 | 530 | 10.9 | 0.65986 | 1.4158 | 0.27169 | 2.2165 | 0.40905 | 0.62928 | 0.33089 | 1.9788 | 0.9223 | 2.864 | 0.27858 | 0.065553 | 0.25816 | 0.018206 | 0.083544 | 0.16812 | 0.20832 | 0 | 0 | 1.0987 | 0.029518 | 0.059836 | 0.032508
18 | Brunswick No. 12 | APR2515A.D | A1-044-4. Sp | 1.31 | 29.9 | 4.23 | 1.0025 | 2430 | 438900 | 0.52 | 0.97495 | 0.50285 | 28 | 0.108115 | 30.17 | 1723 | 2226 | 11.3 | 14.56 | 0.147175 | 0.024713 | 0.0109695 | 14 | 5.1 | 11.55 | 1.641 | 0.59074 | 1.0854 | 0.23427 | 2.005 | 0.38983 | 0.86873 | 0.29657 | 1.9499 | 1.0057 | 2.6947 | 0.21623 | 0.059858 | 0.31173 | 0.02598 | 0.061912 | 0.2146 | 0.29435 | 0.049426 | 0.021939 | 1.3669 | 0.017039 | 0.062249 | 0.030495
19 | Brunswick No. 12 | APR2515A.D | A1-044-5. Sp | 1.42 | 33.6 | 4.63 | 0.88145 | 1823 | 439500 | 1.08 | 0.96825 | 0.6359 | 15.5 | 0.11217 | 22.63 | 1697 | 2260 | 4.6 | 9.9 | 0.29998 | 0.031 | 0.0153955 | 14.2 | 1.06 | 10.52 | 0.873 | 0.42565 | 1.3012 | 0.25494 | 1.7629 | 0.37192 | 0.45686 | 0.25613 | 1.9365 | 1.2718 | 4.0281 | 0.22434 | 0.074601 | 0.29407 | 0.01436 | 0.097428 | 0.25185 | 0.59996 | 0.015267 | 0.030791 | 1.2533 | 0.023124 | 0.025542 | 0.029565
20 | Brunswick No. 12 | APR2515B.D | A1-1205-1. Sp | 2.29 | 282.6 | 1090 | 270 | 965 | 358000 | 0.67 | 0.6326 |  | 2.2 | 0.27 | 54.8 | 1732 | 1231 | 82 | 208 | 0.49 | 0.035 | 0.087 | 9.12 | 4.5 | 260 | 4.6 | 0.50051 | 0.84675 | 0.13232 | 1.0638 | 0.24611 | 0.36878 | 0.16989 | 1.2652 | 0.88619 | 1.9051 | 0.15364 | 0.05039 | 0.14364 | 0.011313 | 0.1007 | 0.15935 | 0.3631 | 0.013261 | 0.019836 | 0.62789 | 0.014564 | 0.043364 | 0.02467
21 | Brunswick No. 12 | APR2515B.D | A1-1205-2. Sp | 1.51 | 469.6 | 0.0743 | 0.6501 | 835 | 418800 | 0.132 | 0.458475 | 1.2951 | 3.7 | 0.0679 | 16.31 | 1704.1 | 1302.8 | 9.9 | 5.27 | 0.194875 | 0.0074495 | 0.0057715 | 11.93 | 0.694 | 19.2 | 0.317 | 0.26035 | 0.7427 | 0.1486 | 1.3002 | 0.17507 | 0.28945 | 0.10735 | 0.91695 | 2.5902 | 1.7499 | 0.1358 | 0.027852 | 0.080546 | 0.0067263 | 0.085298 | 0.13584 | 0.38975 | 0.014899 | 0.011543 | 0.65049 | 0.0088575 | 0.023363 | 0.012345
22 | Brunswick No. 12 | APR2515B.D | A1-1205-3. Sp | 1.59 | 556 | 0.429 | 0.55145 | 1068 | 409600 | 0.634 | 0.51825 | 4.54 | 1.1786 | 0.060275 | 24.05 | 1623.7 | 1320.6 | 7.7 | 2.91 | 0.17777 | 0.009516 | 0.21 | 14.73 | 0.637 | 10.3 | 0.101 | 0.48751 | 0.73006 | 0.10022 | 1.1029 | 0.22835 | 0.40673 | 0.11404 | 1.0365 | 2.3218 | 2.3572 | 0.12055 | 0.025265 | 0.070954 | 0.0096824 | 0.048022 | 0.20452 | 0.35554 | 0.019032 | 0.012532 | 0.65878 | 0.0080609 | 0.01371 | 0.024392
23 | Brunswick No. 12 | APR2515B.D | A1-1205-4. Sp | 1.34 | 374 | 11 | 3 | 757.7 | 356000 | 0.484 | 0.67335 | 590 | 1.0661 | 0.06118 | 31.8 | 1793 | 1183 | 6.47 | 28.9 | 0.61 | 0.00801 | 0.011126 | 9.25 | 2.01 | 460 | 2.88 | 0.39824 | 0.5958 | 0.10268 | 0.87407 | 0.22288 | 0.33326 | 0.11186 | 1.3467 | 1.5799 | 2.1322 | 0.12236 | 0.031149 | 0.068717 | 0.010242 | 0.067511 | 0.15589 | 0.22968 | 0.01602 | 0.022252 | 0.6624 | 0.0094535 | 0.050204 | 0.020403
24 | Brunswick No. 12 | APR2515B.D | A1-1205-5. Sp | 1.23 | 476.5 | 0.184 | 0.43885 | 761 | 417000 | 0.165 | 0.58485 | 1.15 | 0.90465 | 0.048206 | 38.4 | 1661.8 | 1180.1 | 2.9 | 0.076355 | 0.067965 | 0.011326 | 0.0057705 | 12.04 | 0.009 | 0.76 | 0.0071385 | 0.35233 | 0.7277 | 0.10593 | 0.8777 | 0.12553 | 0.35338 | 0.11864 | 1.1697 | 0.97714 | 1.8093 | 0.096412 | 0.04091 | 0.1308 | 0.0084087 | 0.058718 | 0.15271 | 0.13593 | 0.022652 | 0.011541 | 0.52224 | 0.0088555 | 0.031332 | 0.014277
25 | Brunswick No. 12 | APR2515B.D | A1-045-1. Sp | 0.96 | 155 | 2.73 | 0.9112 | 5900 | 408000 | 3.72 | 0.5465 | 12.4 | 4.5 | 0.066245 | 117.7 | 1734 | 353.4 | 15.25 | 75.3 | 0.125255 | 0.006729 | 0.048 | 9.99 | 37 | 11100 | 63.7 | 0.54524 | 0.66106 | 0.12265 | 1.8224 | 0.21126 | 0.25557 | 0.11983 | 1.093 | 0.99471 | 2.5064 | 0.13249 | 0.03758 | 0.096281 | 0.010071 | 0.044115 | 0.097576 | 0.25051 | 0.013458 | 0.024756 | 0.82779 | 0.0045809 | 0 | 0.020994
26 | Brunswick No. 12 | APR2515B.D | A1-045-3. Sp | 1.4 | 62.76 | 79 | 0.55965 | 150.8 | 353000 | 19.72 | 0.5597 | 383 | 1.06595 | 0.062715 | 13.7 | 1797 | 182.4 | 0.83 | 18.7 | 0.083065 | 0.005032 | 0.076 | 8.69 | 2.09 | 59 | 6.8 | 0.57901 | 1.0543 | 0.14054 | 1.1193 | 0.24822 | 0.8141 | 0.15244 | 1.1194 | 0.96155 | 2.1319 | 0.12543 | 0.031606 | 0.14558 | 0.0081451 | 0.044653 | 0.11064 | 0.16613 | 0.010064 | 0.0092782 | 0.87833 | 0.014456 | 0.027624 | 0.017609
27 | Brunswick No. 12 | APR2515B.D | A1-045-5. Sp | 1.86 | 529 | 0.76 | 0.65445 | 6700 | 420000 | 13.38 | 0.7913 | 2.41 | 1.3723 | 0.51 | 27.1 | 1568 | 276.7 | 2.09 | 40.2 | 0.08891 | 0.019 | 0.0049237 | 14.09 | 18.1 | 70 | 3.24 | 0.55145 | 0.79091 | 0.13104 | 1.3089 | 0.22632 | 0.46242 | 0.19211 | 1.5826 | 0.89564 | 2.7446 | 0.15024 | 0.036097 | 0.17753 | 0.0086697 | 0.082494 | 0.13264 | 0.17782 | 0 | 0.0098474 | 0.71913 | 0.0091778 | 0.063892 | 0.018882
28 | Brunswick No. 12 | APR2515C.D | A1-1173-1. Sp | 1.41 | 58.3 | 1.87 | 0.46174 | 2240 | 415100 | 22.39 | 2 |  | 2.08 | 1.29 | 64.6 | 1526 | 858.7 | 5.97 | 315 | 0.22574 | 0.019 | 0.183 | 14.92 | 36.2 | 1200 | 0.56 | 0.49186 | 0.80063 | 0.16238 | 0.92348 | 0.31229 | 0.21295 | 0.16566 | 1.3902 | 0.59624 | 1.6161 | 0.13657 | 0.068523 | 0.1474 | 0.011219 | 0.060088 | 0.21531 | 0.45148 | 0.013974 | 0 | 0.83947 | 0.019797 | 0.016433 | 0.032638
29 | Brunswick No. 12 | APR2515C.D | A1-1173-2. Sp | 1.04 | 71.6 | 0.07836 | 0.460335 | 1980 | 436700 | 24.95 | 2.46 | 750 | 1.07775 | 1.22 | 56.76 | 1510 | 845.3 | 2.62 | 63.3 | 0.120355 | 0.123 | 0.026 | 16.79 | 29.2 | 53.5 | 0.055 | 0.57102 | 0.82684 | 0.15672 | 0.92067 | 0.32262 | 0.45512 | 0.18958 | 1.4169 | 1.2715 | 2.1555 | 0.10444 | 0.049885 | 0.10108 | 0.014126 | 0.049885 | 0.19923 | 0.24071 | 0.0098652 | 0.019488 | 0.63812 | 0.019219 | 0.03958 | 0.022089
30 | Brunswick No. 12 | APR2515C.D | A1-1173-3. Sp | 1.43 | 93.4 | 0.07393 | 0.468925 | 2340 | 434600 | 24.55 | 1.52 | 23.4 | 1.37535 | 1.19 | 46.8 | 1519 | 541.7 | 4.9 | 41.93 | 0.085535 | 0.071 | 0.00492015 | 14.28 | 17.95 | 84 | 0.009464 | 0.49144 | 0.95555 | 0.14786 | 0.93785 | 0.27697 | 0.29305 | 0.12938 | 1.3935 | 0.84175 | 2.7507 | 0.15646 | 0.043034 | 0.16855 | 0.011299 | 0.083083 | 0.20522 | 0.17107 | 0 | 0.0098403 | 1.1246 | 0.018782 | 0.022417 | 0.018928
31 | Brunswick No. 12 | APR2515C.D | A1-1173-4. Sp | 1.33 | 92 | 0.063385 | 0.62765 | 608.9 | 437500 | 27.85 | 3.3 | 18 | 1.01485 | 1.04 | 50.9 | 1448 | 885.9 |  | 60.1 | 0.16764 | 0.38 | 0.006961 | 12.3 | 25.9 | 2200 | 0.067 | 0.64441 | 1.0042 | 0.12677 | 1.2553 | 0.29424 | 0.64363 | 0.18158 | 1.3702 | 0.91496 | 2.0297 | 0.14682 | 0.053537 | 0.096279 | 0.020178 | 0.044191 | 0.17864 | 0.33528 | 0 | 0.013922 | 1.0118 | 0.011837 | 0.016789 | 0.021946
32 | Brunswick No. 12 | APR2515C.D | A1-1173-5. Sp | 1.01 | 89.6 | 0.064025 | 0.7217 | 502.4 | 442900 | 25.78 | 0.89815 | 4.6 | 1.0971 | 0.33 | 44 | 1573 | 726.2 | 1.36 | 28.7 | 0.21057 | 0.52 | 0.0185 | 12.94 | 11.14 | 1040 | 0.043 | 0.47196 | 0.84383 | 0.12805 | 1.4434 | 0.26946 | 0.42873 | 0.16955 | 1.7963 | 0.58179 | 2.1942 | 0.18497 | 0.050707 | 0.10237 | 0.0088497 | 0.10266 | 0.15159 | 0.42114 | 0.023959 | 0 | 0.94435 | 0.014428 | 0.043634 | 0.020727
33 | Brunswick No. 12 | APR2515C.D | A1-049-3. Sp | 1.4 | 154.6 | 1.76 | 0.6122 | 292 | 486900 | 10.63 | 0.8045 | 4.1 | 1.3353 | 0.08437 | 32.64 | 1370 | 275.9 | 1.16 | 34.7 | 0.19076 | 0.0079775 | 0.0119 | 8.06 | 6.17 | 3090 | 5.7 | 0.36022 | 0.90007 | 0.10021 | 1.2244 | 0.24717 | 0.3495 | 0.20144 | 1.609 | 1.0668 | 2.6706 | 0.16874 | 0.045068 | 0.09864 | 0.0088417 | 0.0668 | 0.15334 | 0.38152 | 0.015955 | 0.010352 | 1.1902 | 0.016069 | 0.018291 | 0.02204
34 | Brunswick No. 12 | APR2515C.D | A1-049-4. Sp | 1.83 | 169.9 | 100 | 0.61755 | 274.3 | 405000 | 7.34 | 0.7981 | 1570 | 1.2767 | 0.08976 | 82.5 | 1433 | 294.3 | 2.57 | 148 | 0.159675 | 0.0060955 | 0.102 | 7.64 | 19.4 | 7600 | 18.9 | 0.85477 | 1.0417 | 0.13387 | 1.2351 | 0.29134 | 1.5601 | 0.22459 | 1.5962 | 1.1585 | 2.5534 | 0.17952 | 0.04462 | 0.14192 | 0.013364 | 0.079147 | 0.1277 | 0.31935 | 0.012191 | 0.010914 | 1.4422 | 0.0091483 | 0 | 0.014996
35 | Brunswick No. 12 | APR2515C.D | A1-049-5. Sp | 1.81 | 155.5 | 5.2 | 0.5771 | 492 | 487100 | 8.16 | 0.6887 | 125 | 1.40185 | 0.1108 | 54.6 | 1468 | 316.1 | 1.65 | 60.8 | 0.163885 | 0 | 0.038 | 8.67 | 11.9 | 6600 | 14.5 | 0.48877 | 1.017 | 0.146 | 1.1542 | 0.28476 | 0.5325 | 0.17208 | 1.3774 | 0.99018 | 2.8037 | 0.2216 | 0.024173 | 0.10779 | 0.010942 | 0.058753 | 0.13269 | 0.32777 | 0 | 0.014191 | 0.91686 | 0.011579 | 0.045053 | 0.011556
36 | Brunswick No. 12 | MAY1115A.D | A1-047-1. Sp | 0.274175 | 107 | 12.33 | 3.0297 | 323 | 449600 | 6.21 | 2.25015 | 1.0608 | 1.7858 | 0.52035 | 17.4 | 1887 | 306.4 | 2.03 | 16.9 | 1.1406 | 0.052055 | 0.06287 | 21.5 | 2.23 | 13.2 | 0.463 | 0.54835 | 2.5314 | 0.71127 | 6.0594 | 1.7101 | 4.2767 | 0.78455 | 4.5003 | 2.1216 | 3.5716 | 1.0407 | 0.43912 | 1.3381 | 0.082419 | 0.58325 | 1.2515 | 2.2812 | 0.10411 | 0.12574 | 1.3183 | 0.080095 | 0.39732 | 0.2147
37 | Brunswick No. 12 | MAY1115A.D | A1-047-2. Sp | 0.8 | 97 | 12.18 | 2.79865 | 447 | 440500 | 6.95 | 7.6 | 9.4 | 5.6 | 0.440975 | 22.7 | 1871 | 255.4 | 2.91 | 23.8 | 0.709 | 0.04949 | 0.059335 | 23.5 | 3.38 | 126 | 1.25 | 0.49582 | 2.3496 | 0.72675 | 5.5973 | 1.7897 | 6.3052 | 0.89495 | 4.6165 | 1.722 | 3.1051 | 0.88195 | 0.4284 | 1.6969 | 0.091057 | 0.69449 | 0.91228 | 1.418 | 0.09898 | 0.11867 | 1.7047 | 0.087653 | 0.25254 | 0.24975
38 | Brunswick No. 12 | MAY1115A.D | A1-047-3. Sp | 3 | 74.9 | 13.3 | 3.61875 | 960 | 445800 | 6.4 | 7.7 | 0.93245 | 1.5507 | 0.43084 | 91 | 2202 | 535.9 | 6.6 | 46.8 | 1.0748 | 0.067165 | 0.025413 | 18.5 | 25.5 | 12400 | 72 | 0.70768 | 2.2315 | 0.74799 | 7.2375 | 1.1634 | 6.7883 | 0.75115 | 2.6142 | 1.8649 | 3.1014 | 0.86168 | 0.42671 | 2.1047 | 0.093725 | 0.69011 | 1.2904 | 2.1496 | 0.13433 | 0.050826 | 1.5426 | 0.12167 | 0.21407 | 0.22326
39 | Brunswick No. 12 | MAY1115A.D | A1-047-4. Sp | 1.6 | 83 | 14.11 | 4.067 | 1660 | 443500 | 7.09 | 6.8 | 1.24815 | 10 | 0.74385 | 11.8 | 2060 | 428.6 | 5.4 | 6.2 | 1.0307 | 0.027418 | 0.0411315 | 18.5 | 1.41 | 7.1 | 0.37 | 0.46078 | 2.1206 | 0.79181 | 8.134 | 1.5053 | 6.1697 | 0.99996 | 3.8672 | 2.4963 | 3.4297 | 1.4877 | 0.44883 | 1.4126 | 0.067817 | 0.91713 | 1.0566 | 2.0614 | 0.054836 | 0.082263 | 1.7628 | 0.090273 | 0.2549 | 0.16006
40 | Brunswick No. 12 | MAY1115A.D | A1-047-5. Sp | 1 | 105.9 | 15.68 | 2.7489 | 366 | 452700 | 8.29 | 2.34055 | 3.1 | 15 | 0.5468 | 9.37 | 1941 | 471.2 | 0.358765 | 2 | 0.98115 | 0.0399325 | 0.0385815 | 20.9 | 0.631 | 26.5 | 0.083855 | 0.54743 | 1.74 | 0.54074 | 5.4978 | 1.382 | 3.6496 | 0.913 | 4.6811 | 2.1306 | 3.9304 | 1.0936 | 0.49401 | 1.3549 | 0.059904 | 0.71753 | 1.0657 | 1.9623 | 0.079865 | 0.077163 | 1.7535 | 0.055866 | 0.19789 | 0.16771
| Brunswick No. 12 | Min |  | 0.20442 | 19.2 | 0.063385 | 0.43885 | 58.8 | 273200 | 0.132 | 0.458475 | 0.45491 | 0.90465 | 0.048206 | 2.24 | 571 | 52.66 | 0.314 | 0.076355 | 0.067965 | 0 | 0 | 7.64 | 0.008511 | 0.76 | 0.0071385
| n = 40 | Mean |  | 2.031714875 | 178.0465 | 57.99616 | 8.269335 | 6371.56 | 466350 | 6.328720375 | 1.741525625 | 97.640745 | 8.09396125 | 0.421596775 | 41.8695 | 1599.49 | 1572.366 | 103.7831 | 41.59841 | 0.722803625 | 1.421928 | 0.0379175425 | 21.12525 | 7.452142775 | 1689.08675 | 19.23969 | 0.541395 | 1.3552625 | 0.28404775 | 2.70783675 | 0.5311735 | 1.69136975 | 0.350762 | 2.19285875 | 1.3941795 | 2.8776775 | 0.36432455 | 0.1201989 | 0.392335175 | 0.023773865 | 0.165928575 | 0.32256465 | 0.6620745 | 0.02419643 | 0.02350157 | 0.92446725 | 0.0252825325 | 0.0823885 | 0.04965545
|  | Max |  | 15 | 556 | 1090 | 270 | 103600 | 699000 | 27.85 | 7.7 | 1570 | 30.5 | 3.3 | 292 | 3029 | 11010 | 2210 | 315 | 14.2 | 47 | 0.21 | 104 | 37 | 13600 | 420
|  | SD |  | 2.283218 | 146.6123 | 171.3759 | 41.92845 | 20103.75 | 96049.71 | 8.409993 | 1.731979 | 289.6631 | 9.125973 | 0.571133 | 47.17085 | 521.3415 | 2453.373 | 412.7017 | 64.01462 | 2.179341 | 7.406407 | 0.04905737 | 20.70353 | 10.3368 | 3500.088 | 66.42719
|  | 10% trimming |  | 0.1 | 0.1 | 0.1 | 0.1 | 0.1 | 0.1 | 0.1 | 0.1 | 0.1 | 0.1 | 0.1 | 0.1 | 0.1 | 0.1 | 0.1 | 0.1 | 0.1 | 0.1 | 0.1 | 0.1 | 0.1 | 0.1 | 0.1
| Brunswick No. 12 | TrimMean |  | 1.683056 | 166.3822 | 29.88108 | 1.488173 | 1918.169 | 464994.4 | 5.534372 | 1.482897 | 59.44148 | 7.314971 | 0.3379275 | 34.97028 | 1590.544 | 1140.505 | 49.65483 | 31.67472 | 0.3727921 | 0.049365 | 0.03109926 | 17.78917 | 6.246339 | 1154.454 | 7.710302
1 | Brunswick No. 6 | MAR1014A.D | B-259-108.6-1. Sp | 0.22338 | 327.4 | 0.99 | 1.84075 | 219.3 | 573700 | 0.72 | 1.00385 | 0.41553 | 3.6 | 0.99 | 9.09 | 1290 | 275.7 | 0.297 | 4.02 | 0.407625 | 0.045 | 0.0142565 | 30.5 | 0.251 | 5.39 | 0.010256 | 0.44676 | 0.88286 | 0.34545 | 3.6815 | 1.1698 | 1.0953 | 0.31757 | 2.0077 | 0.83106 | 3.3322 | 0.46626 | 0.11405 | 0.27 | 0.018261 | 0.1089 | 0.16712 | 0.81525 | 0.031206 | 0.028513 | 0.34141 | 0.01131 | 0.20779 | 0.020512
2 | Brunswick No. 6 | MAR1014A.D | B-259-108.6-2.Sp | 0.46 | 330.9 | 0.49 | 1.542 | 285.9 | 573600 | 0.34 | 2.5 | 0.351435 | 3.9 | 0.233995 | 10.4 | 1266 | 272.1 | 0.127 | 6.59 | 0.337275 | 0.0115935 | 0.014534 | 29.3 | 0.214 | 5.28 | 0.0218 | 0.42866 | 0.85047 | 0.38719 | 3.084 | 0.24656 | 1.3623 | 0.3343 | 2.086 | 0.70287 | 2.6676 | 0.46799 | 0.10923 | 0.30505 | 0.01655 | 0.096778 | 0.19673 | 0.67455 | 0.023187 | 0.029068 | 0.30728 | 0.010121 | 0.14213 | 0.020695
3 | Brunswick No. 6 | MAR1014A.D | B-259-108.6-3. Sp | 0.69 | 333.1 | 3.65 | 1.7709 | 233.8 | 568800 | 0.56 | 1.17125 | 0.416585 | 1.40075 | 0.20214 | 8.49 | 1262 | 276.3 | 0.133 | 2.6 | 0.434865 | 0.008659 | 0.013751 | 29.8 | 0.091 | 3.91 | 0.009636 | 0.39148 | 0.8588 | 0.26048 | 3.5418 | 0.31529 | 2.9549 | 0.31332 | 2.3425 | 0.83317 | 2.8015 | 0.40428 | 0.14993 | 0.25056 | 0.017337 | 0.12622 | 0.23993 | 0.86973 | 0.017318 | 0.027502 | 0.31584 | 0.015008 | 0.12976 | 0.019272
4 | Brunswick No. 6 | MAR1014A.D | B-259-108.6-4. Sp | 0.74 | 440.3 | 0.17582 | 1.7054 | 217.9 | 583000 | 0.35 | 1.05835 | 0.411375 | 1.1856 | 2.08 | 9.77 | 1255 | 300.1 | 0.156 | 2.1 | 0.450245 | 0.018 | 0.0114215 | 32 | 0.071 | 5.9 | 0.0194 | 0.40649 | 0.73394 | 0.35164 | 3.4108 | 0.24973 | 1.2842 | 0.29597 | 2.1167 | 0.82275 | 2.3712 | 0.40472 | 0.12075 | 0.30299 | 0.018569 | 0.085065 | 0.18881 | 0.90049 | 0.015191 | 0.022843 | 0.36786 | 0.009041 | 0.12171 | 0.015782
5 | Brunswick No. 6 | MAR1014A.D | B-259-108.6-5. Sp | 1.15 | 413 | 0.16641 | 1.9725 | 315 | 584700 | 0.7 | 1.4373 | 0.408715 | 6.2 | 1.02 | 23 | 1271 | 305.7 | 1.6 | 11.83 | 0.306705 | 0.049 | 0.0100705 | 35.8 | 0.61 | 8.66 | 0.009955 | 0.39028 | 1.0119 | 0.33282 | 3.945 | 0.34137 | 1.5882 | 0.34211 | 2.8746 | 0.81743 | 2.708 | 0.39165 | 0.14494 | 0.27566 | 0.01646 | 0.13722 | 0.19462 | 0.61341 | 0.027715 | 0.020141 | 0.38425 | 0.01523 | 0.11465 | 0.01991
6 | Brunswick No. 6 | MAR1014A.D | B-259-318-1. Sp | 0.99 | 424.8 | 33 | 1.6451 | 146 | 474000 | 0.18224 | 1.21725 | 39 | 18.5 | 0.220695 | 4.03 | 637.2 | 137.4 | 0.67 | 14.2 | 0.401515 | 0.17 | 0.0136065 | 46.7 | 0.176 | 31 | 21.7 | 0.44851 | 0.76179 | 0.38508 | 3.2902 | 0.38274 | 0.84527 | 0.36448 | 2.4345 | 0.83575 | 2.4003 | 0.44139 | 0.12826 | 0.35738 | 0.018428 | 0.14547 | 0.2056 | 0.80303 | 0.021149 | 0.027213 | 0.41231 | 0.012183 | 0.11885 | 0.022151
7 | Brunswick No. 6 | MAR1014A.D | B-259-318-2. Sp | 0.219525 | 456.3 | 2.04 | 1.7451 | 210 | 552200 | 0.174375 | 1.1066 | 0.51885 | 16.5 | 0.261055 | 1.79 | 754.5 | 143.7 | 0.169 | 0.385 | 0.35303 | 0.013631 | 0.01694 | 40.4 | 0.0060175 | 0.77 | 0.826 | 0.43905 | 1.0886 | 0.39184 | 3.4902 | 0.29015 | 2.4578 | 0.34875 | 2.2132 | 1.0377 | 2.6193 | 0.52211 | 0.12508 | 0.32612 | 0.019926 | 0.11079 | 0.24102 | 0.70606 | 0.027262 | 0.03388 | 0.40702 | 0.012035 | 0.10608 | 0.019486
8 | Brunswick No. 6 | MAR2014B.D | 97-KM-28-1. Sp | 1.1 | 422.8 | 0.08361 | 0.60405 | 1470 | 542200 | 26.15 | 0.6614 | 0.29816 | 0.6561 | 0.12434 | 68 | 1199 | 201.1 | 22.2 | 36 | 0.22656 | 0.0092385 | 0.066 | 18.2 | 91 | 44000 | 370 | 0.39643 | 0.95439 | 0.16722 | 1.2081 | 0.19142 | 0.52821 | 0.17577 | 1.3228 | 0.59632 | 1.3122 | 0.24868 | 0.056146 | 0.11695 | 0.0093819 | 0.093224 | 0.18603 | 0.45312 | 0.018477 | 0.008393 | 0.21384 | 0.015045 | 0.072736 | 0.018788
9 | Brunswick No. 6 | MAR2014B.D | 97-KM-28-2. Sp | 2 | 303.7 | 1.4 | 0.835 | 1850 | 542000 | 21.61 | 0.99825 | 18 | 0.9654 | 2.4 | 19.85 | 1037 | 206.4 | 6.04 | 41.6 | 0.28563 | 0.138 | 0.039 | 20.3 | 5.8 | 730 | 17.4 | 0.46657 | 1.1982 | 0.23456 | 1.67 | 0.21426 | 2.2154 | 0.18793 | 1.9965 | 0.87238 | 1.9308 | 0.22851 | 0.087633 | 0.18711 | 0.013734 | 0.093195 | 0.22524 | 0.57126 | 0.029079 | 0.014742 | 0.25823 | 0.01272 | 0.072325 | 0.019642
10 | Brunswick No. 6 | MAR2014B.D | 97-KM-28-3. Sp | 2.21 | 652.8 | 0.07794 | 0.66215 | 254.7 | 551300 | 28.91 | 0.7674 | 0.25782 | 0.79875 | 0.10585 | 2.79 | 1179 | 202.4 | 7.48 | 3.71 | 0.170295 | 0.0082585 | 0.00499315 | 21.6 | 0.257 | 1.32 | 0.142 | 0.36044 | 0.97965 | 0.15588 | 1.3243 | 0.24774 | 0.68113 | 0.17308 | 1.5348 | 0.51564 | 1.5975 | 0.2117 | 0.080812 | 0.14131 | 0.010404 | 0.056642 | 0.1724 | 0.34059 | 0.016517 | 0.0099863 | 0.23734 | 0.0082495 | 0.061967 | 0.020513
11 | Brunswick No. 6 | MAR2014B.D | 97-KM-28-4. Sp | 1.04 | 496.8 | 0.079875 | 0.79545 | 169.9 | 556900 | 31.22 | 0.6135 | 0.304265 | 0.81985 | 0.122945 | 1.83 | 1179 | 165.7 | 1.36 | 0.502 | 0.210515 | 0.009688 | 0.004365 | 21.8 | 0.042 | 0.571 | 0.0593 | 0.34427 | 0.8777 | 0.15975 | 1.5909 | 0.19692 | 1.0107 | 0.15821 | 1.227 | 0.60853 | 1.6397 | 0.24589 | 0.077243 | 0.12495 | 0.0081198 | 0.070653 | 0.18044 | 0.42103 | 0.019376 | 0.00873 | 0.22296 | 0.010941 | 0.067383 | 0.018155
12 | Brunswick No. 6 | MAR2014B.D | 97-KM-28-5. Sp | 1.78 | 690 | 0.09191 | 0.84675 | 361 | 560200 | 27.08 | 0.6773 | 0.77 | 1.18445 | 0.14353 | 7.09 | 1038 | 147.2 | 1.63 | 15.14 | 0.26819 | 0.0120125 | 0.007693 | 22.9 | 1.3 | 47 | 1.99 | 0.37917 | 0.9933 | 0.18382 | 1.6935 | 0.20708 | 2.5791 | 0.17418 | 1.3546 | 0.5996 | 2.3689 | 0.28706 | 0.077696 | 0.12829 | 0.010094 | 0.086464 | 0.18263 | 0.53638 | 0.024025 | 0.015386 | 0.30829 | 0.0068129 | 0.070252 | 0.017149
13 | Brunswick No. 6 | MAR2014B.D | 97-KM-29-1. Sp | 2.04 | 318 | 4.31 | 0.8847 | 1291 | 582500 | 11.05 | 0.7005 | 0.31875 | 15.5 | 0.141075 | 19.1 | 1061 | 1131 | 2.76 | 0.242 | 0.1872 | 0.0139605 | 0.00457015 | 29.5 | 0.0247 | 22.44 | 1.35 | 0.34592 | 1.1004 | 0.16148 | 1.7694 | 0.19563 | 0.59535 | 0.20036 | 1.401 | 0.6375 | 1.7461 | 0.28215 | 0.082334 | 0.13368 | 0.010312 | 0.090895 | 0.13571 | 0.3744 | 0.027921 | 0.0091403 | 0.25453 | 0.0094343 | 0.052009 | 0.016366
14 | Brunswick No. 6 | MAR2014B.D | 97-KM-29-2. Sp | 1.59 | 291.2 | 1.36 | 0.72545 | 1150 | 582200 | 12.65 | 0.73695 | 0.2677 | 9.3 | 0.10903 | 5.32 | 1093 | 690.4 | 1.95 | 8 | 0.199745 | 0.010283 | 0.00782 | 32.6 | 1.27 | 3.6 | 0.71 | 0.34265 | 1.21 | 0.17134 | 1.4509 | 0.17272 | 0.54733 | 0.20505 | 1.4739 | 0.5354 | 1.4674 | 0.21806 | 0.076262 | 0.12026 | 0.012002 | 0.084315 | 0.14513 | 0.39949 | 0.020566 | 0.01564 | 0.21899 | 0.0092157 | 0.062626 | 0.01415
15 | Brunswick No. 6 | MAR2014B.D | 97-KM-29-3. Sp | 0.92 | 326.4 | 2.24 | 0.72305 | 497.8 | 585400 | 12.41 | 0.74545 | 0.275965 | 15 | 0.11455 | 3.86 | 1078 | 647.5 | 1.35 | 0.25 | 0.2214 | 0.008598 | 0.0058565 | 36.6 | 0.019 | 0.55 | 0.294 | 0.39196 | 1.0279 | 0.18245 | 1.4461 | 0.18336 | 0.9312 | 0.18283 | 1.4909 | 0.55193 | 1.6335 | 0.2291 | 0.054945 | 0.16474 | 0.011942 | 0.08046 | 0.16167 | 0.4428 | 0.017196 | 0.011713 | 0.27996 | 0.0075512 | 0.072906 | 0.020967
16 | Brunswick No. 6 | MAR2014B.D | 97-KM-30-1. Sp | 1.58 | 587.3 | 9.9 | 0.74775 | 61.4 | 652000 | 11.57 | 0.65055 | 23 | 2.44 | 0.101345 | 1.16 | 399.1 | 30.13 | 0.85 | 1.23 | 0.28592 | 0.008004 | 0.0063515 | 43.6 | 0.168 | 2.33 | 1.25 | 0.37259 | 1.0597 | 0.20766 | 1.4955 | 0.23875 | 0.76062 | 0.1579 | 1.3011 | 0.64423 | 1.8099 | 0.20269 | 0.075058 | 0.12631 | 0.0093964 | 0.085694 | 0.15294 | 0.57184 | 0.016008 | 0.012703 | 0.28944 | 0.0085964 | 0.065443 | 0.016543
17 | Brunswick No. 6 | MAR2014B.D | 97-KM-30-2. Sp | 2.14 | 685.7 | 1.03 | 0.8749 | 38.6 | 669800 | 9.84 | 0.76745 | 0.26479 | 0.69725 | 0.112035 | 1.082 | 411.9 | 32.45 | 1.04 | 0.6 | 0.192155 | 0.016 | 0.006293 | 45.5 | 0.144 | 4.28 | 0.233 | 0.30525 | 0.97737 | 0.22794 | 1.7498 | 0.16751 | 2.74 | 0.19022 | 1.5349 | 0.52958 | 1.3945 | 0.22407 | 0.063566 | 0.13642 | 0.0095325 | 0.074024 | 0.11402 | 0.38431 | 0.014867 | 0.012586 | 0.28788 | 0.0054426 | 0.05231 | 0.01241
18 | Brunswick No. 6 | MAR2014B.D | 97-KM-30-3. Sp | 1.21 | 648 | 0.57 | 0.63075 | 510 | 650000 | 8.26 | 0.53895 | 0.54 | 12 | 0.146055 | 34.3 | 441 | 33.66 | 11.9 | 37 | 1.73 | 0.0114965 | 0.018 | 40.63 | 248 | 61000 | 830 | 0.3024 | 1.0337 | 0.16323 | 1.2615 | 0.23085 | 0.89476 | 0.19737 | 1.0779 | 0.51779 | 1.4499 | 0.29211 | 0.068644 | 0.1293 | 0.011845 | 0.068952 | 0.13401 | 0.47929 | 0.022993 | 0.01119 | 0.2795 | 0.0082833 | 0.04455 | 0.017925
19 | Brunswick No. 6 | MAR2014B.D | 97-KM-30-4. Sp | 1.86 | 669 | 1.12 | 0.85735 | 451 | 659000 | 8.19 | 0.7114 | 0.27735 | 2.7 | 0.115345 | 6.93 | 468 | 35.7 | 1.21 | 8.77 | 0.14476 | 0.007912 | 0.0179 | 46.7 | 1.562 | 8.27 | 2.06 | 0.31697 | 0.98645 | 0.18618 | 1.7147 | 0.20609 | 2.2214 | 0.21332 | 1.4228 | 0.5547 | 1.5664 | 0.23069 | 0.087088 | 0.15968 | 0.0099002 | 0.079129 | 0.14538 | 0.28952 | 0.015824 | 0.016427 | 0.3017 | 0.0075378 | 0.10792 | 0.01489
20 | Brunswick No. 6 | MAR2014B.D | 97-KM-30-5. Sp | 2.63 | 485.2 | 1.44 | 0.74885 | 70.5 | 655700 | 8.84 | 0.6765 | 2.2 | 0.8523 | 0.0927 | 4.69 | 498.8 | 51.61 | 0.76 | 6.6 | 0.206875 | 0.0078025 | 0.024 | 41.81 | 0.67 | 8 | 1.92 | 0.34807 | 1.0667 | 0.1951 | 1.4977 | 0.19837 | 2.2588 | 0.18697 | 1.353 | 0.57631 | 1.7046 | 0.1854 | 0.065449 | 0.1464 | 0.010358 | 0.076743 | 0.11478 | 0.41375 | 0.015605 | 0.010214 | 0.2871 | 0.007456 | 0.061315 | 0.013013
21 | Brunswick No. 6 | MAR2014B.D | 97-KM-31-1. Sp | 1.87 | 360.5 | 9.47 | 0.86735 | 6400 | 556900 | 6.62 | 0.59 | 0.28457 | 1.8 | 0.121925 | 24.2 | 1218 | 148.3 | 2.73 | 8.13 | 0.19768 | 0.0088305 | 0.0109 | 20.56 | 1.61 | 22.1 | 2.83 | 0.26517 | 0.85588 | 0.18195 | 1.7347 | 0.23634 | 0.70815 | 0.20169 | 1.18 | 0.56914 | 1.6544 | 0.24385 | 0.063539 | 0.18052 | 0.0088876 | 0.088085 | 0.1519 | 0.39536 | 0.017661 | 0.010314 | 0.16564 | 0.006637 | 0.050776 | 0.011145
22 | Brunswick No. 6 | MAR2014B.D | 97-KM-31-2. Sp | 1.37 | 354.5 | 5.76 | 0.7762 | 1815 | 560100 | 11.07 | 0.5196 | 0.313245 | 2.5 | 0.12241 | 16.8 | 1184 | 143.5 | 1.89 | 3.3 | 0.190905 | 0.008767 | 0.0048969 | 21.89 | 0.459 | 17.1 | 1.148 | 0.31451 | 0.86715 | 0.18691 | 1.5524 | 0.17003 | 2.1538 | 0.18556 | 1.0392 | 0.62649 | 2.0509 | 0.24482 | 0.061854 | 0.23936 | 0.0092483 | 0.052584 | 0.13165 | 0.38181 | 0.017534 | 0.0097938 | 0.22225 | 0.0069532 | 0.027908 | 0.013668
23 | Brunswick No. 6 | MAR2014B.D | 97-KM-31-3. Sp | 1.56 | 319 | 11.57 | 0.93395 | 8190 | 554600 | 5.83 | 0.6579 | 0.31571 | 2 | 0.12231 | 28.5 | 1201 | 148.2 | 2.15 | 4.46 | 0.24824 | 0.0088645 | 0.0058625 | 17.49 | 1 | 22.9 | 3.67 | 0.29774 | 1.091 | 0.15782 | 1.8679 | 0.23005 | 0.83911 | 0.15886 | 1.3158 | 0.63142 | 1.9745 | 0.24462 | 0.072917 | 0.13522 | 0.008348 | 0.072896 | 0.11586 | 0.49648 | 0.017729 | 0.011725 | 0.25719 | 0.0061926 | 0.044045 | 0.014382
24 | Brunswick No. 6 | MAR2014B.D | 97-KM-31-4. Sp | 1.35 | 376.9 | 3.87 | 0.8794 | 202 | 554800 | 7.63 | 0.67225 | 0.302135 | 2.07 | 0.106185 | 7.43 | 1171 | 142.8 | 0.762 | 0.78 | 0.224935 | 0.0105995 | 0.0089645 | 25.94 | 0.0182 | 3.82 | 0.388 | 0.34628 | 1.145 | 0.15344 | 1.7588 | 0.18975 | 0.89151 | 0.14836 | 1.3445 | 0.60427 | 1.8114 | 0.21237 | 0.06061 | 0.1889 | 0.010957 | 0.10177 | 0.14259 | 0.44987 | 0.021199 | 0.017929 | 0.19792 | 0.005495 | 0.0696 | 0.013694
25 | Brunswick No. 6 | MAR2014C.D | 97-KM-32-1. Sp | 1.08 | 149.9 | 0.26 | 0.92025 | 383.5 | 606300 | 14.36 | 0.77205 | 0.46068 | 1.12905 | 0.15251 | 10.28 | 1000 | 384.8 | 3.14 | 15 | 0.25238 | 0.081 | 0.00494415 | 26.5 | 0.529 | 9.3 | 1.23 | 0.41699 | 0.9444 | 0.2183 | 1.8405 | 0.24051 | 1.5568 | 0.22947 | 1.5441 | 0.92136 | 2.2581 | 0.30502 | 0.0661 | 0.195 | 0.013126 | 0.12735 | 0.21257 | 0.50476 | 0.034763 | 0.0098883 | 0.24272 | 0.01037 | 0.069298 | 0.029865
26 | Brunswick No. 6 | MAR2014C.D | 97-KM-32-2. Sp | 1.5 | 92.7 | 17 | 0.7785 | 1190 | 577000 | 14.76 | 1.08285 | 26 | 1.0688 | 0.158205 | 10.7 | 1081 | 434.4 | 3.67 | 18.4 | 0.396975 | 0.0217835 | 0.009461 | 24.1 | 1.82 | 16 | 3.7 | 0.45229 | 1.5117 | 0.30641 | 1.557 | 0.26358 | 0.90179 | 0.24704 | 2.1657 | 1.1688 | 2.1376 | 0.31641 | 0.085416 | 0.12845 | 0.014603 | 0.076273 | 0.30416 | 0.79395 | 0.043567 | 0.018922 | 0.3427 | 0.018669 | 0.099697 | 0.025686
27 | Brunswick No. 6 | MAR2014C.D | 97-KM-32-3. Sp | 1.24 | 198.7 | 1.17 | 0.9507 | 320.3 | 605400 | 17.88 | 0.9604 | 0.25362 | 0.91265 | 0.21926 | 2.64 | 1062.3 | 401.2 | 43 | 1.66 | 0.34098 | 0.085 | 0.0103325 | 28.5 | 0.124 | 1.34 | 0.091 | 0.40695 | 1.3702 | 0.22677 | 1.9014 | 0.27084 | 0.60525 | 0.18813 | 1.9208 | 0.50724 | 1.8253 | 0.43852 | 0.08647 | 0.21448 | 0.021698 | 0.066673 | 0.30063 | 0.68196 | 0.019027 | 0.020665 | 0.45652 | 0.01278 | 0.079753 | 0.024226
28 | Brunswick No. 6 | MAR2014C.D | 97-KM-32-4. Sp | 1.13 | 186.5 | 0.215 | 1.0496 | 573 | 607200 | 22.6 | 0.90165 | 0.47807 | 3.6 | 0.17717 | 33.4 | 1056 | 392.3 | 7.74 | 37.3 | 0.20498 | 0.057 | 0.036 | 27.9 | 6.3 | 6700 | 48 | 0.42651 | 1.4355 | 0.16516 | 2.0992 | 0.20536 | 0.58413 | 0.21208 | 1.8033 | 0.95614 | 2.7812 | 0.35434 | 0.094377 | 0.17722 | 0.016239 | 0.10901 | 0.20869 | 0.40996 | 0.027374 | 0.019101 | 0.35132 | 0.0089907 | 0.10254 | 0.0276
29 | Brunswick No. 6 | MAR2014C.D | 97-KM-32-5. Sp | 1.39 | 212 | 1.64 | 0.86135 | 341.9 | 620600 | 13.79 | 0.9679 | 0.380455 | 2.9 | 0.147685 | 1.356 | 1086 | 445.1 | 2.7 | 0.12857 | 0.2653 | 0.011598 | 0.008894 | 30.6 | 0.026 | 0.494 | 0.0292 | 0.48067 | 1.3355 | 0.2536 | 1.7227 | 0.2784 | 0.94247 | 0.21495 | 1.9358 | 0.76091 | 2.0652 | 0.29537 | 0.088237 | 0.1923 | 0.011734 | 0.093679 | 0.25714 | 0.5306 | 0.023196 | 0.017788 | 0.46937 | 0.015038 | 0.06677 | 0.024594
30 | Brunswick No. 6 | DEC1014A.D | B-238-1186-1. Sp | 2.77 | 807 | 30.35 | 3.08025 | 3170 | 544500 | 0.423925 | 1.9958 | 1.11715 | 2.043 | 0.5088 | 5.04 | 77.2 | 44.05 | 1.58 | 5.76 | 0.9971 | 0.07 | 0.030273 | 35.8 | 0.314 | 290 | 0.212 | 0.68976 | 2.3225 | 0.73124 | 6.1605 | 0.53098 | 2.7027 | 0.84785 | 3.9916 | 2.2343 | 4.086 | 1.0176 | 0.35198 | 0.73867 | 0.11332 | 0.25759 | 0.34903 | 1.9942 | 0.063453 | 0.060546 | 0.27738 | 0.042641 | 0.032626 | 0.058917
31 | Brunswick No. 6 | DEC1014A.D | B-238-1186-2. Sp | 2.1 | 645 | 31 | 2.8393 | 4350 | 548500 | 0.403865 | 2.0463 | 1.07345 | 2.2345 | 0.37424 | 7.9 | 80.1 | 44.87 | 0.78 | 14.59 | 0.8003 | 0.0204695 | 0.025623 | 35.9 | 2.64 | 1700 | 0.98 | 0.78188 | 2.3461 | 0.53298 | 5.6786 | 0.58558 | 3.4335 | 0.80773 | 4.0926 | 2.1469 | 4.469 | 0.74848 | 0.31677 | 0.71656 | 0.092666 | 0.32913 | 0.47707 | 1.6006 | 0.040939 | 0.051246 | 0.35177 | 0.032537 | 0.086825 | 0.076867
32 | Brunswick No. 6 | DEC1014A.D | B-238-1186-3. Sp | 2.9 | 558 | 34.49 | 2.3093 | 8500 | 533300 | 0.417225 | 1.9262 | 2.6 | 2.1623 | 0.386885 | 6.64 | 81.3 | 45.88 | 1.9 | 13.22 | 0.9086 | 0.030434 | 0.026386 | 32.6 | 1.6 | 39.5 | 0.197 | 0.673 | 1.4209 | 0.46957 | 4.6186 | 0.60158 | 3.2057 | 0.83445 | 3.8524 | 1.7367 | 4.3246 | 0.77377 | 0.31819 | 0.59085 | 0.078181 | 0.28267 | 0.41247 | 1.8172 | 0.060868 | 0.052772 | 0.45993 | 0.032616 | 0.099085 | 0.066891
33 | Brunswick No. 6 | DEC1014A.D | B-238-1321-1. Sp | 3.1 | 238.3 | 10.6 | 2.1591 | 2680 | 546400 | 8.87 | 2.3306 | 16 | 12.5 | 0.95 | 16.61 | 1169 | 259.3 | 1.82 | 16.6 | 0.9199 | 0.105 | 0.035915 | 33.9 | 3.39 | 510 | 23.3 | 0.80299 | 1.6488 | 0.47844 | 4.3182 | 0.32426 | 2.3856 | 0.85509 | 4.6612 | 2.1206 | 4.0497 | 0.76934 | 0.28517 | 0.84606 | 0.090329 | 0.21439 | 0.3519 | 1.8398 | 0.060062 | 0.07183 | 0.46152 | 0.038257 | 0.08284 | 0.087128
34 | Brunswick No. 6 | DEC1014A.D | B-238-1321-2. Sp | 2.1 | 251.8 | 11.5 | 2.18965 | 1735 | 544000 | 10.01 | 1.70065 |  | 11.4 | 0.332275 | 19.6 | 1118 | 233 | 7.1 | 23.5 | 0.9942 | 0.033463 | 0.022309 | 39.3 | 12.2 | 2300 | 89 | 0.78424 | 1.0014 | 0.56947 | 4.3793 | 0.71681 | 3.3054 | 0.75371 | 3.4013 | 2.0331 | 3.5847 | 0.66455 | 0.33174 | 0.80811 | 0.077052 | 0.23704 | 0.41662 | 1.9884 | 0.066926 | 0.044618 | 0.29616 | 0.031465 | 0.1172 | 0.12557
35 | Brunswick No. 6 | DEC1014A.D | B-238-1321-3. Sp | 2.7 | 259.5 | 49 | 2.2496 | 1080 | 489000 | 9.56 | 2.1913 | 233 | 6.3 | 0.32176 | 12.36 | 1107 | 277.8 | 4.1 | 7.8 | 1.0529 | 0.032131 | 0.02768 | 37.6 | 0.447 | 27 | 9.2 | 0.60905 | 1.8473 | 0.59452 | 4.4992 | 0.61289 | 1.9172 | 0.87049 | 4.3826 | 1.4034 | 3.7605 | 0.64352 | 0.29508 | 0.87999 | 0.082862 | 0.22195 | 0.44862 | 2.1058 | 0.064262 | 0.05536 | 0.29365 | 0.030869 | 0.073852 | 0.079432
36 | Brunswick No. 6 | DEC1014A.D | B-238-1351-1. Sp | 2.6 | 47.1 | 8.97 | 2.31625 | 2430 | 590600 | 0.23544 | 2.556 | 2.9 | 40 | 0.347005 | 21.3 | 1334 | 140.8 | 2.03 | 40 | 0.6854 | 0.036822 | 0.0083635 | 23.9 | 0.232 | 128 | 19 | 0.82127 | 1.3449 | 0.54002 | 4.6325 | 0.51417 | 2.1755 | 0.47088 | 5.112 | 2.4102 | 3.3773 | 0.69401 | 0.1758 | 0.74374 | 0.086442 | 0.1952 | 0.28628 | 1.3708 | 0.073644 | 0.016727 | 0.56135 | 0.032058 | 0.11458 | 0.086295
37 | Brunswick No. 6 | DEC1014A.D | B-238-1351-2. Sp | 3.3 | 49.3 | 11.48 | 2.9252 | 3090 | 611900 | 1.32 | 1.867 | 0.8608 | 44.4 | 0.242185 | 28.1 | 1322 | 150.5 | 1.73 | 14 | 0.69805 | 0.022 | 0.0187 | 23.93 | 0.46 | 33.5 | 13.4 | 0.7519 | 1.826 | 0.44596 | 5.8504 | 0.56537 | 1.9648 | 0.67173 | 3.734 | 1.7216 | 4.5132 | 0.48437 | 0.2242 | 0.73178 | 0.086075 | 0.18032 | 0.32381 | 1.3961 | 0.020068 | 0.0374 | 0.5018 | 0.028586 | 0.076836 | 0.10323
38 | Brunswick No. 6 | DEC1014A.D | B-238-1351-3. Sp | 4 | 47 | 9.23 | 2.4775 | 1510 | 589600 | 0.93 | 2.33495 | 1.31215 | 48.2 | 0.46001 | 12.99 | 1301 | 114.6 | 0.82 | 1.11 | 0.491925 | 0.028077 | 0.0119535 | 28.9 | 0.0123045 | 2.33 | 1.15 | 0.73236 | 1.859 | 0.64764 | 4.955 | 0.52732 | 5.1663 | 0.74456 | 4.6699 | 2.6243 | 3.3346 | 0.92002 | 0.32812 | 0.8059 | 0.098159 | 0.28909 | 0.28828 | 0.98385 | 0.056154 | 0.023907 | 0.28189 | 0.024609 | 0.065174 | 0.094517
39 | Brunswick No. 6 | DEC1014A.D | B-238-1351-5. Sp | 3.5 | 56.9 | 13.96 | 2.2996 | 3960 | 600000 | 0.91 | 1.8212 | 0.97055 | 43 | 0.459805 | 25.9 | 1306 | 127.6 | 1.3 | 3.75 | 0.5783 | 0.018153 | 0.0023 | 21 | 0.2 | 24.4 | 8.91 | 0.75955 | 1.8079 | 0.50228 | 4.5992 | 0.47985 | 2.5587 | 0.73725 | 3.6424 | 1.9411 | 4.6932 | 0.91961 | 0.27263 | 0.63074 | 0.093968 | 0.20179 | 0.29855 | 1.1566 | 0.036306 | 0 | 0.38199 | 0.02486 | 0.095465 | 0.10036
40 | Brunswick No. 6 | DEC1214C.D | B-238-1518-2. Sp | 2.37 | 170 | 795.5 | 0.7446 | 155 | 558800 | 0.76 | 0.9281 | 1.98 | 36.6 | 0.188565 | 2.03 | 4168 | 135.1 | 0.112 | 0.127815 | 0.32046 | 0.0120665 | 0.008707 | 117.9 | 0.01018 | 0.222 | 0.020903 | 0.42399 | 1.3071 | 0.22603 | 1.4892 | 0.2779 | 0.82764 | 0.29763 | 1.8562 | 1.7964 | 3.5386 | 0.37713 | 0.14492 | 0.18551 | 0.020679 | 0.077513 | 0.25563 | 0.64092 | 0.024133 | 0.017414 | 0.23799 | 0.02036 | 0.028904 | 0.041806
| Brunswick No. 6 | Min |  | 0.219525 | 47 | 0.07794 | 0.60405 | 38.6 | 474000 | 0.174375 | 0.5196 | 0.25362 | 0.6561 | 0.0927 | 1.082 | 77.2 | 30.13 | 0.112 | 0.127815 | 0.14476 | 0.0078025 | 0.0023 | 17.49 | 0.0060175 | 0.222 | 0.009636
| n = 40 | Mean |  | 1.762572625 | 367.0825 | 28.03126 | 1.39414 | 1546.9875 | 577467.5 | 9.22967675 | 1.1890725 | 9.715381 | 9.52551875 | 0.368396875 | 13.4087 | 1048.535 | 237.50875 | 3.8684 | 10.77463 | 0.444750375 | 0.0319799125 | 0.01564719625 | 33.01125 | 9.62668505 | 2943.431925 | 36.91153625 | 0.4715255 | 1.22355125 | 0.3109905 | 2.78828 | 0.33669775 | 1.7094505 | 0.35993 | 2.305295 | 1.06337525 | 2.5702875 | 0.42130575 | 0.1392309 | 0.330813 | 0.0324281675 | 0.1281459 | 0.2304415 | 0.814983 | 0.030258675 | 0.0228489175 | 0.31966975 | 0.01580493 | 0.08221215 | 0.0366048
|  | Max |  | 4 | 807 | 795.5 | 3.08025 | 8500 | 669800 | 31.22 | 2.556 | 233 | 48.2 | 2.4 | 68 | 4168 | 1131 | 43 | 41.6 | 1.73 | 0.17 | 0.066 | 117.9 | 248 | 61000 | 830
|  | SD |  | 0.8842935 | 198.5029 | 123.4304 | 0.740116 | 2083.802 | 41810.95 | 8.870109 | 0.6180407 | 37.19223 | 13.44863 | 0.4891936 | 12.80924 | 619.3071 | 210.822 | 7.408728 | 12.01034 | 0.3314486 | 0.0367553 | 0.01248093 | 15.80407 | 40.72349 | 11580.61 | 139.9647
|  | 10% trimming |  | 0.1 | 0.1 | 0.1 | 0.1 | 0.1 | 0.1 | 0.1 | 0.1 | 0.1 | 0.1 | 0.1 | 0.1 | 0.1 | 0.1 | 0.1 | 0.1 | 0.1 | 0.1 | 0.1 | 0.1 | 0.1 | 0.1 | 0.1
| Brunswick No. 6 | TrimMean |  | 1.737778 | 363.6722 | 7.683132 | 1.347926 | 1252.486 | 577969.4 | 8.575013 | 1.151343 | 3.936385 | 7.974094 | 0.2794953 | 11.99461 | 1007.836 | 211.5658 | 2.480472 | 9.698028 | 0.4081128 | 0.02654117 | 0.01428397 | 31.11556 | 1.279200125 | 353.7934 | 7.678941
| Heath Steele B Zone | APR1914A.D | 95-LPA-16-2. Sp | 2.32 | 75.5 | 217.6 | 2.6572 | 51000 | 461000 | 0.2974 | 3.9 | 0.6452 | 106 | 0.4669 | 28.1 | 1990 | 288.9 | 87 | 4.89 | 0.6289 | 0.74 | 0.0286005 | 18.3 | 0.303 | 9.1 | 7.9 | 0.53329 | 1.347 | 0.66662 | 5.3144 | 0.62347 | 1.317 | 0.5948 | 3.8084 | 1.2904 | 3.4899 | 0.9338 | 0.30197 | 0.58455 | 0.039957 | 0.16809 | 0.29196 | 1.2578 | 0.046174 | 0.057201 | 0.47245 | 0.020783 | 0.10852 | 0.037577
| Heath Steele B Zone | APR1914A.D | 95-LPA-16-3. Sp | 0.36 | 78.7 | 203.1 | 2.0026 | 22000 | 518000 | 0.19915 | 1.04025 | 0.45157 | 102.9 | 0.227605 | 22.2 | 2124 | 485.6 | 39 | 5.2 | 0.33811 | 0.020497 | 0.0177465 | 13.71 | 0.085 | 10.5 | 8.5 | 0.32063 | 1.0851 | 0.39064 | 4.0052 | 0.53078 | 1.1013 | 0.3983 | 2.0805 | 0.90314 | 3.0404 | 0.45521 | 0.14868 | 0.37713 | 0.021256 | 0.12291 | 0.16307 | 0.67622 | 0.040994 | 0.035493 | 0.41488 | 0.011003 | 0.049619 | 0.021323
| Heath Steele B Zone | Min |  | 0.36 | 75.5 | 203.1 | 2.0026 | 22000 | 461000 | 0.19915 | 1.04025 | 0.45157 | 102.9 | 0.227605 | 22.2 | 1990 | 288.9 | 39 | 4.89 | 0.33811 | 0.020497 | 0.0177465 | 13.71 | 0.085 | 9.1 | 7.9
| n = 2 | Mean |  | 1.34 | 77.1 | 210.35 | 2.3299 | 36500 | 489500 | 0.248275 | 2.470125 | 0.548385 | 104.45 | 0.3472525 | 25.15 | 2057 | 387.25 | 63 | 5.045 | 0.483505 | 0.3802485 | 0.0231735 | 16.005 | 0.194 | 9.8 | 8.2 | 0.42696 | 1.21605 | 0.52863 | 4.6598 | 0.577125 | 1.20915 | 0.49655 | 2.94445 | 1.09677 | 3.26515 | 0.694505 | 0.225325 | 0.48084 | 0.0306065 | 0.1455 | 0.227515 | 0.96701 | 0.043584 | 0.046347 | 0.443665 | 0.015893 | 0.0790695 | 0.02945
|  | Max |  | 2.32 | 78.7 | 217.6 | 2.6572 | 51000 | 518000 | 0.2974 | 3.9 | 0.6452 | 106 | 0.4669 | 28.1 | 2124 | 485.6 | 87 | 5.2 | 0.6289 | 0.74 | 0.0286005 | 18.3 | 0.303 | 10.5 | 8.5
|  | SD |  | 0.98 | 1.6 | 7.25 | 0.3273 | 14500 | 28500 | 0.049125 | 1.429875 | 0.096815 | 1.55 | 0.1196475 | 2.95 | 67 | 98.35 | 24 | 0.155 | 0.145395 | 0.3597515 | 0.005427 | 2.295 | 0.109 | 0.7 | 0.3
|  | 10% trimming |  | 0.1 | 0.1 | 0.1 | 0.1 | 0.1 | 0.1 | 0.1 | 0.1 | 0.1 | 0.1 | 0.1 | 0.1 | 0.1 | 0.1 | 0.1 | 0.1 | 0.1 | 0.1 | 0.1 | 0.1 | 0.1 | 0.1 | 0.1
| Heath Steele B Zone | TrimMean |  | 1.34 | 77.1 | 210.35 | 2.3299 | 36500 | 489500 | 0.248275 | 2.470125 | 0.548385 | 104.45 | 0.3472525 | 25.15 | 2057 | 387.25 | 63 | 5.045 | 0.483505 | 0.3802485 | 0.0231735 | 16.005 | 0.194 | 9.8 | 8.2
1 | Halfmile Lake Deep Zone | MAR2414BB.D | HN-119-1214-1. Sp | 5.45 | 566 | 0.10982 | 0.80825 | 274.7 | 581500 | 9.7 | 18.3 | 0.443065 | 23.8 | 0.52 | 13.89 | 1437 | 400.1 | 1.56 | 14.1 | 0.23452 | 0.029 | 0.005462 | 15.7 | 0.415 | 23.1 | 0.042 | 0.42573 | 0.93423 | 0.21964 | 1.6165 | 0.31656 | 0.62057 | 0.25798 | 1.9959 | 0.88613 | 1.691 | 0.2623 | 0.066892 | 0.19529 | 0.0089961 | 0.12558 | 0.22556 | 0.46904 | 0.016982 | 0.010924 | 0.33351 | 0.011026 | 0.038565 | 0.027285
2 | Halfmile Lake Deep Zone | MAR2414BB.D | HN-119-1214-2. Sp | 2.73 | 528.4 | 0.105055 | 0.9436 | 285.4 | 577900 | 0.81 | 0.99425 | 0.381425 | 32 | 4.6 | 8.88 | 1600 | 426.2 | 0.273 | 3.05 | 0.20058 | 0.021 | 0.0041666 | 13.29 | 0.065 | 16 | 0.009013 | 0.41699 | 0.87689 | 0.21011 | 1.8872 | 0.16758 | 0.76392 | 0.22764 | 1.9885 | 0.76285 | 1.4094 | 0.24445 | 0.060626 | 0.14132 | 0.011207 | 0.094099 | 0.22779 | 0.40116 | 0.012806 | 0.0083332 | 0.23493 | 0.0071671 | 0.053127 | 0.018026
3 | Halfmile Lake Deep Zone | MAR2414BB.D | HN-119-1214-3.Sp | 2.8 | 559.2 | 0.09035 | 1.08645 | 351.1 | 573400 | 2.8 | 210 | 0.4142 | 18.1 | 4.9 | 6.86 | 1566 | 469 | 0.202 | 2.08 | 0.24699 | 0.4 | 0.0051495 | 10.48 | 0.0179 | 3.69 | 0.0098755 | 0.3631 | 0.99324 | 0.1807 | 2.1729 | 0.161 | 2.7195 | 0.23923 | 1.6454 | 0.8284 | 1.8325 | 0.25189 | 0.073802 | 0.13383 | 0.010055 | 0.10955 | 0.19936 | 0.49398 | 0.015615 | 0.010299 | 0.24059 | 0.0073856 | 0.050733 | 0.019751
4 | Halfmile Lake Deep Zone | MAR2414BB.D | HN-119-1214-4.Sp | 2.95 | 613 | 0.105325 | 0.995 | 439 | 572500 | 1.91 | 2 | 0.35043 | 26.1 | 11.5 | 18.78 | 1576 | 469.8 | 0.218 | 2.11 | 0.224725 | 6 | 0.0065065 | 13.47 | 0.0651 | 11.72 | 0.0079125 | 0.39235 | 0.87805 | 0.21065 | 1.99 | 0.16058 | 0.94869 | 0.25157 | 1.6991 | 0.70086 | 1.7485 | 0.22578 | 0.079584 | 0.18258 | 0.011741 | 0.11348 | 0.18053 | 0.44945 | 0.022116 | 0.013013 | 0.2532 | 0.0069747 | 0.04949 | 0.015825
5 | Halfmile Lake Deep Zone | MAR2414BB.D | HN-119-1214-5.Sp | 1.6 | 532 | 0.0956 | 0.9947 | 343.1 | 571400 | 2.41 | 0.9665 | 0.36659 | 27 | 0.99 | 8.4 | 1558 | 463.4 | 0.214 | 1.37 | 0.224415 | 0.0081975 | 0.00833 | 11.1 | 0.0104 | 3.79 | 0.008538 | 0.45306 | 0.97386 | 0.1912 | 1.9894 | 0.11646 | 2.9503 | 0.2071 | 1.933 | 0.73318 | 1.8231 | 0.25165 | 0.073661 | 0.17447 | 0.0075613 | 0.13464 | 0.2124 | 0.44883 | 0.016395 | 0.01666 | 0.21508 | 0.0078228 | 0.049403 | 0.017076
6 | Halfmile Lake Deep Zone | MAR2414BB.D | HN-119-1247-1. Sp | 1.48 | 346.8 | 40.71 | 1.2649 | 337 | 595200 | 0.1693 | 0.7673 | 0.45008 | 75.5 | 0.150585 | 9.1 | 1330 | 171.3 | 0.55 | 0.083545 | 0.200835 | 0.006283 | 0.0055095 | 22.7 | 0.0078 | 2.86 | 1.686 | 0.48859 | 1.1325 | 0.26183 | 2.5298 | 0.32618 | 0.74032 | 0.3386 | 1.5346 | 0.90016 | 2.1284 | 0.30117 | 0.085703 | 0.29164 | 0.0096776 | 0.084573 | 0.16709 | 0.40167 | 0.012566 | 0.011019 | 0.35972 | 0.0049213 | 0.065743 | 0.016477
7 | Halfmile Lake Deep Zone | MAR2414BB.D | HN-119-1247-2. Sp | 2.41 | 361.5 | 40.9 | 1.48905 | 131.6 | 590600 | 0.155945 | 0.9549 | 0.43659 | 78.5 | 0.17298 | 5.96 | 1235 | 150.1 | 0.69 | 0.08956 | 0.30656 | 0.009043 | 0.005953 | 25 | 0.0038504 | 9.8 | 0.49 | 0.52985 | 1.2942 | 0.25199 | 2.9781 | 0.3021 | 1.1659 | 0.31189 | 1.9098 | 0.87318 | 2.3781 | 0.34596 | 0.095788 | 0.23482 | 0.013789 | 0.094434 | 0.17912 | 0.61312 | 0.018086 | 0.011906 | 0.35863 | 0.0077008 | 0.035839 | 0.013744
8 | Halfmile Lake Deep Zone | MAR2414BB.D | HN-119-1247-3. Sp | 1.48 | 356.4 | 41 | 1.3907 | 218 | 584500 | 0.14681 | 0.90605 | 0.45698 | 85.4 | 0.136025 | 11.75 | 1362 | 157.8 | 0.86 | 0.085765 | 0.294755 | 0.009095 | 0.00368745 | 22.92 | 0.0111 | 5.06 | 2.03 | 0.59094 | 1.0547 | 0.25421 | 2.7814 | 0.22727 | 0.86407 | 0.29362 | 1.8121 | 0.91396 | 1.6434 | 0.27205 | 0.089412 | 0.26615 | 0.010039 | 0.085373 | 0.17153 | 0.58951 | 0.01819 | 0.0073749 | 0.30684 | 0.0040198 | 0.068227 | 0.013548
9 | Halfmile Lake Deep Zone | MAR2414BB.D | HN-119-1247-4. Sp | 1.7 | 310.3 | 41.49 | 0.97515 | 780 | 594900 | 0.14741 | 0.9373 | 0.403915 | 80.8 | 0.197775 | 9.78 | 1331 | 166.4 | 1.72 | 0.85 | 0.237285 | 0.0051295 | 0.0054435 | 22.96 | 0.0366 | 10.4 | 10.5 | 0.56874 | 1.2449 | 0.35414 | 1.9503 | 0.26262 | 3.932 | 0.29482 | 1.8746 | 0.80783 | 2.2801 | 0.39555 | 0.0846 | 0.25728 | 0.012413 | 0.12296 | 0.14828 | 0.47457 | 0.010259 | 0.010887 | 0.36699 | 0.0048847 | 0.039854 | 0.011786
10 | Halfmile Lake Deep Zone | MAR2414BB.D | HN-119-1247-5. Sp | 2.5 | 353.9 | 41.36 | 1.6036 | 163.6 | 589500 | 0.167205 | 1.07975 | 0.38093 | 82.9 | 0.19219 | 4.32 | 1327 | 165.8 | 0.57 | 0.08246 | 0.22776 | 0.0088155 | 0.0057435 | 23.62 | 0.0033808 | 1.32 | 2.08 | 0.51235 | 1.2206 | 0.28171 | 3.2072 | 0.20944 | 1.1318 | 0.33441 | 2.1595 | 0.76186 | 1.8522 | 0.38438 | 0.08174 | 0.26069 | 0.013765 | 0.10071 | 0.16492 | 0.45552 | 0.017631 | 0.011487 | 0.31384 | 0.0067616 | 0.053118 | 0.012412
11 | Halfmile Lake Deep Zone | MAR2414BB.D | HN-119-1250-1. Sp | 3.07 | 749 | 21.3 | 16.3 | 1546 | 497000 | 0.130845 | 0.9524 | 140 | 109.3 | 0.13574 | 7.15 | 1040 | 820 | 1.01 | 2.13 | 0.33127 | 0.008066 | 0.0134 | 21.83 | 0.0324 | 5.8 | 11.9 | 0.42668 | 1.0757 | 0.25685 | 2.7514 | 0.20642 | 1.0462 | 0.26169 | 1.9048 | 0.65642 | 1.8523 | 0.27148 | 0.10039 | 0.19856 | 0.011276 | 0.11249 | 0.17507 | 0.66254 | 0.016132 | 0.0091721 | 0.3438 | 0.0066156 | 0.049852 | 0.016171
12 | Halfmile Lake Deep Zone | MAR2414BB.D | HN-119-1250-2. Sp | 5.5 | 1019 | 0.139085 | 1.1933 | 3600 | 625000 | 0.76 | 0.9701 | 0.350835 | 107.2 | 0.184325 | 7.06 | 925 | 971.1 | 3.81 | 0.89 | 0.20003 | 0.008706 | 0.0052455 | 24.82 | 0.0284 | 3.72 | 1.27 | 0.40046 | 1.1771 | 0.27817 | 2.3866 | 0.24919 | 1.2635 | 0.30041 | 1.9402 | 0.70167 | 2.2229 | 0.36865 | 0.099612 | 0.20117 | 0.011375 | 0.10174 | 0.17089 | 0.40006 | 0.017412 | 0.010491 | 0.26426 | 0.0062403 | 0.050269 | 0.013757
13 | Halfmile Lake Deep Zone | MAR2614C.D | HN-119-1204-1. Sp | 0.64 | 193.2 | 0.142775 | 1.0865 | 3070 | 584600 | 0.125465 | 0.78205 | 0.381755 | 187.4 | 0.83 | 11.91 | 1100 | 204.6 | 1.22 | 1.84 | 0.227585 | 0.0093035 | 0.00989 | 28.22 | 0.225 | 23.4 | 3.85 | 0.45703 | 1.2032 | 0.28555 | 2.173 | 0.33658 | 0.67502 | 0.25093 | 1.5641 | 0.76351 | 1.5166 | 0.23153 | 0.052595 | 0.13216 | 0.011261 | 0.11182 | 0.23046 | 0.45517 | 0.018607 | 0.01978 | 0.37517 | 0.0037538 | 0.032942 | 0.012658
14 | Halfmile Lake Deep Zone | MAR2614C.D | HN-119-1204-2. Sp | 2 | 230.2 | 0.120635 | 1.1432 | 399 | 576000 | 0.113585 | 0.7831 | 0.35952 | 180.8 | 7.4 | 3.47 | 1084 | 202.4 | 0.312 | 0.66 | 0.184195 | 0.0107855 | 0.00493235 | 32.7 | 0.03 | 2.98 | 0.43 | 0.42441 | 1.0893 | 0.24127 | 2.2864 | 0.21418 | 6.5064 | 0.22717 | 1.5662 | 0.71904 | 1.8781 | 0.2868 | 0.073174 | 0.16282 | 0.012274 | 0.094577 | 0.12451 | 0.36839 | 0.021571 | 0.0098647 | 0.33411 | 0.0055805 | 0.064342 | 0.010652
15 | Halfmile Lake Deep Zone | MAR2614C.D | HN-119-1204-4. Sp | 1.79 | 187.6 | 3.8 | 0.9288 | 151.5 | 538000 | 0.14171 | 0.82545 | 20.8 | 186.2 | 12.9 | 3.22 | 1105 | 205.4 | 0.76 | 0.99 | 0.23664 | 0.007951 | 0.00312385 | 32.8 | 0.063 | 12 | 2.47 | 0.53727 | 1.3071 | 0.23786 | 1.8576 | 0.18687 | 0.81344 | 0.28342 | 1.6509 | 0.91084 | 1.6543 | 0.16255 | 0.051081 | 0.1563 | 0.011071 | 0.079963 | 0.15686 | 0.47328 | 0.015902 | 0.0062477 | 0.28118 | 0.0041688 | 0.054947 | 0.010242
16 | Halfmile Lake Deep Zone | MAR2714C.D | HN-119-1270-1. Sp | 20.7 | 2670 | 189.7 | 70 | 715 | 571000 | 23 | 382 | 38.874 | 176 | 3.52 | 8.22 | 395.2 | 37.59 | 14.6 | 6.48 | 0.5299 | 0.543 | 0.0122215 | 41.9 | 0.202 | 620 | 12.7 | 0.64378 | 2.6334 | 0.4898 | 4.0124 | 0.39885 | 1.0711 | 0.46999 | 3.2109 | 77.748 | 3.7374 | 0.57474 | 0.081824 | 0.27285 | 0.022308 | 0.18958 | 0.38158 | 1.0598 | 0.03596 | 0.024443 | 0.63091 | 0.010988 | 0.13918 | 0.023426
17 | Halfmile Lake Deep Zone | MAR2714C.D | HN-119-1270-2. Sp | 12.3 | 1220 | 3500 | 570 | 790 | 559000 | 8.9 | 170 |  | 99 | 1.03 | 6.61 | 402.8 | 35.62 | 5.05 | 16.9 | 1.7 | 0.238 | 0.023 | 33.6 | 0.44 | 1430 | 32 | 0.5824 | 1.5085 | 0.35722 | 3.3368 | 0.30719 | 1.017 | 0.35064 | 2.9254 | 11.413 | 3.1345 | 0.3329 | 0.075938 | 0.17365 | 0.014474 | 0.10322 | 0.24362 | 0.60725 | 0.030824 | 0.013188 | 0.55489 | 0.0075469 | 0.037439 | 0.01959
| Halfmile Lake Deep Zone | Min |  | 0.64 | 187.6 | 0.09035 | 0.80825 | 131.6 | 497000 | 0.113585 | 0.7673 | 0.35043 | 18.1 | 0.13574 | 3.22 | 395.2 | 35.62 | 0.202 | 0.08246 | 0.184195 | 0.0051295 | 0.00312385 | 10.48 | 0.0033808 | 1.32 | 0.0079125
| n = 17 | Mean |  | 4.182353 | 635.0882 | 230.657 | 39.54136 | 799.7059 | 575411.8 | 3.034604 | 46.65995 | 12.80314 | 92.70588 | 2.903507 | 8.550588 | 1198.471 | 324.5065 | 1.977588 | 3.164196 | 0.3416497 | 0.430728 | 0.007515574 | 23.35941 | 0.09746654 | 128.5671 | 4.793138 | 0.4831606 | 1.211616 | 0.2684059 | 2.465118 | 0.2440629 | 1.660572 | 0.2883006 | 1.959706 | 5.945935 | 2.046047 | 0.3037547 | 0.07802482 | 0.2020929 | 0.01195782 | 0.1093405 | 0.1976218 | 0.51902 | 0.01865024 | 0.01206409 | 0.3392735 | 0.0066799 | 0.05488647 | 0.01602506
|  | Max |  | 20.7 | 2670 | 3500 | 570 | 3600 | 625000 | 23 | 382 | 140 | 187.4 | 12.9 | 18.78 | 1600 | 971.1 | 14.6 | 16.9 | 1.7 | 6 | 0.023 | 41.9 | 0.44 | 1430 | 32
|  | SD |  | 4.882683 | 576.8071 | 818.5515 | 133.6159 | 988.8999 | 26274.14 | 5.762301 | 103.5435 | 34.39039 | 57.63663 | 3.99164 | 3.806881 | 352.6556 | 252.2895 | 3.406924 | 4.771508 | 0.3484776 | 1.400832 | 0.00475616 | 8.508375 | 0.1356738 | 355.647 | 7.973642
|  | 10% trimming |  | 0.1 | 0.1 | 0.1 | 0.1 | 0.1 | 0.1 | 0.1 | 0.1 | 0.1 | 0.1 | 0.1 | 0.1 | 0.1 | 0.1 | 0.1 | 0.1 | 0.1 | 0.1 | 0.1 | 0.1 | 0.1 | 0.1 | 0.1
| Halfmile Lake Deep Zone | TrimMean |  | 4.182353 | 635.0882 | 230.657 | 39.54136 | 799.7059 | 575411.8 | 3.034604 | 46.65995 | 12.80314 | 92.70588 | 2.903507 | 8.550588 | 1198.471 | 324.5065 | 1.977588 | 3.164196 | 0.3416497 | 0.430728 | 0.007515574 | 23.35941 | 0.09746654 | 128.5671 | 4.793138
1 | Key Anacon East Zone | NOV2213B.D | 94-DL-30-1. Sp | 1 | 11330 | 0.138815 | 1.6306 | 168.7 | 571200 | 22.86 | 1.93 | 0.67245 | 37 | 0.290395 | 72 | 1529 | 128.1 | 14.4 | 66 | 1.0663 | 0.1232 | 0.077135 | 114.9 | 17.8 | 29000 | 59 | 0.70053 | 2.0893 | 0.27763 | 3.2612 | 0.90042 | 2.6516 | 0.40341 | 1.7784 | 1.3449 | 0.77209 | 0.58079 | 0.32582 | 1.038 | 0.051266 | 0.38956 | 0.44384 | 2.1326 | 0.2464 | 0.15427 | 0.6047 | 0.077025 | 0.2246 | 0.068145
2 | Key Anacon East Zone | NOV2213B.D | 94-DL-30-2. Sp | 2 | 8330 | 1.84 | 9 | 5330 | 546000 | 26.1 | 4.2 | 17 | 16 | 3.3 | 53.2 | 1527 | 119.8 | 57 | 45.3 | 10.9 | 0.74 | 0.59 | 100.6 | 2.68 | 2300 | 4.5 | 0.72885 | 2.3213 | 0.22246 | 2.55 | 0.57656 | 2.4955 | 0.30694 | 1.5025 | 1.3957 | 0.84878 | 0.40812 | 0.21015 | 0.84704 | 0.028538 | 0.27373 | 0.37649 | 1.3702 | 0.13774 | 0.12708 | 0.58506 | 0.048918 | 0.16959 | 0.060318
3 | Key Anacon East Zone | NOV2213B.D | 94-DL-30-3. Sp | 0.302115 | 12250 | 0.21098 | 2.76905 | 134.7 | 561900 | 25.9 | 0.79975 | 0.93575 | 0.2823 | 0.474575 | 8.7 | 1515 | 128.1 | 1.42 | 5.97 | 2.28255 | 0.17715 | 0.16173 | 100.6 | 0.192 | 7.76 | 0.055695 | 0.60423 | 2.3669 | 0.42196 | 5.5381 | 1.1957 | 3.6136 | 0.44466 | 1.5995 | 1.8715 | 0.5646 | 0.94915 | 0.34181 | 1.7529 | 0.10416 | 0.48029 | 0.4636 | 4.5651 | 0.3543 | 0.32346 | 0.55661 | 0.1407 | 0.33633 | 0.11139
4 | Key Anacon East Zone | NOV2213B.D | 94-DL-30-4. Sp | 1.6 | 14090 | 0.054075 | 0.95225 | 162 | 549400 | 33.3 | 0.77265 | 0.605 | 16 | 0.71 | 30 | 1495 | 120.3 | 22.6 | 36.5 | 0.442625 | 0.095 | 0.0337255 | 110.1 | 8.6 | 6700 | 11.9 | 0.71069 | 2.0617 | 0.10815 | 1.9045 | 0.4646 | 1.5539 | 0.24822 | 1.5453 | 1.21 | 0.71358 | 0.14355 | 0.099881 | 0.44204 | 0.023768 | 0.18942 | 0.35352 | 0.88525 | 0.085809 | 0.067451 | 0.52963 | 0.029939 | 0.12544 | 0.054863
5 | Key Anacon East Zone | NOV2213B.D | 94-DL-30-5. Sp | 0.320365 | 14910 | 0.05071 | 0.90725 | 136.7 | 547900 | 39.8 | 2.32 | 0.4461 | 0.30579 | 0.78 | 10.28 | 1467 | 120 | 2.52 | 8.44 | 0.41484 | 0.0166165 | 0.0190545 | 132.3 | 0.571 | 12.4 | 0.081 | 0.64073 | 1.8133 | 0.10142 | 1.8145 | 0.46311 | 2.1083 | 0.23521 | 1.4927 | 0.8922 | 0.61158 | 0.13915 | 0.086152 | 0.33849 | 0.010343 | 0.22551 | 0.25484 | 0.82968 | 0.033233 | 0.038109 | 0.55633 | 0.014082 | 0.14141 | 0.044901
6 | Key Anacon East Zone | FEB0614A.D | 94-DL-31-1. Sp | 2.3 | 11200 | 0.16934 | 1.8928 | 164.9 | 600000 | 17.54 | 1.5328 | 1.9 | 10.2 | 0.22572 | 7.79 | 1704 | 203.6 | 13 | 3.39 | 0.304795 | 0.005444 | 0.0111035 | 61 | 0.104 | 17 | 0.325 | 0.49851 | 1.4472 | 0.33868 | 3.7856 | 0.37487 | 1.496 | 0.38929 | 3.0656 | 0.72431 | 3.0376 | 0.45144 | 0.10203 | 0.41539 | 0.025076 | 0.17517 | 0.32232 | 0.60959 | 0.010888 | 0.022207 | 0.28212 | 0.01058 | 0.12928 | 0.038695
7 | Key Anacon East Zone | FEB0614A.D | 94-DL-31-2. Sp | 1.6 | 11080 | 0.22341 | 2.289 | 154.2 | 614400 | 15.58 | 1.6531 | 1.1 | 7.6 | 0.1943 | 9.64 | 1799 | 198 | 5.26 | 5.74 | 0.354105 | 0.0139185 | 0.0082465 | 41.4 | 0.201 | 8.5 | 0.38 | 0.66321 | 1.5373 | 0.44682 | 4.578 | 0.41043 | 1.5362 | 0.43294 | 3.3062 | 0.90573 | 3.2818 | 0.3886 | 0.11925 | 0.36224 | 0.021422 | 0.15228 | 0.28616 | 0.70821 | 0.027837 | 0.016493 | 0.35038 | 0.012527 | 0.11379 | 0.027476
8 | Key Anacon East Zone | FEB0614A.D | 94-DL-31-3. Sp | 2.5 | 8950 | 4.4 | 2.0656 | 151.7 | 604000 | 13.84 | 1.3653 | 34 | 6.7 | 0.24046 | 64.1 | 1367 | 193.9 | 11.8 | 47 | 0.385265 | 0.010366 | 0.007494 | 41.3 | 2.98 | 108 | 5.1 | 0.61665 | 1.5594 | 0.41336 | 4.1312 | 0.3836 | 1.8054 | 0.31597 | 2.7306 | 0.79284 | 3.039 | 0.48092 | 0.10134 | 0.33587 | 0.016276 | 0.17206 | 0.25915 | 0.77053 | 0.020732 | 0.014988 | 0.37379 | 0.011843 | 0.1704 | 0.030728
9 | Key Anacon East Zone | FEB0614A.D | 94-DL-31-4. Sp | 0.340785 | 11990 | 0.74 | 2.34055 | 174.1 | 613100 | 15.7 | 1.44445 | 0.42296 | 7 | 0.24947 | 53 | 1675 | 194.1 | 11.4 | 40.5 | 0.40936 | 0.019156 | 0.0090005 | 39.5 | 2.96 | 46 | 2.96 | 0.68157 | 2.1468 | 0.42756 | 4.6811 | 0.37223 | 2.2444 | 0.47163 | 2.8889 | 0.84592 | 3.754 | 0.49894 | 0.13131 | 0.38688 | 0.023955 | 0.21156 | 0.32244 | 0.81872 | 0.038312 | 0.018001 | 0.35601 | 0.013619 | 0.1043 | 0.031755
10 | Key Anacon East Zone | FEB0614A.D | 94-DL-31-5. Sp | 0.26702 | 9400 | 0.130305 | 2.39555 | 150.7 | 633000 | 14.84 | 1.3476 | 0.29637 | 4.6 | 0.16357 | 23.8 | 1479 | 189.8 | 5.6 | 19.4 | 0.3433 | 0.0091945 | 0.0058095 | 40 | 1.31 | 18.5 | 1.72 | 0.53404 | 1.6631 | 0.26061 | 4.7911 | 0.35726 | 2.0698 | 0.49306 | 2.6952 | 0.59274 | 2.9929 | 0.32714 | 0.1235 | 0.38822 | 0.019035 | 0.16946 | 0.27154 | 0.6866 | 0.018389 | 0.011619 | 0.28192 | 0.012258 | 0.10174 | 0.037276
11 | Key Anacon East Zone | FEB0614A.D | 94-DL-32-1. Sp | 1.4 | 7620 | 0.66 | 1.87095 | 305 | 619000 | 18.9 | 1.59765 | 0.04 | 2.07335 | 0.23281 | 70.4 | 1691 | 126.7 | 5.28 | 68.8 | 0.38282 | 0.0067255 | 0.022 | 37.6 | 5.75 | 293 | 0.83 | 0.61907 | 1.8532 | 0.45358 | 3.7419 | 0.46505 | 2.2189 | 0.51874 | 3.1953 |  | 4.1467 | 0.46562 | 0.12262 | 0.5431 | 0.020292 | 0.2048 | 0.24673 | 0.76564 | 0.013451 | 0.0058033 | 0.24724 | 0.017267 | 0.088714 | 0.029604
12 | Key Anacon East Zone | FEB0614A.D | 94-DL-32-2. Sp | 0.7 | 7401 | 0.228625 | 2.29325 | 131.8 | 636000 | 22.75 | 1.80915 | 0.02 | 6 | 0.28922 | 38.8 | 1743 | 129.6 | 3.58 | 36.4 | 0.57435 | 0.0150695 | 0.0132255 | 29.2 | 2.72 | 5800 | 8.4 | 0.65375 | 2.1834 | 0.45725 | 4.5865 | 0.40195 | 2.2251 | 0.37228 | 3.6183 |  | 4.0748 | 0.57844 | 0.1528 | 0.57252 | 0.025132 | 0.24816 | 0.31069 | 1.1487 | 0.030139 | 0.026451 | 0.37128 | 0.010334 | 0.15201 | 0.039898
13 | Key Anacon East Zone | FEB0614A.D | 94-DL-32-3. Sp | 1 | 7240 | 3.1 | 1.8981 | 121.9 | 613800 | 19.81 | 1.24665 | 190 | 6.8 | 0.252375 | 28.3 | 1661 | 121.4 | 3.2 | 28.1 | 0.39131 | 0.027 | 0.011276 | 39.5 | 2.3 | 171 | 1.7 | 0.5915 | 1.66 | 0.26574 | 3.7962 | 0.35747 | 1.8733 | 0.49512 | 2.4933 |  | 3.1079 | 0.50475 | 0.10657 | 0.43639 | 0.016979 | 0.14363 | 0.24081 | 0.78262 | 0.019482 | 0.022552 | 0.35023 | 0.011379 | 0.12066 | 0.03423
14 | Key Anacon East Zone | FEB0614A.D | 94-DL-32-4. Sp | 2.2 | 7770 | 0.45 | 2.05185 | 134.3 | 629700 | 20.94 | 1.33185 |  | 33 | 0.41 | 101 | 1857 | 132.8 | 8.9 | 77 | 0.424685 | 0.005765 | 0.015 | 32.5 | 12.6 | 72000 | 105 | 0.65872 | 1.7812 | 0.39391 | 4.1037 | 0.38142 | 2.4747 | 0.34829 | 2.6637 |  | 3.8413 | 0.36729 | 0.12874 | 0.4411 | 0.020354 | 0.18863 | 0.23119 | 0.84937 | 0.01153 | 0.013983 | 0.41773 | 0.0083212 | 0.11516 | 0.043316
15 | Key Anacon East Zone | FEB0614A.D | 94-DL-32-5. Sp | 0.28121 | 7600 | 0.4 | 2.428 | 135.3 | 628900 | 19.64 | 1.6817 | 0.93925 | 1.7836 | 0.204235 | 46.6 | 1870 | 123.2 | 4.22 | 43.5 | 0.410475 | 0.0087255 | 0.0073795 | 37.5 | 2.35 | 340 | 0.87 | 0.56242 | 1.3026 | 0.36699 | 4.856 | 0.44323 | 2.0356 | 0.41909 | 3.3634 | 1.8785 | 3.5672 | 0.40847 | 0.1219 | 0.4089 | 0.024807 | 0.14033 | 0.24927 | 0.82095 | 0.017451 | 0.014759 | 0.30588 | 0.013525 | 0.16945 | 0.04114
16 | Key Anacon East Zone | FEB0614A.D | 94-DL-33-1. Sp | 0.28041 | 1989 | 0.212095 | 2.1471 | 108.8 | 628500 | 18.83 | 1.57685 | 0.36805 | 6.3 | 0.250585 | 10.06 | 1857 | 80.2 | 5.59 | 5.5 | 0.338095 | 0.0062915 | 0.0108425 | 32.6 | 0.15 | 6.61 | 0.104 | 0.56082 | 2.004 | 0.42419 | 4.2942 | 0.44095 | 1.659 | 0.43417 | 3.1537 | 0.7361 | 3.1489 | 0.50117 | 0.11978 | 0.43926 | 0.022021 | 0.15816 | 0.22585 | 0.67619 | 0.012583 | 0.021685 | 0.26719 | 0.01157 | 0.089292 | 0.027806
17 | Key Anacon East Zone | FEB0614A.D | 94-DL-33-2. Sp | 0.238835 | 1589 | 0.230135 | 1.9478 | 710 | 620000 | 16.77 | 1.52435 | 1.7 | 1.8067 | 0.209805 | 54.5 | 1897 | 87.2 | 8.6 | 51.6 | 0.38856 | 0.008785 | 0.03 | 41.2 | 1.97 | 34.3 | 0.6 | 0.47767 | 1.9094 | 0.46027 | 3.8956 | 0.4251 | 2.9291 | 0.3958 | 3.0487 | 0.87759 | 3.6134 | 0.41961 | 0.15288 | 0.40562 | 0.020447 | 0.2012 | 0.24646 | 0.77712 | 0.01757 | 0.027977 | 0.35233 | 0.010613 | 0.1647 | 0.033491
18 | Key Anacon East Zone | FEB0614A.D | 94-DL-33-3. Sp | 1 | 2149 | 0.247585 | 2.0112 | 1710 | 616900 | 16.55 | 1.4901 | 2 | 1.4991 | 0.28549 | 45 | 1906 | 87.7 | 7.07 | 43.6 | 0.41923 | 0.0107 | 0.063 | 40.4 | 2.16 | 700 | 1.55 | 0.53453 | 1.5298 | 0.49517 | 4.0224 | 0.39488 | 2.2353 | 0.46462 | 2.9802 | 0.77744 | 2.9982 | 0.57098 | 0.14022 | 0.39808 | 0.020164 | 0.20718 | 0.18982 | 0.83846 | 0.0076975 | 0.026456 | 0.30505 | 0.011888 | 0.098932 | 0.030231
19 | Key Anacon East Zone | FEB0614A.D | 94-DL-33-4. Sp | 2.5 | 2926 | 0.23505 | 2.31385 | 460 | 589000 | 23 | 1.9369 | 96 | 1.64785 | 0.64 | 14.6 | 1839 | 88.9 | 9.3 | 10.1 | 0.82 | 0.0207065 | 0.013961 | 77 | 0.37 | 100 | 0.28 | 0.46674 | 1.8435 | 0.4701 | 4.6277 | 0.5293 | 1.9747 | 0.47048 | 3.8738 | 0.82263 | 3.2957 | 0.5902 | 0.14425 | 0.33698 | 0.022632 | 0.1868 | 0.23261 | 0.70631 | 0.041413 | 0.027922 | 0.43251 | 0.012367 | 0.16331 | 0.039285
20 | Key Anacon East Zone | FEB0614A.D | 94-DL-33-5. Sp | 0.35627 | 1448 | 0.203775 | 1.9893 | 9000 | 610000 | 14.99 | 1.89205 | 0.4434 | 1.6471 | 0.23557 | 62 | 1829 | 86.2 | 31.7 | 96.7 | 0.291 | 0.0109355 | 0.025 | 37.2 | 5.94 | 480 | 1.73 | 0.71254 | 1.9909 | 0.40755 | 3.9786 | 0.57106 | 2.1361 | 0.45767 | 3.7841 | 0.8868 | 3.2942 | 0.47114 | 0.10954 | 0.45422 | 0.020373 | 0.14558 | 0.20925 | 0.582 | 0.021871 | 0.011071 | 0.40687 | 0.010485 | 0.095318 | 0.031072
21 | Key Anacon East Zone | FEB1014A.D | 94-DL-34-1. Sp | 0.6 | 1627 | 16.18 | 1.8569 | 118.6 | 601500 | 1.96 | 1.3113 | 0.8626 | 195.8 | 0.223125 | 2.4 | 1546 | 148.6 | 1.1 | 0.157475 | 0.42116 | 0.020343 | 0.0130165 | 64.5 | 0.007975 | 2.04 | 3.89 | 0.3524 | 1.7091 | 0.38375 | 3.7138 | 0.50271 | 2.0718 | 0.5373 | 2.6226 | 1.7252 | 2.756 | 0.44625 | 0.14816 | 0.45718 | 0.026213 | 0.19915 | 0.31495 | 0.84232 | 0.040686 | 0.026033 | 0.29986 | 0.01595 | 0.12013 | 0.039226
22 | Key Anacon East Zone | FEB1014A.D | 94-DL-34-2. Sp | 1.4 | 1824 | 11.38 | 1.81935 | 5200 | 605300 | 1.85 | 1.542 | 1.8587 | 204.9 | 0.2912 | 12.29 | 1556 | 130.9 | 4.8 | 3.52 | 0.6358 | 0.042 | 0.0136205 | 65.8 | 0.128 | 17.6 | 12.76 | 0.43188 | 1.9597 | 0.49124 | 3.6387 | 0.44408 | 2.3591 | 0.44014 | 3.084 | 3.7174 | 2.9305 | 0.5824 | 0.16149 | 0.46805 | 0.025125 | 0.19339 | 0.2926 | 1.2716 | 0.023765 | 0.027241 | 0.40424 | 0.015834 | 0.14358 | 0.045987
23 | Key Anacon East Zone | FEB1014A.D | 94-DL-34-3. Sp | 0.8 | 1556 | 46.9 | 2.4293 | 234 | 605100 | 1.59 | 1.4148 | 12.312 | 149.8 | 0.29896 | 2.36 | 1604 | 115.8 | 0.39 | 0.38 | 0.55425 | 0.0097095 | 0.0103245 | 66.1 | 0.078 | 8.4 | 2.84 | 0.30567 | 1.8541 | 0.40672 | 4.8586 | 0.44586 | 2.1719 | 0.433 | 2.8296 | 24.624 | 2.3259 | 0.59792 | 0.17013 | 0.3564 | 0.024448 | 0.15031 | 0.35524 | 1.1085 | 0.019419 | 0.020649 | 0.42289 | 0.013472 | 0.11648 | 0.0387
24 | Key Anacon East Zone | FEB1014A.D | 94-DL-34-4. Sp | 0.9 | 1821 | 7.23 | 2.3977 | 6100 | 598200 | 1.67 | 1.47805 |  | 174 | 0.28596 | 13.6 | 1587 | 178.2 | 16.4 | 3.33 | 0.53855 | 0.014337 | 0.013906 | 61.4 | 0.47 | 26.2 | 16.4 | 0.34484 | 1.7793 | 0.45745 | 4.7954 | 0.45602 | 1.9454 | 0.45218 | 2.9561 | -5.1738 | 2.6781 | 0.57192 | 0.17495 | 0.37414 | 0.021101 | 0.17694 | 0.2731 | 1.0771 | 0.028674 | 0.027812 | 0.32221 | 0.01678 | 0.10123 | 0.036427
25 | Key Anacon East Zone | FEB1014A.D | 94-DL-34-5. Sp | 1.7 | 1910 | 9.15 | 2.10905 | 3190 | 594300 | 1.01 | 1.39615 |  | 178.1 | 0.37412 | 7.99 | 1655 | 136 | 4.13 | 1.64 | 0.38469 | 0.0134615 | 0.0110445 | 63 | 0.08 | 9.6 | 9.42 | 0.32335 | 1.756 | 0.45606 | 4.2181 | 0.39687 | 2.6034 | 0.40365 | 2.7923 | -2.021 | 2.405 | 0.74824 | 0.20764 | 0.47578 | 0.025591 | 0.19763 | 0.31556 | 0.76938 | 0.026923 | 0.022089 | 0.34698 | 0.01733 | 0.096193 | 0.030727
26 | Key Anacon East Zone | NOV2314C.D | KA-93-42-452-1. Sp | 1.3 | 3338 | 62.3 | 2.27765 | 420 | 651000 | 0.447195 | 1.80905 | 2.7 | 9.2 | 0.56495 | 4.8 | 492.5 | 17.6 | 0.15955 | 4.7 | 1.00155 | 0.0153045 | 0.029053 | 17.3 | 1.09 | 13 | 1.38 | 0.81298 | 2.273 | 0.51962 | 4.5553 | 0.5086 | 3.0332 | 0.89439 | 3.6181 | 2.5469 | 8.0127 | 1.1299 | 0.25386 | 0.735 | 0.067487 | 0.3191 | 0.46172 | 2.0031 | 0.030609 | 0.058106 | 0.63805 | 0.025366 | 0.12325 | 0.11551
27 | Key Anacon East Zone | NOV2314C.D | KA-93-42-452-2. Sp | 0.30459 | 3275 | 60.9 | 2.06735 | 480 | 641700 | 0.3731 | 1.90375 | 7 | 10.5 | 0.5236 | 4.12 | 476.4 | 17.21 | 0.63 | 4.7 | 0.79855 | 0.033335 | 0.039763 | 19.9 | 0.95 | 9.5 | 1.61 | 0.60918 | 2.6929 | 0.71533 | 4.1347 | 0.76459 | 2.4404 | 0.7462 | 3.8075 | 1.6642 | 5.7421 | 1.0472 | 0.36013 | 0.75743 | 0.099903 | 0.31633 | 0.5773 | 1.5971 | 0.06667 | 0.079526 | 0.88614 | 0.022061 | 0.10565 | 0.080639
| Key Anacon East Zone | Min |  | 0.238835 | 1448 | 0.05071 | 0.90725 | 108.8 | 546000 | 0.3731 | 0.77265 | 0.02 | 0.2823 | 0.16357 | 2.36 | 476.4 | 17.21 | 0.15955 | 0.157475 | 0.291 | 0.005444 | 0.0058095 | 17.3 | 0.007975 | 2.04 | 0.055695
| n = 27 | Mean |  | 1.08117 | 6541.222 | 8.443144 | 2.301902 | 1306.941 | 604807.4 | 15.79779 | 1.641037 | 15.56761 | 40.39058 | 0.4518702 | 31.53074 | 1578.663 | 126.0707 | 9.631465 | 28.07287 | 0.951045 | 0.05478667 | 0.0468782 | 57.2 | 2.833777 | 4378.867 | 9.458729 | 0.5702619 | 1.892163 | 0.3942063 | 4.031581 | 0.4973304 | 2.220804 | 0.44535 | 2.832948 | 1.897296 | 3.020538 | 0.5321963 | 0.163589 | 0.5321193 | 0.03062622 | 0.2154207 | 0.3084093 | 1.11085 | 0.0519842 | 0.04643679 | 0.4167863 | 0.02281604 | 0.1363311 | 0.04603096
|  | Max |  | 2.5 | 14910 | 62.3 | 9 | 9000 | 651000 | 39.8 | 4.2 | 190 | 204.9 | 3.3 | 101 | 1906 | 203.6 | 57 | 96.7 | 10.9 | 0.74 | 0.59 | 132.3 | 17.8 | 72000 | 105
|  | SD |  | 0.7404879 | 4372.452 | 17.66608 | 1.372234 | 2295.114 | 27920.1 | 10.19541 | 0.5961227 | 41.41847 | 67.84836 | 0.5817697 | 26.61819 | 343.4541 | 47.06513 | 11.66416 | 26.96046 | 1.989791 | 0.1399862 | 0.1110237 | 30.01047 | 4.115464 | 14391.47 | 21.87437
|  | 10% trimming |  | 0.1 | 0.1 | 0.1 | 0.1 | 0.1 | 0.1 | 0.1 | 0.1 | 0.1 | 0.1 | 0.1 | 0.1 | 0.1 | 0.1 | 0.1 | 0.1 | 0.1 | 0.1 | 0.1 | 0.1 | 0.1 | 0.1 | 0.1
| Key Anacon East Zone | TrimMean |  | 1.0581106 | 6410.2 | 6.6245676 | 2.089764 | 1047.144 | 605312 | 15.4546878 | 1.573414 | 8.345574 | 35.4145396 | 0.349477 | 29.9188 | 1609.66 | 127.324 | 8.1156 | 26.4444 | 0.5794886 | 0.02935184 | 0.02679608 | 55.792 | 2.34816 | 1849.0948 | 6.0132
1 | Louvicourt | NOV2014B.D | LGF-6-206-1. Sp | 0.8 | 29.8 | 18.8 | 1.5529 | 1438 | 716000 | 0.328235 | 2.01465 | 4.7 | 2.9808 | 0.372115 | 2.09 | 510.8 | 10.03 | 0.13289 | 0.248505 | 0.80995 | 0.049428 | 0.0376945 | 292.2 | 0.0383065 | 5.9 | 0.09321 | 0.59624 | 1.9277 | 0.43962 | 3.1058 | 1.0633 | 4.4685 | 0.65647 | 4.0293 | 2.1728 | 5.9616 | 0.74423 | 0.30624 | 0.49225 | 0.1592 | 0.26578 | 0.49701 | 1.6199 | 0.098856 | 0.075389 | 0.65624 | 0.076613 | 0.16465 | 0.18642
2 | Louvicourt | NOV2014B.D | LGF-6-206-2. Sp | 1.3 | 480 | 6.09 | 81 | 860 | 635000 | 32.6 | 2.94915 | 7.6 | 3.8038 | 0.63295 | 10.77 | 544 | 12.2 | 1.56 | 4.1 | 0.44117 | 0.22 | 0.158 | 360 | 2.74 | 53 | 0.105735 | 1.1339 | 3.0076 | 0.72794 | 5.6026 | 1.1462 | 2.1288 | 0.91566 | 5.8983 | 3.3997 | 7.6076 | 1.2659 | 0.38278 | 1.0963 | 0.18127 | 0.41239 | 1.197 | 0.88234 | 0.039272 | 0.092498 | 1.1131 | 0.075002 | 0.15713 | 0.21147
3 | Louvicourt | NOV2114A.D | LGF-6-210-1. Sp | 1 | 10.6 | 45.8 | 1.71765 | 566 | 781000 | 0.42863 | 1.7811 | 2.9 | 3.23045 | 0.604 | 33.8 | 20.8 | 9.95 | 0.114595 | 0.342215 | 0.424765 | 0.041891 | 0.032125 | 196.6 | 0.0284965 | 18 | 1.08 | 0.80958 | 2.485 | 0.67461 | 3.4353 | 1.154 | 2.9832 | 0.85726 | 3.5622 | 2.3775 | 6.4609 | 1.208 | 0.33048 | 0.78417 | 0.12398 | 0.22919 | 0.68443 | 0.84953 | 0.083782 | 0.06425 | 0.40763 | 0.056993 | 0.13579 | 0.14261
4 | Louvicourt | NOV2114A.D | LGF-6-210-2. Sp | 0.41267 | 11.2 | 47.6 | 1.97175 | 449 | 777000 | 0.389505 | 1.6237 | 1.3385 | 2.77375 | 0.474685 | 16.6 | 23.1 | 10.19 | 0.14711 | 0.48 | 0.9253 | 0.0370965 | 0.010732 | 192.9 | 0.0260255 | 19 | 1.08 | 0.82534 | 2.5944 | 0.43188 | 3.9435 | 1.0172 | 3.2403 | 0.77901 | 3.2474 | 2.677 | 5.5475 | 0.94937 | 0.31247 | 0.5331 | 0.10274 | 0.29422 | 0.45069 | 1.8506 | 0.074193 | 0.021464 | 0.60788 | 0.052051 | 0.13642 | 0.21469
5 | Louvicourt | NOV2114A.D | LGF-6-210-3. Sp | 1.2 | 7.9 | 64.3 | 2.389 | 284 | 762000 | 0.28671 | 2.2884 | 1.5798 | 2.4987 | 0.55345 | 22.7 | 21.6 | 9.66 | 0.059905 | 0.58 | 0.6604 | 0.018543 | 0.0321545 | 191.9 | 0.055 | 14.2 | 0.88 | 0.8261 | 2.2209 | 0.66903 | 4.778 | 1.0974 | 3.8518 | 0.57342 | 4.5768 | 3.1596 | 4.9974 | 1.1069 | 0.31958 | 0.64797 | 0.098666 | 0.11981 | 0.49324 | 1.3208 | 0.037086 | 0.064309 | 0.6146 | 0.05141 | 0.062409 | 0.17536
6 | Louvicourt | NOV2114A.D | LGF-6-210-4. Sp | 0.9 | 10.6 | 58.3 | 2.3074 | 494 | 764000 | 0.30158 | 1.54115 | 1.32975 | 1.79265 | 0.469715 | 5.98 | 21.5 | 9.06 | 0.2 | 0.308395 | 0.58675 | 0.029397 | 0.0148015 | 192.1 | 0.019482 | 0.8 | 0.151 | 0.65341 | 2.0964 | 0.509 | 4.6148 | 0.88542 | 4.7008 | 0.60316 | 3.0823 | 2.6595 | 3.5853 | 0.93943 | 0.29359 | 0.56732 | 0.083228 | 0.15103 | 0.61679 | 1.1735 | 0.058794 | 0.029603 | 0.5755 | 0.038964 | 0.19514 | 0.12024
7 | Louvicourt | NOV2114A.D | LGF-6-211-1. Sp | 0.63995 | 36 | 0.55245 | 3.3884 | 969 | 666000 | 6.4 | 3.4605 | 8 | 32 | 1.9 | 248 | 2250 | 26.7 | 0.15128 | 18.7 | 1.73605 | 0.021813 | 0.66 | 363 | 0.5 | 191 | 0.147295 | 1.2799 | 3.8258 | 1.1049 | 6.7768 | 1.24 | 4.8761 | 0.97103 | 6.921 | 4.1238 | 7.1815 | 1.4389 | 0.60031 | 0.6283 | 0.20489 | 0.30256 | 0.78304 | 3.4721 | 0.043626 | 0.077394 | 1.5416 | 0.074153 | 0.13215 | 0.29459
8 | Louvicourt | NOV2114A.D | LGF-6-211-2. Sp | 1.4 | 490 | 0.249615 | 2.6934 | 1427 | 747000 | 0.5447 | 1.70935 | 1.24875 | 2.6835 | 0.396765 | 57.9 | 2396 | 20.06 | 0.14237 | 3.8 | 0.545 | 0.014148 | 0.214 | 283.4 | 0.131 | 44 | 0.072355 | 0.7487 | 2.704 | 0.49923 | 5.3868 | 0.75831 | 3.7008 | 1.0894 | 3.4187 | 2.4975 | 5.367 | 0.79353 | 0.37351 | 0.59398 | 0.10912 | 0.28474 | 0.68029 | 1.09 | 0.028296 | 0 | 1.0807 | 0.054614 | 0.099647 | 0.14471
9 | Louvicourt | NOV2114A.D | LGF-6-211-3. Sp | 1.3 | 520 | 0.266315 | 2.70145 | 2480 | 743000 | 2.7 | 1.6239 | 8.9 | 19 | 0.54345 | 4100 | 2709 | 25.3 | 0.46 | 121 | 0.8222 | 0.018 | 430 | 237 | 1.76 | 105000 | 5.5 | 0.75486 | 2.4184 | 0.53263 | 5.4029 | 0.82933 | 2.6826 | 0.7356 | 3.2478 | 2.7545 | 4.6929 | 1.0869 | 0.27005 | 0.6902 | 0.1177 | 0.35325 | 0.50184 | 1.6444 | 0 | 0.0244 | 1.3141 | 0.049481 | 0.13964 | 0.13395
10 | Louvicourt | NOV2214A.D | LGF-6-215-1. Sp | 0.37767 | 13.7 | 0.30291 | 2.0143 | 524 | 731000 | 0.399245 | 1.8972 | 1.3019 | 3.14265 | 0.416215 | 15.7 | 1797 | 3.16 | 0.11867 | 0.69 | 0.637 | 0.0124015 | 0.018 | 332.9 | 0.02843 | 5 | 0.0668 | 0.75534 | 2.512 | 0.60582 | 4.0286 | 1.2409 | 3.2537 | 0.79849 | 3.7944 | 2.6038 | 6.2853 | 0.83243 | 0.29822 | 0.6844 | 0.077098 | 0.23734 | 0.45513 | 1.274 | 0.024803 | 0 | 0.74248 | 0.05686 | 0.071369 | 0.1336
11 | Louvicourt | NOV2214A.D | LGF-6-215-2. Sp | 0.353665 | 9.7 | 0.324355 | 2.19625 | 355 | 730000 | 1.21 | 1.77865 | 4.2 | 2.0054 | 0.5141 | 20.1 | 1777 | 2.81 | 0.129305 | 0.98 | 0.7743 | 0.0413125 | 0.098 | 320.3 | 0.020577 | 3.43 | 0.084975 | 0.70733 | 1.7539 | 0.64871 | 4.3925 | 1.0984 | 3.0048 | 0.62998 | 3.5573 | 2.3364 | 4.0108 | 1.0282 | 0.30979 | 0.74882 | 0.081828 | 0.25861 | 0.475 | 1.5486 | 0.082625 | 0.07032 | 0.84891 | 0.041154 | 0.068394 | 0.16995
12 | Louvicourt | NOV2214B.D | LGF-6-223-1. Sp | 3.8 | 389 | 0.243225 | 4.8744 | 1530 | 768000 | 30.7 | 4 | 1.11125 | 2.7397 | 4.3 | 66.5 | 2339 | 0.186 | 0.25 | 16.1 | 1.00425 | 1.88 | 0.113 | 168.3 | 4.5 | 25.3 | 0.07815 | 0.63507 | 2.5036 | 0.48645 | 9.7488 | 0.77528 | 2.1982 | 0.65771 | 3.8085 | 2.2225 | 5.4794 | 1.0343 | 0.27258 | 0.55224 | 0.076055 | 0.2419 | 0.85729 | 2.0085 | 0.034458 | 0.03404 | 0.6659 | 0.063182 | 0.15943 | 0.1563
13 | Louvicourt | NOV2214B.D | LGF-6-223-2. Sp | 1.4 | 65.3 | 0.23998 | 3.98895 | 560 | 788700 | 4.7 | 2.48475 | 4 | 2.4613 | 8.4 | 32.3 | 2464 | 0.153 | 0.75 | 4.57 | 0.89625 | 0.0123765 | 0.19 | 202 | 0.213 | 9.6 | 0.075805 | 0.76172 | 2.3305 | 0.47996 | 7.9779 | 0.67311 | 3.7063 | 0.80487 | 4.9695 | 2.6212 | 4.9226 | 0.92412 | 0.215 | 0.6392 | 0.10119 | 0.27309 | 0.64923 | 1.7925 | 0.024753 | 0.045603 | 0.54185 | 0.056024 | 0.18786 | 0.15161
14 | Louvicourt | NOV2214B.D | LGF-6-223-3. Sp | 1.1 | 75.9 | 0.25174 | 2.5623 | 201 | 781000 | 0.81 | 1.772 | 2.9 | 2.98095 | 0.353545 | 10.9 | 2533 | 0.148 | 0.137795 | 2.3 | 0.69185 | 0.017101 | 0.0121125 | 252.6 | 0.148 | 27000 | 0.05458 | 0.8346 | 2.5175 | 0.50348 | 5.1246 | 0.7775 | 2.8763 | 0.78965 | 3.544 | 2.4183 | 5.9619 | 0.70709 | 0.31037 | 0.54847 | 0.084306 | 0.27559 | 0.61729 | 1.3837 | 0.034202 | 0.024225 | 0.70772 | 0.059493 | 0.12029 | 0.10916
15 | Louvicourt | NOV2214B.D | LGF-6-223-4. Sp | 1.6 | 88.2 | 0.301085 | 2.74805 | 153 | 778000 | 0.88 | 1.90015 | 1.1867 | 2.4384 | 0.400365 | 11.3 | 2472 | 0.248 | 0.13651 | 1.12 | 0.5374 | 0.0269825 | 0.0119965 | 222.3 | 0.020627 | 3.73 | 0.08498 | 0.82059 | 2.4645 | 0.60217 | 5.4961 | 0.5508 | 4.5066 | 0.80096 | 3.8003 | 2.3734 | 4.8768 | 0.80073 | 0.22337 | 0.49805 | 0.085421 | 0.27302 | 0.64558 | 1.0748 | 0.053965 | 0.023993 | 0.6791 | 0.041254 | 0.15858 | 0.16996
16 | Louvicourt | NOV2214B.D | LGF-6-235-1. Sp | 0.33526 | 324.4 | 0.233045 | 2.2741 | 41.8 | 768000 | 5.27 | 1.52005 | 0.6445 | 1.48555 | 0.41847 | 2 | 3901 | 40.73 | 0.11885 | 1.18 | 0.6215 | 0.037407 | 0.0273385 | 315.3 | 0.167 | 4.05 | 0.07328 | 0.67052 | 2.1439 | 0.46609 | 4.5482 | 0.86614 | 2.1447 | 0.59226 | 3.0401 | 1.289 | 2.9711 | 0.83694 | 0.37406 | 1.0698 | 0.091946 | 0.2377 | 0.53334 | 1.243 | 0.074814 | 0.054677 | 0.64948 | 0.05343 | 0.12096 | 0.14656
17 | Louvicourt | NOV2214B.D | LGF-6-235-2. Sp | 0.356495 | 161.2 | 0.78 | 1.80675 | 106 | 777000 | 0.322915 | 2.0036 | 4.4 | 2.7606 | 0.44251 | 0.94 | 3641 | 39.05 | 0.141225 | 0.307445 | 0.90705 | 0.0454965 | 0.0317795 | 288.6 | 0.084 | 0.5 | 0.07034 | 0.71299 | 2.3237 | 0.44657 | 3.6135 | 0.79334 | 2.9001 | 0.64583 | 4.0072 | 1.26 | 5.5212 | 0.88502 | 0.42625 | 0.59189 | 0.087299 | 0.28245 | 0.61489 | 1.8141 | 0.090993 | 0.063559 | 0.78922 | 0.035549 | 0.11425 | 0.14068
18 | Louvicourt | NOV2214B.D | LGF-6-235-3. Sp | 0.41362 | 149.4 | 0.8 | 2.66665 | 149 | 764000 | 0.8 | 1.76685 | 6.8 | 2.3011 | 0.44951 | 7.5 | 3746 | 41.12 | 0.176095 | 4.9 | 0.94455 | 0.027017 | 0.025065 | 271.4 | 0.2 | 7.4 | 0.185 | 0.82724 | 1.6549 | 0.43165 | 5.3333 | 0.90686 | 2.3322 | 0.59944 | 3.5337 | 1.5346 | 4.6022 | 0.89902 | 0.23557 | 0.76521 | 0.077423 | 0.35219 | 0.54091 | 1.8891 | 0.054034 | 0.05013 | 0.71804 | 0.03075 | 0.13498 | 0.13786
19 | Louvicourt | NOV2214B.D | LGF-6-235-4. Sp | 0.3524 | 158.6 | 0.58 | 2.977 | 131 | 750000 | 0.32073 | 1.82485 | 4.3 | 2.74125 | 0.48693 | 2.77 | 3730 | 44.14 | 0.16312 | 2.75 | 0.66285 | 0.022496 | 0.0174465 | 302.1 | 0.0215735 | 4.3 | 0.165 | 0.7048 | 2.0044 | 0.42252 | 5.954 | 0.70638 | 2.1568 | 0.64146 | 3.6497 | 1.4653 | 5.4825 | 0.97386 | 0.32619 | 0.47596 | 0.072069 | 0.32624 | 0.53653 | 1.3257 | 0.044992 | 0.034893 | 0.6813 | 0.043147 | 0.13587 | 0.13813
20 | Louvicourt | NOV2314A.D | LGF-6-238-1. Sp | 2 | 202.9 | 0.28607 | 2.16725 | 275 | 721000 | 4.85 | 1.67375 | 2.9 | 2.2007 | 0.355405 | 4.8 | 1496 | 6.71 | 0.214795 | 7.18 | 1.0282 | 0.0216215 | 0.034 | 258.9 | 0.147 | 6.8 | 0.078925 | 0.77824 | 2.2802 | 0.57214 | 4.3345 | 0.60697 | 3.3897 | 0.71735 | 3.3475 | 2.0119 | 4.4014 | 0.71081 | 0.34082 | 0.43987 | 0.048811 | 0.42959 | 0.41614 | 2.0564 | 0.043243 | 0 | 0.58272 | 0.050534 | 0.13407 | 0.15785
21 | Louvicourt | NOV2314A.D | LGF-6-238-2. Sp | 0.9 | 196 | 0.28625 | 2.9304 | 2990 | 711000 | 1.19 | 2.3529 | 5.4 | 4.5 | 0.348985 | 14.7 | 1463 | 6.06 | 0.19434 | 3.5 | 0.62225 | 0.0110685 | 0.21 | 151.4 | 0.53 | 42000 | 7.6 | 0.80754 | 2.9808 | 0.5725 | 5.8608 | 0.81383 | 2.6226 | 0.66878 | 4.7058 | 2.3478 | 4.0057 | 0.69797 | 0.25756 | 0.46883 | 0.070608 | 0.38868 | 0.78566 | 1.2445 | 0.022137 | 0.023212 | 0.75422 | 0.045894 | 0.10623 | 0.16476
22 | Louvicourt | NOV2314A.D | LGF-6-238-3. Sp | 0.9 | 267.4 | 0.21788 | 2.34525 | 30.6 | 718400 | 7.5 | 2.068 | 1.24115 | 1.79385 | 0.267275 | 0.63 | 1435 | 8.36 | 0.11369 | 0.97 | 0.45616 | 0.0301265 | 0.0226345 | 290.6 | 0.45 | 1.44 | 0.062135 | 0.60181 | 2.53 | 0.43576 | 4.6905 | 0.61572 | 2.8098 | 0.64561 | 4.136 | 2.4823 | 3.5877 | 0.53455 | 0.3099 | 0.42155 | 0.058442 | 0.22738 | 0.74442 | 0.91232 | 0.060253 | 0.045269 | 0.59145 | 0.067687 | 0.14596 | 0.12427
23 | Louvicourt | NOV2314A.D | LGF-6-238-4. Sp | 0.293 | 295 | 0.24499 | 2.99655 | 49.6 | 718000 | 22.2 | 2.26585 | 3.8 | 2.01405 | 0.37956 | 0.81 | 1410 | 8.49 | 0.115715 | 1.25 | 0.68545 | 0.0223875 | 0.027346 | 307 | 1.6 | 3.61 | 0.063705 | 0.586 | 2.1809 | 0.48998 | 5.9931 | 0.58589 | 4.1147 | 0.62583 | 4.5317 | 2.737 | 4.0281 | 0.75912 | 0.41549 | 0.51742 | 0.078525 | 0.23143 | 0.59011 | 1.3709 | 0.044775 | 0.054692 | 0.80148 | 0.062638 | 0.15678 | 0.12741
24 | Louvicourt | NOV2314A.D | LGF-6-238-5. Sp | 0.3523 | 321.4 | 0.262695 | 2.7337 | 34.4 | 719000 | 3.6 | 1.92785 | 5.8 | 1.96525 | 0.39464 | 4.03 | 1518 | 8.02 | 0.123105 | 3.4 | 0.854 | 0.011291 | 0.281 | 304 | 0.7 | 10.8 | 0.080355 | 0.7046 | 2.8669 | 0.52539 | 5.4674 | 0.64357 | 2.9944 | 0.61795 | 3.8557 | 2.688 | 3.9305 | 0.78928 | 0.26434 | 0.84928 | 0.054268 | 0.24621 | 0.64425 | 1.708 | 0.022582 | 0.032095 | 0.77348 | 0.043143 | 0.10542 | 0.16071
25 | Louvicourt | NOV2314A.D | LGF-6-238-6. Sp | 0.35833 | 18.7 | 0.2991 | 2.33215 | 133 | 736000 | 13.17 | 2.2973 | 11.7 | 2.03725 | 0.41367 | 12.12 | 2663 | 5.06 | 0.49 | 72.1 | 0.8825 | 0.02618 | 0.023 | 61.7 | 2.4 | 50.6 | 0.183 | 0.71666 | 2.5079 | 0.5982 | 4.6643 | 0.61634 | 3.2441 | 0.70012 | 4.5946 | 2.7193 | 4.0745 | 0.82734 | 0.25596 | 0.62367 | 0.067585 | 0.22829 | 0.48876 | 1.765 | 0.05236 | 0.022588 | 0.7353 | 0.040823 | 0.12723 | 0.12763
26 | Louvicourt | NOV2314A.D | LGF-6-243-1. Sp | 0.445185 | 156.6 | 7.95 | 2.78585 | 219 | 724000 | 11 | 1.92235 | 0.82645 | 3.26555 | 0.326945 | 3.07 | 1689 | 79 | 0.24 | 2.46 | 0.6581 | 0.0319565 | 0.028168 | 242.9 | 2.87 | 3.22 | 0.06708 | 0.89037 | 2.711 | 0.59707 | 5.5717 | 0.87693 | 2.1748 | 0.95975 | 3.8447 | 1.6529 | 6.5311 | 0.65389 | 0.33716 | 0.61314 | 0.068838 | 0.22874 | 0.39404 | 1.3162 | 0.063913 | 0.056336 | 0.69066 | 0.033804 | 0.10203 | 0.13416
27 | Louvicourt | NOV2314A.D | LGF-6-243-2. Sp | 0.337095 | 154.5 | 7.38 | 2.3859 | 391 | 757000 | 0.375045 | 2.3788 | 1.05705 | 2.36425 | 0.397845 | 2.06 | 1700 | 82.2 | 0.08981 | 0.71 | 0.73685 | 0.0136015 | 0.0165815 | 253.5 | 0.0177865 | 2.76 | 0.07059 | 0.67419 | 2.3344 | 0.58988 | 4.7718 | 0.60527 | 3.2197 | 0.75009 | 4.7576 | 2.1141 | 4.7285 | 0.79569 | 0.26621 | 0.54824 | 0.060276 | 0.17962 | 0.34195 | 1.4737 | 0.027203 | 0.033163 | 0.7918 | 0.035573 | 0.13938 | 0.14118
| Louvicourt | Min |  | 0.293 | 7.9 | 0.21788 | 1.5529 | 30.6 | 635000 | 0.28671 | 1.52005 | 0.6445 | 1.48555 | 0.267275 | 0.63 | 20.8 | 0.148 | 0.059905 | 0.248505 | 0.424765 | 0.0110685 | 0.010732 | 61.7 | 0.0177865 | 0.5 | 0.05458
| n = 27 | Mean |  | 0.9121348 | 172 | 9.738582 | 5.500287 | 623.7185 | 741892.6 | 5.676937 | 2.104696 | 3.746881 | 4.294869 | 0.9264111 | 174.447 | 1861.881 | 18.84426 | 0.2470806 | 10.22321 | 0.7611887 | 0.1015237 | 16.01285 | 253.8852 | 0.7191224 | 6462.535 | 0.676085 | 0.7710237 | 2.440044 | 0.5578956 | 5.208078 | 0.8497922 | 3.195644 | 0.7343385 | 4.054152 | 2.396285 | 5.066778 | 0.8971674 | 0.31955 | 0.6329493 | 0.09343637 | 0.27152 | 0.6012907 | 1.522377 | 0.04888926 | 0.04141119 | 0.7650541 | 0.05148963 | 0.1300763 | 0.1561415
|  | Max |  | 3.8 | 520 | 64.3 | 81 | 2990 | 788700 | 32.6 | 4 | 11.7 | 32 | 8.4 | 4100 | 3901 | 82.2 | 1.56 | 121 | 1.73605 | 1.88 | 430 | 363 | 4.5 | 105000 | 7.6
|  | SD |  | 0.7350677 | 159.0463 | 19.09748 | 14.82202 | 737.5185 | 35273.29 | 8.860252 | 0.5666229 | 2.83368 | 6.285395 | 1.657587 | 771.2937 | 1147.347 | 21.89853 | 0.2951655 | 25.67956 | 0.2540135 | 0.3508745 | 81.18967 | 67.76724 | 1.136313 | 21422.04 | 1.71069
|  | 10% trimming |  | 0.1 | 0.1 | 0.1 | 0.1 | 0.1 | 0.1 | 0.1 | 0.1 | 0.1 | 0.1 | 0.1 | 0.1 | 0.1 | 0.1 | 0.1 | 0.1 | 0.1 | 0.1 | 0.1 | 0.1 | 0.1 | 0.1 | 0.1
| Louvicourt | TrimMean |  | 0.8213856 | 164.644 | 7.936953 | 2.638194 | 552.792 | 744296 | 4.8156234 | 2.05227 | 3.552852 | 3.299036 | 0.653833 | 24.3776 | 1853.96 | 17.05788 | 0.2020508 | 6.1911222 | 0.7356512 | 0.03400286 | 0.09344976 | 257.208 | 0.59594072 | 2779.5176 | 0.4239886
1 | Armstrong A | APR1214A.D | A14-519-1. Sp | 1.71 | 13.01 | 0.157055 | 1.33985 | 18200 | 596000 | 2.26 | 1.16295 | 0.98 | 63.1 | 0.17499 | 3.89 | 626.4 | 94.8 | 4.43 | 23 | 0.29698 | 0.002839 | 0.0059545 | 76 | 0.078 | 8.3 | 4.33 | 0.35964 | 1.0238 | 0.31411 | 2.6797 | 0.16792 | 0.72746 | 0.32643 | 2.3259 | 0.75049 | 3.0275 | 0.34998 | 0.091695 | 0.21835 | 0.015474 | 0.094339 | 0.14247 | 0.59396 | 0.005678 | 0.011909 | 0.24705 | 0.0069569 | 0.057687 | 0.013945
2 | Armstrong A | APR1214A.D | A14-519-2. Sp | 2.9 | 6.41 | 0.34 | 1.54125 | 46700 | 544000 | 1.91 | 1.23275 | 22 | 59.4 | 0.63 | 8.82 | 662 | 93.26 | 14.28 | 41.8 | 0.25876 | 0.054 | 0.0063955 | 73.9 | 0.61 | 30.9 | 14.7 | 0.42175 | 1.2821 | 0.30023 | 3.0825 | 0.22658 | 0.77973 | 0.3109 | 2.4655 | 0.90581 | 2.986 | 0.34114 | 0.098936 | 0.23673 | 0.015858 | 0.12093 | 0.13612 | 0.51752 | 0.022394 | 0.012791 | 0.3717 | 0.010368 | 0.071354 | 0.016875
3 | Armstrong A | APR1214A.D | A14-519-3. Sp | 2.94 | 15.05 | 0.45 | 3.5 | 18600 | 580200 | 1.04 | 1.15725 |  | 70.3 | 0.18727 | 6.47 | 629.8 | 90.45 | 6.56 | 69 | 0.23901 | 0.04 | 0.007 | 51.4 | 0.254 | 19.16 | 9.65 | 0.48253 | 1.3248 | 0.29576 | 2.7056 | 0.25109 | 7.2356 | 0.29432 | 2.3145 | 0.71937 | 2.1696 | 0.37454 | 0.078237 | 0.19271 | 0.013333 | 0.10759 | 0.12082 | 0.47802 | 0.019436 | 0.014 | 0.28813 | 0.009962 | 0.078948 | 0.016029
4 | Armstrong A | APR1214A.D | A14-519-4. Sp | 3.2 | 218 | 0.131095 | 1.48855 | 25970 | 586200 | 1.68 | 1.19285 | 0.98925 | 71 | 0.159235 | 6.61 | 642.8 | 98.2 | 4.93 | 21.9 | 0.30517 | 0.0093815 | 0.00438495 | 79.3 | 0.112 | 19.02 | 10.04 | 0.48315 | 1.5023 | 0.26219 | 2.9771 | 0.17647 | 0.84052 | 0.37933 | 2.3857 | 1.9785 | 2.8421 | 0.31847 | 0.10905 | 0.21305 | 0.011702 | 0.096995 | 0.15864 | 0.61034 | 0.018763 | 0.0087699 | 0.2756 | 0.0075068 | 0.049685 | 0.017389
5 | Armstrong A | APR1214A.D | A14-560-1. Sp | 4.2 | 29.3 | 1.58 | 1.75435 | 11180 | 435000 | 5.59 | 1.2353 | 260 | 4.8 | 0.210115 | 9.26 | 3089 | 133.4 | 8.6 | 24.6 | 0.267405 | 0.008504 | 0.00436165 | 50.8 | 0.231 | 27.1 | 4.25 | 0.52823 | 1.3838 | 0.30899 | 3.5087 | 0.77159 | 0.64006 | 0.32504 | 2.4706 | 1.1306 | 2.9029 | 0.42023 | 0.10557 | 0.29576 | 0.016567 | 0.13576 | 0.15061 | 0.53481 | 0.017008 | 0.0087233 | 0.33191 | 0.010952 | 0.11049 | 0.01414
6 | Armstrong A | APR1214A.D | A14-560-3. Sp | 2.55 | 160 | 0.121835 | 1.43615 | 9450 | 615000 | 3.76 | 1.0102 | 8 | 4.2 | 0.16685 | 13.95 | 2430 | 101.2 | 6.8 | 36.4 | 0.220985 | 0.007106 | 0.0078955 | 52.5 | 0.717 | 27.8 | 4.16 | 0.40298 | 1.0218 | 0.24367 | 2.8723 | 0.16798 | 0.92919 | 0.28836 | 2.0204 | 0.80235 | 2.4421 | 0.3337 | 0.081483 | 0.24401 | 0.0099573 | 0.066823 | 0.1279 | 0.44197 | 0.014212 | 0.015791 | 0.33382 | 0.0082843 | 0.077904 | 0.01152
7 | Armstrong A | APR1214A.D | A14-560-4. Sp | 2.46 | 34 | 0.112875 | 1.3296 | 3010 | 626100 | 12.33 | 0.98925 | 0.332525 | 6 | 0.147995 | 6.33 | 2455 | 132.5 | 99 | 17.62 | 0.19181 | 0.008189 | 0.0083545 | 54.5 | 0.205 | 11.54 | 1.448 | 0.44118 | 0.83532 | 0.22575 | 2.6592 | 0.16989 | 1.3719 | 0.33882 | 1.9785 | 0.66505 | 2.1374 | 0.29599 | 0.10679 | 0.29175 | 0.011629 | 0.099873 | 0.12018 | 0.38362 | 0.016378 | 0.016709 | 0.28109 | 0.0065828 | 0.069129 | 0.0089083
8 | Armstrong A | APR1214A.D | A14-560-5. Sp | 1.72 | 31.7 | 0.15592 | 1.3726 | 7100 | 609200 | 5.9 | 1.07675 | 0.4721 | 4.6 | 0.15769 | 2.42 | 2838 | 216.6 | 2.5 | 2.85 | 0.191455 | 0.006971 | 0.00455195 | 71.5 | 0.0272 | 2.88 | 0.207 | 0.50646 | 1.3325 | 0.31184 | 2.7452 | 0.19351 | 2.9228 | 0.27858 | 2.1535 | 0.9442 | 2.0744 | 0.31538 | 0.091873 | 0.26818 | 0.013104 | 0.10926 | 0.1108 | 0.38291 | 0.013942 | 0.0091039 | 0.38615 | 0.0057922 | 0.065492 | 0.010068
9 | Armstrong A | APR1214B.D | A14-580-1. Sp | 2.5 | 157 | 0.092145 | 0.9905 | 1490 | 511000 | 2.61 | 0.9513 | 107 | 1.2156 | 0.146015 | 12.1 | 2777 | 315 | 4.8 | 21.5 | 0.20758 | 0.0063365 | 0.006172 | 56.5 | 0.221 | 24.1 | 0.223 | 0.40939 | 1.0488 | 0.18429 | 1.981 | 0.15933 | 0.53103 | 0.26363 | 1.9026 | 0.74336 | 2.4312 | 0.29203 | 0.078205 | 0.25523 | 0.013199 | 0.088223 | 0.15593 | 0.41516 | 0.012673 | 0.012344 | 0.2505 | 0.011299 | 0.046288 | 0.021565
10 | Armstrong A | APR1214B.D | A14-580-2. Sp | 1.83 | 25.39 | 0.076635 | 0.9489 | 1760 | 579500 | 3.47 | 0.85245 | 0.317215 | 4 | 0.13994 | 17.88 | 2355 | 152.1 | 4 | 36.9 | 0.197765 | 0.008272 | 0.005632 | 56.8 | 0.657 | 25 | 0.112 | 0.35113 | 0.96389 | 0.15327 | 1.8978 | 0.15684 | 1.2479 | 0.19377 | 1.7049 | 0.63443 | 1.5401 | 0.27988 | 0.082262 | 0.26227 | 0.01167 | 0.086061 | 0.15698 | 0.39553 | 0.016544 | 0.011264 | 0.23777 | 0.0089835 | 0.043332 | 0.020934
11 | Armstrong A | APR1214B.D | A14-580-3. Sp | 2.14 | 36.2 | 0.095145 | 1.05075 | 367 | 568100 | 2.41 | 1.81 | 630 | 1.13665 | 0.16377 | 10.92 | 2792 | 325.3 | 37.3 | 24.6 | 0.218705 | 0.083 | 0.0070885 | 58.1 | 0.322 | 24.1 | 0.124 | 0.28876 | 0.97093 | 0.19029 | 2.1015 | 0.17937 | 2.231 | 0.25554 | 1.4934 | 0.77917 | 2.2733 | 0.32754 | 0.07918 | 0.26912 | 0.012042 | 0.096963 | 0.17708 | 0.43741 | 0.017433 | 0.014177 | 0.26966 | 0.007806 | 0.030138 | 0.022966
12 | Armstrong A | APR1214B.D | A14-580-4. Sp | 2.32 | 28.97 | 0.09323 | 0.93535 | 435 | 588700 | 6.13 | 0.93235 | 0.74 | 1.05425 | 0.142195 | 8.18 | 2440 | 330.9 | 273 | 11.15 | 0.19249 | 0.0046498 | 0.006296 | 62.3 | 0.124 | 12.12 | 0.062 | 0.4556 | 0.88607 | 0.18646 | 1.8707 | 0.17376 | 0.74396 | 0.18682 | 1.8647 | 0.67958 | 2.1085 | 0.28439 | 0.08028 | 0.19756 | 0.011504 | 0.087256 | 0.1472 | 0.38498 | 0.0092996 | 0.012592 | 0.23689 | 0.0091917 | 0.042137 | 0.020781
13 | Armstrong A | APR1214B.D | A14-580-5. Sp | 1.8 | 30.03 | 0.093975 | 1.10225 | 8290 | 573800 | 4.35 | 0.85585 | 1.03 | 0.96845 | 0.124915 | 7.57 | 2542 | 161.4 | 12 | 3.96 | 0.196455 | 0.029 | 0.005021 | 63.5 | 0.0593 | 5.74 | 0.036 | 0.30524 | 0.78714 | 0.18795 | 2.2045 | 0.19183 | 1.2499 | 0.2301 | 1.7117 | 0.77568 | 1.9369 | 0.24983 | 0.071386 | 0.2635 | 0.012109 | 0.069439 | 0.1259 | 0.39291 | 0.014217 | 0.010042 | 0.32596 | 0.0069776 | 0.053771 | 0.018237
| Armstrong A | Min |  | 1.71 | 6.41 | 0.076635 | 0.93535 | 367 | 435000 | 1.04 | 0.85245 | 0.317215 | 0.96845 | 0.124915 | 2.42 | 626.4 | 90.45 | 2.5 | 2.85 | 0.191455 | 0.002839 | 0.00436165 | 50.8 | 0.0272 | 2.88 | 0.036
| n = 13 | Mean |  | 2.482308 | 60.38923 | 0.2692238 | 1.445392 | 11734.77 | 570215.4 | 4.110769 | 1.11225 | 85.98842 | 22.44423 | 0.1962292 | 8.8 | 2021.462 | 172.7008 | 36.78462 | 25.79077 | 0.2295823 | 0.02063452 | 0.006085235 | 62.08462 | 0.2782692 | 18.28923 | 3.795538 | 0.4181569 | 1.104865 | 0.2434462 | 2.560446 | 0.2297046 | 1.650081 | 0.2824338 | 2.060915 | 0.8852762 | 2.374769 | 0.3217769 | 0.08884208 | 0.2467862 | 0.01293448 | 0.09688554 | 0.1408177 | 0.4591646 | 0.01522905 | 0.01217047 | 0.2950946 | 0.008512523 | 0.06125808 | 0.0164121
|  | Max |  | 4.2 | 218 | 1.58 | 3.5 | 46700 | 626100 | 12.33 | 1.81 | 630 | 71 | 0.63 | 17.88 | 3089 | 330.9 | 273 | 69 | 0.30517 | 0.083 | 0.0083545 | 79.3 | 0.717 | 30.9 | 14.7
|  | SD |  | 0.6831506 | 66.51559 | 0.392911 | 0.6412076 | 12680.99 | 48509.09 | 2.86041 | 0.2395377 | 179.7621 | 29.17198 | 0.126999 | 3.996162 | 941.1509 | 89.44692 | 72.7119 | 16.84192 | 0.03889739 | 0.02349395 | 0.001239912 | 9.552273 | 0.2256421 | 8.854797 | 4.633274
10% trimming
| Armstrong A | TrimMean |  | 2.482308 | 60.38923 | 0.2692238 | 1.445392 | 11734.77 | 570215.4 | 4.110769 | 1.11225 | 85.98842 | 22.44423 | 0.1962292 | 8.8 | 2021.462 | 172.7008 | 36.78462 | 25.79077 | 0.2295823 | 0.02063452 | 0.006085235 | 62.08462 | 0.2782692 | 18.28923 | 3.795538
1 | Restigouche | NOV1413A.D | Cp-39-103.6-1. Sp | 0.26233 | 100.8 | 0.24577 | 2.18795 | 69.1 | 650800 | 0.68 | 0.7718 | 20.6 | 0.242265 | 0.309085 | 33.3 | 965 | 0.128 | 5.35 | 60 | 0.455285 | 0.118 | 0.0131475 | 36.9 | 0.671 | 49.7 | 0.132 | 0.52466 | 1.6387 | 0.49154 | 4.3759 | 0.66028 | 4.9443 | 0.6306 | 1.5436 | 1.168 | 0.48453 | 0.61817 | 0.17643 | 0.35177 | 0.022219 | 0.30601 | 0.44861 | 0.91057 | 0.048844 | 0.026295 | 0.2392 | 0.026534 | 0.18783 | 0.049645
2 | Restigouche | NOV1413A.D | Cp-39-103.6- 2. Sp | 1.7 | 103.2 | 0.234245 | 2.25395 | 57.6 | 634000 | 1.01 | 0.75575 | 96 | 0.30286 | 0.328595 | 47.3 | 916 | 0.058 | 5.56 | 87 | 0.61695 | 0.02641 | 0.055 | 35.1 | 1.46 | 2900 | 0.67 | 0.48094 | 1.7253 | 0.46849 | 4.5079 | 0.53387 | 130.96 | 0.51263 | 1.5115 | 1.8832 | 0.60572 | 0.65719 | 0.21809 | 0.55491 | 0.021095 | 0.28375 | 0.42891 | 1.2339 | 0.05282 | 0.037896 | 0.43706 | 0.031617 | 0.047537 | 0.041545
3 | Restigouche | NOV1413A.D | Cp-39-103.6- 3. Sp | 0.7 | 79.3 | 0.19015 | 2.3956 | 752 | 642000 | 1.63 | 0.67125 | 39 | 0.294475 | 0.40849 | 71.8 | 844 | 0.064 | 6.14 | 97.7 | 0.295365 | 0.015396 | 0.066 | 37.1 | 0.459 | 90 | 0.071 | 0.46899 | 1.8308 | 0.3803 | 4.7912 | 0.55425 | 636.33 | 0.53865 | 1.3425 | 1.589 | 0.58895 | 0.81698 | 0.24087 | 0.61308 | 0.022468 | 0.16174 | 0.42946 | 0.59073 | 0.030792 | 0 | 0.32403 | 0.026232 | 0.32782 | 0.038252
5 | Restigouche | NOV1413A.D | Cp-39-103.6- 5. Sp | 1.4 | 185 | 1.35 | 6.6 | 100 | 482000 | 1.71 | 0.6854 | 314 | 0.199605 | 0.489945 | 51.8 | 986 | 0.141 | 5.86 | 120 | 0.379905 | 0.014714 | 0.044 | 26.7 | 2.04 | 151 | 0.404 | 0.5813 | 1.9254 | 0.54602 | 6.1565 | 0.66895 | 9.3289 | 0.45905 | 1.3708 | 1.8142 | 0.39921 | 0.97989 | 0.15533 | 0.39669 | 0.023894 | 0.27173 | 0.304 | 0.75981 | 0.029428 | 0.022053 | 0.33504 | 0.034517 | 0.12827 | 0.039289
10 | Restigouche | NOV1413A.D | Cp-39-242- 1. Sp | 2.6 | 99.1 | 0.30847 | 2.1663 | 80.7 | 664000 | 0.27905 | 0.9297 | 1.2 | 17 | 0.52245 | 2.55 | 1945 | 98.4 | 0.34 | 2.21 | 0.5908 | 0.011945 | 0.013559 | 21.2 | 0.0145215 | 9.46 | 2.81 | 0.53994 | 1.9738 | 0.61694 | 4.3326 | 0.65162 | 312.05 | 0.5581 | 1.8594 | 1.1945 | 0.58473 | 1.0449 | 0.18681 | 0.56928 | 0.056616 | 0.1203 | 0.36909 | 1.1816 | 0.02389 | 0.027118 | 0.61595 | 0.029043 | 0.40197 | 0.040369
11 | Restigouche | NOV1413A.D | Cp-39-242- 2. Sp | 4.2 | 62.4 | 1.3 | 2.48785 | 1210 | 576000 | 1.5 | 3.5 | 46 | 0.33169 | 1.29 | 11.57 | 1791 | 120 | 0.93 | 11.3 | 0.676 | 0.013504 | 0.0156205 | 96 | 0.166 | 50.4 | 11.7 | 0.61388 | 2.234 | 0.69837 | 4.9757 | 0.75461 | 340.25 | 0.63151 | 2.1052 | 1.3668 | 0.66338 | 1.2033 | 0.2114 | 0.64662 | 0.064053 | 0.13863 | 0.41744 | 1.352 | 0.027008 | 0.031241 | 0.69515 | 0.033621 | 0.46327 | 0.045618
12 | Restigouche | NOV1413A.D | Cp-39-242- 3. Sp | 4.8 | 116 | 0.428095 | 2.84375 | 151 | 545000 | 0.365165 | 0.79275 | 33 | 0.46062 | 1.34 | 5.15 | 1798 | 121 | 2.5 | 4.2 | 0.66085 | 0.0190555 | 0.014436 | 121 | 0.0165765 | 27.7 | 5.32 | 0.83236 | 1.7331 | 0.85619 | 5.6875 | 0.59622 | 206.79 | 0.73033 | 1.5855 | 1.4853 | 0.92124 | 0.99677 | 0.27218 | 0.89059 | 0.05777 | 0.23178 | 0.35256 | 1.3217 | 0.038111 | 0.028872 | 1.0187 | 0.033153 | 0.46607 | 0.048408
13 | Restigouche | NOV1413A.D | Cp-39-242- 4. Sp | 4.2 | 62 | 0.41343 | 2.7782 | 1590 | 562000 | 0.35251 | 0.76575 | 15 | 72 | 0.486285 | 29.5 | 1737 | 109 | 0.81 | 20.8 | 2.4 | 0.0183785 | 0.0141735 | 85 | 0.102 | 94.6 | 8.9 | 0.80555 | 1.6736 | 0.82686 | 5.5564 | 0.58826 | 205.04 | 0.70502 | 1.5315 | 1.4442 | 0.89123 | 0.97257 | 0.26277 | 0.86018 | 0.05576 | 0.22684 | 0.34018 | 1.2842 | 0.036757 | 0.028347 | 0.98085 | 0.032737 | 0.45545 | 0.046669
14 | Restigouche | NOV1413A.D | Cp-39-242- 4. Sp | 1 | 131 | 4.2 | 4.4366 | 257 | 429000 | 46 | 6 |  | 20 | 1.6 | 5.2 | 1809 | 167 | 11.7 | 6 | 0.93555 | 0.23 | 0.0252565 | 236 | 0.36 | 43 | 7.4 | 0.94812 | 3.226 | 1.0508 | 8.8732 | 1.4816 | 16.29 | 0.84428 | 2.0667 | 1.5747 | 1.0414 | 1.2056 | 0.38821 | 1.4379 | 0.043797 | 0.38059 | 0.41323 | 1.8711 | 0.048964 | 0.050513 | 0.96361 | 0.046503 | 0.70381 | 0.037991
15 | Restigouche | NOV1413A.D | Cp-39-123- 1. Sp | 1.3 | 49.8 | 0.356995 | 2.397 | 280 | 684000 | 0.68 | 0.81865 | 12 | 6 | 0.325945 | 74.7 | 1166 | 0.071 | 3.9 | 86.7 | 0.5752 | 0.6 | 0.0141495 | 21.7 | 0.525 | 20100 | 0.019127 | 0.80984 | 2.273 | 0.71399 | 4.794 | 0.7766 | 752.24 | 0.45162 | 1.6373 | 1.2204 | 0.71012 | 0.65189 | 0.39601 | 1.8154 | 0.031524 | 0.22387 | 0.36197 | 1.1504 | 0.071913 | 0.028299 | 0.67888 | 0.027162 | 39.979 | 0.038254
16 | Restigouche | NOV1413A.D | Cp-39-123- 2. Sp | 2.2 | 47.7 | 0.373025 | 2.5041 | 515 | 683100 | 0.72 | 0.85555 | 0.639 | 0.370625 | 12 | 49 | 1154 | 0.056 | 5.4 | 62.3 | 0.5997 | 0.0375265 | 0.0147695 | 29.3 | 0.358 | 1500 | 0.0199555 | 0.84555 | 2.3748 | 0.74605 | 5.0082 | 0.80656 | 778.97 | 0.47172 | 1.7111 | 1.278 | 0.74125 | 0.68059 | 0.41367 | 1.8936 | 0.032923 | 0.23466 | 0.37793 | 1.1994 | 0.075053 | 0.029539 | 0.7086 | 0.028259 | 41.889 | 0.039911
17 | Restigouche | NOV1413A.D | Cp-39-123- 3 Sp | 0.349535 | 49.1 | 0.35663 | 2.08545 | 823 | 673700 | 1.89 | 0.8452 | 0.48734 | 0.34428 | 0.277965 | 83.3 | 978 | 0.126 | 34 | 90 | 0.426845 | 0.98 | 0.0193875 | 28.7 | 0.501 | 98 | 0.017248 | 0.69907 | 2.2764 | 0.71326 | 4.1709 | 0.63213 | 192.75 | 0.7097 | 1.6904 | 0.97468 | 0.68856 | 0.55593 | 0.24055 | 0.70593 | 0.032413 | 0.24537 | 0.3722 | 0.85369 | 0.029882 | 0.038775 | 0.55454 | 0.029186 | 4.5624 | 0.034496
18 | Restigouche | NOV1413A.D | Cp-39-123- 4. Sp | 0.8 | 52.3 | 0.33459 | 2.65355 | 146 | 668000 | 0.436595 | 0.90475 | 7.6 | 0.383495 | 0.31469 | 38.1 | 1129 | 0.059 | 4.19 | 50.5 | 0.47362 | 0.022397 | 0.0135735 | 31.2 | 0.292 | 260 | 0.019632 | 0.7835 | 2.9222 | 0.66918 | 5.3071 | 0.61374 | 1063.8 | 0.87319 | 1.8095 | 1.176 | 0.76699 | 0.62938 | 0.33043 | 1.2675 | 0.030424 | 0.16325 | 0.44653 | 0.94724 | 0.044794 | 0.027147 | 0.50163 | 0.023736 | 0.31999 | 0.039264
19 | Restigouche | NOV1413A.D | Cp-39-123- 5. Sp | 1.42 | 52.9 | 0.33747 | 2.68265 | 230 | 675000 | 1.03 | 0.9127 | 0.59665 | 0.386385 | 0.318095 | 19.6 | 1101 | 0.072 | 1.06 | 15.6 | 0.47878 | 0.0225625 | 0.01374 | 30.5 | 0.193 | 2700 | 0.01977 | 0.7902 | 2.947 | 0.67494 | 5.3653 | 0.61822 | 1092.6 | 0.88037 | 1.8254 | 1.1933 | 0.77277 | 0.63619 | 0.33318 | 1.2804 | 0.03067 | 0.16602 | 0.45001 | 0.95756 | 0.045125 | 0.02748 | 0.50558 | 0.023927 | 0.32521 | 0.03954
20 | Restigouche | NOV1813A.D | Cp-39-161- 1. Sp | 1 | 17.7 | 0.27232 | 2.2737 | 309 | 638000 | 0.33949 | 0.85905 | 0.8573 | 0.25231 | 0.403195 | 16.4 | 1186 | 2.94 | 1.55 | 15.2 | 0.5145 | 0.0141245 | 0.0149705 | 30.7 | 0.178 | 27.6 | 0.038263 | 0.70728 | 1.8441 | 0.54464 | 4.5474 | 0.53351 | 2.9076 | 0.67898 | 1.7181 | 1.7146 | 0.50462 | 0.80639 | 0.23244 | 0.55463 | 0.022609 | 0.21913 | 0.43207 | 1.029 | 0.028249 | 0.029941 | 0.3592 | 0.027959 | 0.2012 | 0.076526
21 | Restigouche | NOV1813A.D | Cp-39-161-2. Sp | 1.5 | 22.7 | 0.321695 | 2.82415 | 345 | 613000 | 1.76 | 0.7673 | 32 | 0.360975 | 5.7 | 54.4 | 1295 | 3.06 | 3.87 | 62.3 | 0.51025 | 0.157 | 0.0177845 | 28.8 | 1.255 | 194 | 0.196 | 0.70267 | 2.0896 | 0.64339 | 5.6483 | 0.62103 | 10.691 | 0.66631 | 1.5346 | 1.9522 | 0.72195 | 0.634 | 0.23073 | 0.7522 | 0.028044 | 0.22234 | 0.55041 | 1.0205 | 0.020166 | 0.035569 | 0.5801 | 0.021835 | 0.18734 | 0.073396
22 | Restigouche | NOV1813A.D | Cp-39-161-3. Sp | 2.1 | 20.4 | 0.37489 | 3.9232 | 38.9 | 572000 | 0.32714 | 0.881 | 93 | 0.30862 | 7 | 23.3 | 1313 | 2.148 | 1.71 | 31.7 | 0.73275 | 0.0240305 | 0.0213635 | 21.3 | 0.63 | 48 | 0.152 | 0.90127 | 2.4776 | 0.74978 | 7.8464 | 0.66275 | 20.433 | 0.65428 | 1.762 | 1.8692 | 0.61724 | 0.74489 | 0.29675 | 1.0825 | 0.033449 | 0.24498 | 0.40034 | 1.4655 | 0.048061 | 0.042727 | 0.71149 | 0.027791 | 0.17061 | 0.061575
23 | Restigouche | NOV1813A.D | Cp-39-161-4. Sp | 1 | 20 | 0.4346 | 3.0272 | 60.8 | 643900 | 0.54 | 0.98185 | 0.7688 | 0.265585 | 0.334845 | 19.7 | 1241 | 3.18 | 1.33 | 19.1 | 0.46932 | 0.0157675 | 0.009806 | 29.3 | 0.309 | 260 | 0.148 | 0.681 | 2.5635 | 0.8692 | 6.0544 | 0.60127 | 7.6559 | 0.48878 | 1.9637 | 1.5376 | 0.53117 | 0.66969 | 0.26233 | 0.65663 | 0.034411 | 0.2417 | 0.45028 | 0.93864 | 0.031535 | 0.019612 | 0.43118 | 0.019605 | 0.1833 | 0.076651
24 | Restigouche | NOV1813A.D | Cp-39-161-5. Sp | 2.9 | 18.7 | 0.30072 | 3.37825 | 436 | 645900 | 0.30883 | 0.8702 | 1.0288 | 2 | 0.347175 | 14.9 | 1279 | 2.935 | 1.09 | 15.8 | 0.489835 | 0.0076 | 0.0177715 | 29.7 | 0.37 | 22.9 | 0.155 | 0.55174 | 2.74 | 0.60144 | 6.7565 | 0.75628 | 21.405 | 0.61766 | 1.7404 | 2.0576 | 0.75696 | 0.69435 | 0.29968 | 0.89366 | 0.034283 | 0.19721 | 0.52665 | 0.97967 | 0 | 0.035543 | 0.52417 | 0.018254 | 0.11035 | 0.068466
25 | Restigouche | NOV1813A.D | Cp-39-231- 1. Sp | 0.386685 | 46.5 | 0.42148 | 3.69445 | 3050 | 671800 | 0.446295 | 2.01 | 0.71655 | 0.33954 | 0.321845 | 36.5 | 1321 | 3.69 | 4.93 | 33.2 | 0.7253 | 0.0174195 | 0.0199125 | 18 | 0.175 | 32.2 | 0.0283215 | 0.77337 | 1.8743 | 0.84296 | 7.3889 | 0.55898 | 4.0632 | 0.89259 | 1.248 | 1.4331 | 0.67908 | 0.64369 | 0.1983 | 0.5698 | 0.027201 | 0.23113 | 0.39764 | 1.4506 | 0.034839 | 0.039825 | 0.51178 | 0.026685 | 0.21776 | 0.056643
26 | Restigouche | NOV1813A.D | Cp-39-231- 2. Sp | 0.323435 | 53.2 | 0.346525 | 2.903 | 124 | 664900 | 0.267525 | 0.92945 | 0.53875 | 0.42795 | 0.342285 | 6.7 | 1413 | 4.21 | 1.07 | 9.4 | 0.56085 | 0.0161305 | 0.012964 | 24.6 | 0.035 | 11.7 | 0.021472 | 0.64687 | 2.2237 | 0.69305 | 5.806 | 0.69056 | 29.115 | 0.53505 | 1.8589 | 1.0775 | 0.8559 | 0.68457 | 0.19643 | 0.59039 | 0.022066 | 0.18358 | 0.37452 | 1.1217 | 0.032261 | 0.025928 | 0.50495 | 0.015522 | 0.30339 | 0.042944
27 | Restigouche | NOV1813A.D | Cp-39-231- 3. Sp | 1.84 | 54.9 | 0.28943 | 2.6261 | 20.9 | 668000 | 0.48054 | 0.78445 | 4.2 | 6 | 0.350195 | 6.51 | 1417 | 1.739 | 1.45 | 8.6 | 0.48135 | 0.0107345 | 0.0064105 | 25 | 0.045 | 1100 | 0.14 | 0.788 | 2.7814 | 0.57886 | 5.2522 | 0.65842 | 3.2198 | 0.96108 | 1.5689 | 1.0634 | 0.67889 | 0.70039 | 0.23431 | 0.87156 | 0.03064 | 0.32986 | 0.29432 | 0.9627 | 0.021469 | 0.012821 | 0.44788 | 0.024232 | 0.28615 | 0.041825
28 | Restigouche | NOV1813A.D | Cp-39-231- 4. Sp | 2.4 | 74 | 0.37012 | 2.8504 | 192 | 632000 | 0.54555 | 0.83125 | 27 | 0.43391 | 0.434395 | 15.5 | 1460 | 1.666 | 3.18 | 23.9 | 0.67865 | 0.013 | 0.0063975 | 21.4 | 0.123 | 54 | 0.05 | 0.86937 | 2.9398 | 0.74024 | 5.7008 | 0.76897 | 19.474 | 1.0911 | 1.6625 | 1.0591 | 0.86782 | 0.86879 | 0.21949 | 0.55366 | 0.035373 | 0.23753 | 0.38793 | 1.3573 | 0 | 0.012795 | 0.53344 | 0.021938 | 0.55222 | 0.04637
29 | Restigouche | NOV1813A.D | Cp-39-231- 5. Sp | 3.3 | 54.7 | 0.44871 | 2.516 | 22.2 | 684800 | 1.19 | 0.8541 | 0.381905 | 6 | 0.345115 | 4.5 | 1423 | 2.491 | 1.52 | 4.14 | 0.6473 | 0.018015 | 0.0127685 | 29.2 | 0.009958 | 12.79 | 0.024891 | 0.83928 | 2.2838 | 0.89742 | 5.032 | 0.59985 | 7.4231 | 0.63124 | 1.7082 | 0.76381 | 0.46696 | 0.69023 | 0.23143 | 0.48692 | 0.020062 | 0.18645 | 0.35762 | 1.2946 | 0.03603 | 0.025537 | 0.59966 | 0.019916 | 0.28566 | 0.049782
| Restigouche | Min |  | 0.26233 | 17.7 | 0.19015 | 2.08545 | 20.9 | 429000 | 0.267525 | 0.67125 | 0.381905 | 0.199605 | 0.277965 | 2.55 | 844 | 0.056 | 0.34 | 2.21 | 0.295365 | 0.0076 | 0.0063975 | 18 | 0.009958 | 9.46 | 0.017248
| n = 29 | Mean |  | 1.820083 | 65.55833 | 0.5837233 | 2.937058 | 452.5083 | 625120.8 | 2.68702875 | 1.2074125 | 32.46153 | 5.61271625 | 1.482941 | 30.05333 | 1319.458 | 26.84308 | 4.56 | 39.06875 | 0.640623125 | 0.100988 | 0.01987342 | 45.6 | 0.428669 | 1243.21 | 1.602362 | 0.71603125 | 2.273829 | 0.69224625 | 5.5806375 | 0.6828554 | 244.53045 | 0.6755767 | 1.6814875 | 1.4121 | 0.6891946 | 0.7827642 | 0.2594925 | 0.8456583 | 0.03390683 | 0.22701875 | 0.4034958 | 1.134755 | 0.03566629 | 0.02849471 | 0.5734446 | 0.02708183 | 3.864817 | 0.048892875
| Restigouche | TrimMean |  | 1.755439 | 62.30455 | 0.4372368 | 2.80927 | 354.0591 | 631322.7 | 0.8282348 | 1.013939 | 20.58253 | 2.841163 | 1.059665 | 28.88318 | 1312.636 | 21.68991 | 3.413636 | 37.06545 | 0.576345 | 0.06527777 | 0.0183893 | 38.2 | 0.374459 | 442.1632 | 1.215429
|  | Max |  | 4.8 | 185 | 4.2 | 6.6 | 3050 | 684800 | 46 | 6 | 314 | 72 | 12 | 83.3 | 1945 | 167 | 34 | 120 | 2.4 | 0.98 | 0.066 | 236 | 2.04 | 20100 | 11.7
|  | SD |  | 1.26906 | 39.53865 | 0.8039647 | 0.9497881 | 665.1278 | 64852.69 | 9.046391 | 1.153981 | 65.79886 | 14.76332 | 2.74834 | 23.61942 | 303.3716 | 50.53262 | 6.644518 | 34.74712 | 0.3898838 | 0.2211673 | 0.01424734 | 46.94564 | 0.4905096 | 4012.035 | 3.202904
|  | 10% trimming |  | 0.1 | 0.1 | 0.1 | 0.1 | 0.1 | 0.1 | 0.1 | 0.1 | 0.1 | 0.1 | 0.1 | 0.1 | 0.1 | 0.1 | 0.1 | 0.1 | 0.1 | 0.1 | 0.1 | 0.1 | 0.1 | 0.1 | 0.1
| Restigouche | TrimMean |  | 1.755439 | 62.30455 | 0.4372368 | 2.80927 | 354.0591 | 631322.7 | 0.8282348 | 1.013939 | 20.58253 | 2.841163 | 1.059665 | 28.88318 | 1312.636 | 21.68991 | 3.413636 | 37.06545 | 0.576345 | 0.06527777 | 0.0183893 | 38.2 | 0.374459 | 442.1632 | 1.215429
1 | Canoe Landing Lake | AUG1814A.D | CL-94-2-240.1-1. Sp | 1.5 | 292.2 | 0.27717 | 2.58355 | 568 | 644900 | 0.27578 | 3 | 29 | 6.8 | 0.33255 | 15.7 | 3953 | 42.76 | 0.91 | 14.5 | 0.59475 | 0.0180005 | 0.0203285 | 265.6 | 0.042 | 44.6 | 0.283 | 0.45686 | 1.2662 | 0.55434 | 5.1671 | 0.44834 | 1.8859 | 0.55156 | 2.5656 | 0.8113 | 3.0369 | 0.6651 | 0.23966 | 0.7198 | 0.027825 | 0.12515 | 0.21226 | 1.1895 | 0.036001 | 0.040657 | 0.461 | 0.020488 | 0.068869 | 0.015842
2 | Canoe Landing Lake | AUG1814A.D | CL-94-2-242.8-1. Sp | 2 | 204.3 | 0.481225 | 3.6863 | 236 | 766000 | 0.96 | 1.5245 | 8.4 | 13 | 0.43252 | 10.8 | 2792 | 137 | 7.1 | 5.26 | 0.8555 | 0.0229635 | 0.036618 | 241.3 | 0.0133415 | 29.9 | 0.013858 | 0.47787 | 1.8701 | 0.96245 | 7.3726 | 0.60741 | 2.9673 | 0.79085 | 3.049 | 0.83304 | 3.8783 | 0.86504 | 0.34834 | 0.8146 | 0.032539 | 0.1629 | 0.28335 | 1.711 | 0.045927 | 0.073236 | 0.56643 | 0.026683 | 0.18605 | 0.027716
3 | Canoe Landing Lake | AUG1814A.D | CL-94-2-242.8-2. Sp | 2.5 | 242.2 | 0.30797 | 2.5928 | 1850 | 764900 | 0.83 | 198 | 206 | 24.2 | 0.31952 | 18.2 | 2950 | 140.9 | 900 | 24.2 | 0.5591 | 0.38 | 0.0245485 | 300 | 0.042 | 49 | 0.223 | 0.4087 | 1.3942 | 0.61594 | 5.1856 | 0.4627 | 2.5482 | 0.60423 | 2.5056 | 0.84161 | 2.5827 | 0.63904 | 0.25175 | 0.68387 | 0.03251 | 0.095504 | 0.18207 | 1.1182 | 0.045389 | 0.049097 | 0.55044 | 0.020278 | 0.098035 | 0.016752
4 | Canoe Landing Lake | AUG1814A.D | CL-94-2-242.8- 3. Sp | 0.93 | 237 | 0.32296 | 2.66455 | 740 | 766800 | 0.280225 | 2.4 | 20.4 | 21.9 | 0.30915 | 10.6 | 3072 | 153.2 | 1.11 | 8.9 | 0.59085 | 0.019106 | 0.0260435 | 281.7 | 0.03 | 73 | 0.202 | 0.38727 | 1.5991 | 0.64592 | 5.3291 | 0.43101 | 66.52 | 0.56045 | 2.2487 | 0.68622 | 2.6865 | 0.6183 | 0.26349 | 0.61929 | 0.027825 | 0.14105 | 0.18269 | 1.1817 | 0.038212 | 0.052087 | 1.2041 | 0.019144 | 0.06879 | 0.015998
5 | Canoe Landing Lake | AUG1914A.D | CL-94-2-243-1. Sp | 0.81 | 1200 | 0.45 | 3.9 | 433 | 724000 | 3.3 | 2.5 | 23.5 | 23.6 | 0.297275 | 1.88 | 1787 | 130.3 | 8.2 | 11.1 | 0.5756 | 0.054 | 0.018659 | 237.3 | 0.207 | 25.6 | 0.02 | 0.41652 | 1.199 | 0.39062 | 3.7261 | 0.92258 | 1.4376 | 0.39784 | 1.6974 | 0.49331 | 3.0127 | 0.59455 | 0.13812 | 0.48987 | 0.021482 | 0.10259 | 0.19359 | 1.1512 | 0.034047 | 0.037318 | 0.33437 | 0.018065 | 0.055615 | 0.016351
6 | Canoe Landing Lake | AUG1914A.D | CL-94-2-243-2. Sp | 1.78 | 606 | 0.15085 | 1.2984 | 630 | 744000 | 1.36 | 0.85985 | 20.7 | 25.5 | 0.192865 | 1.57 | 1897 | 126.7 | 4.19 | 10.01 | 0.501 | 0.0129645 | 0.016799 | 237.2 | 0.207 | 6.6 | 0.00943 | 0.26791 | 1.0837 | 0.3017 | 2.5968 | 0.33615 | 41.995 | 0.31141 | 1.7197 | 0.40451 | 2.3651 | 0.38573 | 0.12856 | 0.45483 | 0.024952 | 0.097424 | 0.2227 | 1.002 | 0.025929 | 0.033598 | 0.53497 | 0.017472 | 0.035204 | 0.01886
7 | Canoe Landing Lake | AUG1914A.D | CL-94-2-243-3. Sp | 2.2 | 2440 | 0.32581 | 7.4 | 388 | 665000 | 8.6 | 1.80035 | 51 | 31 | 0.45947 | 4.46 | 1560 | 47.1 | 14.8 | 22.1 | 0.8623 | 0.0320535 | 0.0289535 | 255 | 1.15 | 60.9 | 0.03 | 0.48294 | 1.6474 | 0.65162 | 4.8275 | 0.50196 | 115.93 | 0.58101 | 3.6007 | 0.82448 | 4.009 | 0.91894 | 0.26374 | 0.96856 | 0.036162 | 0.14929 | 0.35592 | 1.7246 | 0.064107 | 0.057907 | 1.3344 | 0.029211 | 0.073511 | 0.029936
8 | Canoe Landing Lake | AUG1914A.D | CL-94-2-244.8-2. Sp | 6.71 | 647 | 0.21119 | 1.9624 | 1250 | 640300 | 2.92 | 2.9 | 35.3 | 18.6 | 0.23487 | 22.99 | 2323 | 97.1 | 11.81 | 50.1 | 0.578 | 0.25 | 0.037 | 195.7 | 0.21 | 25.2 | 0.731 | 0.41377 | 1.117 | 0.42238 | 3.9248 | 0.44467 | 1.489 | 0.4852 | 2.407 | 0.56262 | 2.7337 | 0.46974 | 0.19092 | 0.49198 | 0.030716 | 0.10594 | 0.24809 | 1.156 | 0.038216 | 0.031946 | 0.35085 | 0.016009 | 0.069221 | 0.020246
9 | Canoe Landing Lake | AUG1914A.D | CL-94-2-244.8-3. Sp | 1.86 | 109.5 | 20.2 | 1.9807 | 52000 | 528000 | 0.225435 | 2.4 | 65 | 18 | 0.61 | 54.1 | 3134 | 240.6 | 22 | 43 | 0.53165 | 0.044 | 0.203 | 172.6 | 0.201 | 440 | 5.9 | 0.41858 | 1.1146 | 0.36856 | 3.9614 | 0.4955 | 57.013 | 0.45087 | 1.9379 | 0.62098 | 2.6115 | 0.45554 | 0.16769 | 0.56813 | 0.020545 | 0.094682 | 0.21636 | 1.0633 | 0.026313 | 0.041588 | 0.62529 | 0.019462 | 0.084735 | 0.015601
10 | Canoe Landing Lake | AUG1914A.D | CL-94-2-244.8-4. Sp | 1.43 | 230 | 20.3 | 23.5 | 534 | 472000 | 1.26 | 1.12615 | 453 | 16.1 | 0.305185 | 35.9 | 3217 | 191.3 |  | 91 | 0.58035 | 0.038 | 0.393 | 180.5 | 3.9 | 1020 | 10.1 | 0.41863 | 1.2036 | 0.34744 | 3.5816 | 1.1334 | 26.745 | 0.42649 | 2.2523 | 0.4629 | 2.9831 | 0.61037 | 0.18458 | 0.6754 | 0.028346 | 0.11791 | 0.187 | 1.1607 | 0.034312 | 0.038918 | 0.5407 | 0.0147 | 0.18559 | 0.018143
| Canoe Landing Lake | Min |  | 0.81 | 109.5 | 0.15085 | 1.2984 | 236 | 472000 | 0.225435 | 0.85985 | 8.4 | 6.8 | 0.192865 | 1.57 | 1560 | 42.76 | 0.91 | 5.26 | 0.501 | 0.0129645 | 0.016799 | 172.6 | 0.0133415 | 6.6 | 0.00943
| n = 10 | Mean |  | 2.172 | 620.82 | 4.3027175 | 5.15687 | 5862.9 | 671590 | 2.001144 | 21.651085 | 91.23 | 19.87 | 0.3493405 | 17.62 | 2668.5 | 130.696 | 107.7911 | 28.017 | 0.62291 | 0.0871088 | 0.080495 | 236.69 | 0.60023415 | 177.48 | 1.7512288 | 0.414905 | 1.34949 | 0.526097 | 4.56726 | 0.578372 | 31.8531 | 0.515991 | 2.39839 | 0.654097 | 2.98995 | 0.622235 | 0.217685 | 0.648633 | 0.0282902 | 0.119244 | 0.228403 | 1.24582 | 0.0388453 | 0.0456352 | 0.650255 | 0.0201512 | 0.092562 | 0.0195445
|  | Max |  | 6.71 | 2440 | 20.3 | 23.5 | 52000 | 766800 | 8.6 | 198 | 453 | 31 | 0.61 | 54.1 | 3953 | 240.6 | 900 | 91 | 0.8623 | 0.38 | 0.393 | 300 | 3.9 | 1020 | 10.1
|  | SD |  | 1.593178 | 680.596 | 7.974207 | 6.323234 | 15385.69 | 98419.55 | 2.420408 | 58.78695 | 132.2106 | 6.555158 | 0.1149025 | 15.72303 | 717.2996 | 56.80482 | 280.1606 | 25.30825 | 0.12106 | 0.1182068 | 0.1169343 | 40.21444 | 1.144749 | 305.7228 | 3.268922
|  | 10% trimming |  | 0.1 | 0.1 | 0.1 | 0.1 | 0.1 | 0.1 | 0.1 | 0.1 | 0.1 | 0.1 | 0.1 | 0.1 | 0.1 | 0.1 | 0.1 | 0.1 | 0.1 | 0.1 | 0.1 | 0.1 | 0.1 | 0.1 | 0.1
| Canoe Landing Lake | TrimMean |  | 2.172 | 620.82 | 4.3027175 | 5.15687 | 5862.9 | 671590 | 2.001144 | 21.651085 | 91.23 | 19.87 | 0.3493405 | 17.62 | 2668.5 | 130.696 | 107.7911 | 28.017 | 0.62291 | 0.0871088 | 0.080495 | 236.69 | 0.60023415 | 177.48 | 1.7512288
1 | Caribou | MAR2014C.D | 62-55-115-1. Sp | 1.92 | 69.8 | 0.32 | 1.11685 | 53.2 | 629000 | 0.83 | 0.8958 | 14.7 | 1.14085 | 14.7 | 12.48 | 1486 | 57.55 | 0.38 | 15.8 | 0.324855 | 0.051 | 0.024 | 11.2 | 0.225 | 310 | 2.3 | 0.40024 | 1.0571 | 0.24213 | 2.2337 | 0.25692 | 0.89512 | 0.20932 | 1.7916 | 0.66246 | 2.2817 | 0.28087 | 0.078335 | 0.16846 | 0.011481 | 0.14449 | 0.17137 | 0.64971 | 0.01939 | 0.017566 | 0.30361 | 0.007373 | 0.070131 | 0.015781
2 | Caribou | MAR2014C.D | 62-55-115-2. Sp | 1.3 | 60.2 | 0.4 | 1.12025 | 52.6 | 636900 | 3.74 | 0.6847 | 5.5 | 2.01 | 1.74 | 18.5 | 1493 | 54.26 | 0.73 | 22.4 | 0.363405 | 0.022 | 0.047 | 12.17 | 0.324 | 1730 | 6.8 | 0.50605 | 1.2836 | 0.1975 | 2.2405 | 0.17651 | 1.0138 | 0.20631 | 1.3694 | 0.9057 | 1.8494 | 0.27918 | 0.10171 | 0.18744 | 0.011596 | 0.10314 | 0.1768 | 0.72681 | 0.020163 | 0.014952 | 0.38619 | 0.0077363 | 0.09161 | 0.019261
3 | Caribou | MAR2014C.D | 62-55-115-3. Sp | 1.82 | 44.7 | 0.4 | 0.7949 | 174 | 622500 | 0.26 | 1.1013 | 9.3 | 1.0849 | 8.97 | 23.3 | 1473 | 66.76 | 0.7 | 26.8 | 0.28361 | 0.03 | 0.06 | 12.61 | 0.398 | 53 | 2.38 | 0.44625 | 1.0193 | 0.22477 | 1.5898 | 0.19074 | 1.1544 | 0.25959 | 2.2026 | 0.96701 | 2.1698 | 0.32199 | 0.091141 | 0.17553 | 0.014761 | 0.079065 | 0.15693 | 0.56722 | 0.018314 | 0.013867 | 0.24555 | 0.0064129 | 0.078931 | 0.017419
4 | Caribou | MAR2014C.D | 62-55-115-4. Sp | 2.89 | 33.83 | 0.127465 | 1.1242 | 61 | 639600 | 0.323 | 1.16195 | 0.372135 | 2.5 | 0.15084 | 9.79 | 1480 | 68.39 | 0.221 | 6.55 | 0.27804 | 0.0101195 | 0.0185 | 13.38 | 0.0403 | 14.3 | 0.495 | 0.39306 | 0.95872 | 0.25493 | 2.2484 | 0.26073 | 1.0457 | 0.22845 | 2.3239 | 0.74427 | 2.176 | 0.30168 | 0.062022 | 0.20851 | 0.011033 | 0.072225 | 0.16904 | 0.55608 | 0.020239 | 0.01251 | 0.31335 | 0.0073223 | 0.08533 | 0.017128
5 | Caribou | MAR2014C.D | 62-55-115-5. Sp | 1.1 | 42.51 | 0.101895 | 1.07915 | 67.9 | 639400 | 0.14562 | 0.9593 | 0.35043 | 1.34855 | 0.157925 | 12.67 | 1512 | 67.24 | 0.313 | 6.75 | 0.305085 | 0.0117615 | 0.022 | 13.48 | 0.0327 | 16.5 | 0.633 | 0.53475 | 0.81084 | 0.20379 | 2.1583 | 0.33708 | 1.5263 | 0.29124 | 1.9186 | 0.70086 | 2.6971 | 0.31585 | 0.079615 | 0.19337 | 0.0095538 | 0.13219 | 0.1742 | 0.61017 | 0.023523 | 0.015296 | 0.46994 | 0.0053389 | 0.070454 | 0.022191
6 | Caribou | MAR2114B.D | 62-55-206-1. Sp | 1.15 | 230.6 | 2.29 | 0.57145 | 8160 | 662500 | 0.072925 | 0.62255 | 7.4 | 9.6 | 0.47 | 31.04 | 1746 | 170.9 | 1.84 | 34.4 | 0.208425 | 0.007802 | 0.069 | 15.63 | 0.33 | 62.1 | 33.7 | 0.30238 | 0.94752 | 0.14066 | 1.1429 | 0.2504 | 0.56712 | 0.14585 | 1.2451 | 0.75553 | 1.775 | 0.19429 | 0.051879 | 0.085833 | 0.009249 | 0.073366 | 0.18633 | 0.41685 | 0.015604 | 0.005775 | 0.25636 | 0.0048752 | 0.054269 | 0.01284
7 | Caribou | MAR2114B.D | 62-55-206-2. Sp | 1.13 | 273.3 | 3.52 | 0.6308 | 6750 | 666100 | 0.06849 | 0.7661 | 0.382695 | 7.3 | 0.41 | 27.6 | 1675 | 168.7 | 1.58 | 32 | 0.212755 | 0.012992 | 0.057 | 16.24 | 0.266 | 50.5 | 28.8 | 0.34109 | 0.85047 | 0.14425 | 1.2616 | 0.19462 | 2.1203 | 0.13698 | 1.5322 | 0.76539 | 1.6804 | 0.18496 | 0.046952 | 0.088021 | 0.0075945 | 0.091522 | 0.14068 | 0.42551 | 0.025984 | 0.010746 | 0.2951 | 0.00607 | 0.062338 | 0.019183
8 | Caribou | MAR2114B.D | 62-55-206-3. Sp | 1.44 | 242 | 1.72 | 0.66465 | 8080 | 659100 | 0.18 | 0.65765 | 0.425985 | 8.8 | 8.3 | 21.7 | 1663 | 170.8 | 1.4 | 24.8 | 0.1639 | 0.0111055 | 0.069 | 17.67 | 0.215 | 42.7 | 22.58 | 0.36381 | 0.83119 | 0.14162 | 1.3293 | 0.2386 | 0.79661 | 0.12809 | 1.3153 | 0.85197 | 1.5573 | 0.16365 | 0.040497 | 0.066965 | 0.0096156 | 0.093254 | 0.1694 | 0.3278 | 0.022211 | 0.0058813 | 0.32387 | 0.0039771 | 0.053419 | 0.013997
9 | Caribou | MAR2114B.D | 62-55-206-4. Sp | 1.46 | 284.1 | 0.216 | 0.65155 | 2310 | 653700 | 0.561 | 0.602 | 0.392 | 6.8 | 0.98 | 14.49 | 1716 | 132.6 | 0.57 | 11.96 | 0.205255 | 0.0112205 | 0.032 | 18.06 | 0.168 | 26.4 | 11.84 | 0.306 | 1.0201 | 0.15723 | 1.3031 | 0.18812 | 23.589 | 0.1595 | 1.204 | 0.784 | 1.3708 | 0.16413 | 0.02844 | 0.10727 | 0.010797 | 0.10507 | 0.15832 | 0.41051 | 0.022441 | 0.015017 | 0.29173 | 0.0064987 | 0.048513 | 0.013731
10 | Caribou | MAR2114B.D | 62-55-206-5. Sp | 1.22 | 240.1 | 0.55 | 0.6628 | 7600 | 647600 | 0.08381 | 0.5852 | 0.328125 | 7 | 0.09473 | 11.64 | 1807 | 115.6 | 2.63 | 12.1 | 0.25981 | 0.0067385 | 0.054 | 17.44 | 0.087 | 23.5 | 9.32 | 0.34773 | 0.95273 | 0.14762 | 1.3256 | 0.18719 | 1.8004 | 0.16762 | 1.1704 | 0.65625 | 1.8571 | 0.18946 | 0.047021 | 0.075207 | 0.005353 | 0.083284 | 0.13381 | 0.51962 | 0.013477 | 0.0072374 | 0.27611 | 0.0052864 | 0.061216 | 0.011095
11 | Caribou | MAR2614C.D | 62-55-208-1. Sp | 1.72 | 291.5 | 0.068225 | 0.7229 | 1770 | 604600 | 0.09068 | 0.63365 | 1.33 | 9.8 | 0.08854 | 16.31 | 1399 | 124.5 | 3.66 | 35.7 | 0.260325 | 0.017 | 0.00559 | 28.8 | 0.172 | 310 | 0.294 | 0.37298 | 1.1102 | 0.13645 | 1.4458 | 0.21462 | 0.74577 | 0.18136 | 1.2673 | 0.86346 | 1.5837 | 0.17708 | 0.059203 | 0.092977 | 0.0097016 | 0.083918 | 0.1777 | 0.52065 | 0.015486 | 0.01118 | 0.31536 | 0.0067992 | 0.046687 | 0.02017
12 | Caribou | MAR2614C.D | 62-55-208-2. Sp | 1.15 | 244.7 | 0.07839 | 0.86515 | 2550 | 610400 | 2.07 | 0.92085 | 0.444695 | 10.3 | 0.090345 | 18.99 | 1280 | 41.5 | 5.31 | 44.2 | 0.24642 | 0.0057115 | 0.004584 | 34.7 | 0.35 | 48.4 | 0.196 | 0.32843 | 1.0033 | 0.15678 | 1.7303 | 0.23236 | 6.0594 | 0.1906 | 1.8417 | 0.88939 | 1.6133 | 0.18069 | 0.070525 | 0.112 | 0.0067566 | 0.084433 | 0.17302 | 0.49284 | 0.011423 | 0.009168 | 0.34903 | 0.0077651 | 0.038513 | 0.0199
13 | Caribou | MAR2614C.D | 62-55-208-3. Sp | 2.09 | 270.5 | 0.070035 | 0.9004 | 640 | 615100 | 1.16 | 0.7878 | 0.42187 | 11.4 | 0.07837 | 15.02 | 1339 | 130.7 | 3.82 | 25.3 | 0.2277 | 0.032 | 0.00459575 | 36.6 | 0.471 | 31.6 | 0.111 | 0.39696 | 1.0645 | 0.14007 | 1.8008 | 0.21939 | 1.606 | 0.22264 | 1.5756 | 0.84374 | 1.648 | 0.15674 | 0.056806 | 0.14342 | 0.0079862 | 0.097663 | 0.18169 | 0.4554 | 0.013787 | 0.0091915 | 0.29315 | 0.0059358 | 0.053279 | 0.021453
14 | Caribou | MAR2614C.D | 62-55-208-4. Sp | 3.56 | 287 | 0.087885 | 1.0145 | 1370 | 619000 | 0.44 | 0.8374 | 0.42622 | 10.7 | 0.082425 | 14.13 | 1412 | 161.9 | 3.04 | 23.3 | 0.21996 | 0.009405 | 0.0046533 | 39.5 | 0.145 | 49.5 | 0.136 | 0.43412 | 1.1293 | 0.17577 | 2.029 | 0.24459 | 0.81361 | 0.20082 | 1.6748 | 0.85244 | 2.1484 | 0.16485 | 0.041862 | 0.11106 | 0.0089711 | 0.12096 | 0.19498 | 0.43992 | 0.01881 | 0.0093066 | 0.30791 | 0.0063199 | 0.055006 | 0.015953
15 | Caribou | MAR2614C.D | 62-55-208-5. Sp | 5.9 | 225.2 | 0.08563 | 0.8068 | 1060 | 599400 | 0.94 | 0.91915 | 2.1 | 25 | 0.0987 | 34.6 | 1229 | 48.07 | 12.3 | 69.9 | 0.26764 | 2.41 | 0.0044186 | 41.9 | 0.485 | 134 | 0.398 | 0.3639 | 1.3127 | 0.17126 | 1.6136 | 0.27066 | 1.6974 | 0.17093 | 1.8383 | 0.81453 | 1.8203 | 0.1974 | 0.053188 | 0.14574 | 0.0095949 | 0.10301 | 0.18557 | 0.53528 | 0.025345 | 0.0088372 | 0.31918 | 0.0060724 | 0.045869 | 0.016778
| Caribou | Min |  | 1.1 | 33.83 | 0.068225 | 0.57145 | 52.6 | 599400 | 0.06849 | 0.5852 | 0.328125 | 1.0849 | 0.07837 | 9.79 | 1229 | 41.5 | 0.221 | 6.55 | 0.1639 | 0.0057115 | 0.0044186 | 11.2 | 0.0327 | 14.3 | 0.111
| n = 15 | Mean |  | 1.99 | 189.336 | 0.669035 | 0.8484233 | 2713.247 | 633660 | 0.731035 | 0.8090267 | 2.924944 | 7.652287 | 2.427458 | 18.81733 | 1514 | 105.298 | 2.566267 | 26.13067 | 0.2551457 | 0.1765904 | 0.03175611 | 21.95867 | 0.2472667 | 193.5 | 7.998867 | 0.3891833 | 1.023438 | 0.1756553 | 1.696847 | 0.2308353 | 3.028729 | 0.1932867 | 1.618053 | 0.8038 | 1.881887 | 0.218188 | 0.06061307 | 0.1307869 | 0.009602953 | 0.09783933 | 0.1699893 | 0.5102913 | 0.0190798 | 0.01110207 | 0.3164293 | 0.006252213 | 0.06103767 | 0.01712533
|  | Max |  | 5.9 | 291.5 | 3.52 | 1.1242 | 8160 | 666100 | 3.74 | 1.16195 | 14.7 | 25 | 14.7 | 34.6 | 1807 | 170.9 | 12.3 | 69.9 | 0.363405 | 2.41 | 0.069 | 41.9 | 0.485 | 1730 | 33.7
|  | SD |  | 1.245659 | 100.5394 | 0.9902097 | 0.1927361 | 3089.711 | 20769.94 | 0.9637956 | 0.1760078 | 4.217799 | 5.921345 | 4.332243 | 7.194988 | 167.9087 | 47.75564 | 2.992521 | 15.75839 | 0.04998303 | 0.5970216 | 0.02437219 | 10.64607 | 0.139388 | 421.1079 | 10.95585
|  | 10% trimming |  | 0.1 | 0.1 | 0.1 | 0.1 | 0.1 | 0.1 | 0.1 | 0.1 | 0.1 | 0.1 | 0.1 | 0.1 | 0.1 | 0.1 | 0.1 | 0.1 | 0.1 | 0.1 | 0.1 | 0.1 | 0.1 | 0.1 | 0.1
| Caribou | TrimMean |  | 1.99 | 189.336 | 0.669035 | 0.8484233 | 2713.247 | 633660 | 0.731035 | 0.8090267 | 2.924944 | 7.652287 | 2.427458 | 18.81733 | 1514 | 105.298 | 2.566267 | 26.13067 | 0.2551457 | 0.1765904 | 0.03175611 | 21.95867 | 0.2472667 | 193.5 | 7.998867
NOTES: LOD=Limit Of Detection

## ESM Table S3 (A2)
Appendix Table A2 Compositional variation of galena (LA-ICP-MS) for representative VMS deposits, BMC (in ppm).
| Deposit | Source file | DateTime | Comments | Cr | Mn | Co | Ni | Cu | Zn | Ga | Ge | As | Se | Mo | Ag | Cd | In | Sn | Sb | Te | W | Au | Hg | Tl | Pb | Bi | Cr_ppm_m52_LOD | Mn_LOD | Co_LOD | Ni_LOD | Cu_LOD | Zn_LOD | Ga_LOD | Ge_LOD | As_LOD | Se_LOD | Mo_LOD | Ag_LOD | Cd_LOD | In_LOD | Sn_LOD | Sb_LOD | Te_LOD | W_LOD | Au_LOD | Hg_LOD | Tl_LOD | Pb_LOD | Bi_LOD
1 | Brunswick No. 12 | MAY1115BB.D | 11/05/2015 (2) 17:25:41.08 | A1-021-1. Gn | 0.2924 | 86 | 0.266705 | 3.07165 | 11 | 1.0395 | 0.467425 | 1.6519 | 0.64425 | 389 | 0.63245 | 1758 | 7.55 | 0.296 | 85 | 801 | 79 | 0.048097 | 0.223 | 0.8348 | 25.65 | 578000 | 1870 | 0.5848 | 3.0912 | 0.53341 | 6.1433 | 1.0386 | 2.079 | 0.93485 | 3.3038 | 1.2885 | 4.6789 | 1.2649 | 0.28098 | 0.66138 | 0.049439 | 0.44595 | 0.83651 | 1.182 | 0.096194 | 0.035305 | 1.6696 | 0.076996 | 0.15853 | 0.11751
2 | Brunswick No. 12 | MAY1115BB.D | 11/05/2015 (2) 17:27:51.53 | A1-021-2. Gn | 2.1 | 1.1839 | 0.300025 | 2.16785 | 0.55555 | 1.0436 | 0.428155 | 1.9596 | 1.0087 | 400 | 0.37106 | 2950 | 8.18 | 0.355 | 115.7 | 1740 | 97 | 0.039531 | 0.092 | 0.56795 | 22.61 | 590000 | 1954 | 0.56613 | 2.3678 | 0.60005 | 4.3357 | 1.1111 | 2.0872 | 0.85631 | 3.9192 | 2.0174 | 3.6823 | 0.74212 | 0.24537 | 0.74525 | 0.070176 | 0.37307 | 0.59726 | 1.5662 | 0.079062 | 0.052213 | 1.1359 | 0.066297 | 0.12808 | 0.12057
3 | Brunswick No. 12 | MAY1115BB.D | 11/05/2015 (2) 17:30:02.36 | A1-021-3. Gn | 1.2 | 1.54615 | 0.3377 | 2.38335 | 1.28 | 1.05795 | 0.339905 | 2.24895 | 1.0809 | 376 | 0.35647 | 3160 | 8.85 | 0.38 | 108.9 | 1999 | 89.7 | 0.0316105 | 0.0200785 | 0.67055 | 24.81 | 580000 | 1942 | 0.60366 | 3.0923 | 0.6754 | 4.7667 | 0.98668 | 2.1159 | 0.67981 | 4.4979 | 2.1618 | 5.1511 | 0.71294 | 0.29224 | 0.84084 | 0.07688 | 0.45002 | 0.79327 | 1.3375 | 0.063221 | 0.040157 | 1.3411 | 0.072434 | 0.20319 | 0.07311
4 | Brunswick No. 12 | MAY1115BB.D | 11/05/2015 (2) 17:32:12.90 | A1-021-4. Gn | 0.346785 | 4 | 0.28453 | 2.8866 | 1.65 | 1.11185 | 0.5134 | 1.82325 | 0.94545 | 389 | 0.4512 | 2260 | 7.88 | 0.354 | 108 | 1175 | 109 | 0.0288605 | 0.079 | 0.80095 | 23.3 | 601000 | 1956 | 0.69357 | 2.9084 | 0.56906 | 5.7732 | 1.191 | 2.2237 | 1.0268 | 3.6465 | 1.8909 | 4.0072 | 0.9024 | 0.30931 | 0.97437 | 0.067884 | 0.39129 | 0.96608 | 2.0865 | 0.057721 | 0.056885 | 1.6019 | 0.081804 | 0.20435 | 0.093761
5 | Brunswick No. 12 | MAY2915A.D | 29/05/2015 (6) 09:09:58.42 | A1-047-1. Gn | 0.18565 | 1.4433 | 1.07185 | 6.0385 | 1.49185 | 4.7098 | 0.50115 | 2.39445 | 7.5 | 26 | 1.0479 | 3027 | 22.7 | 0.457 | 133.3 | 811 | 1.80815 | 0.11524 | 0.0939 | 0.75305 | 674.1 | 569000 | 6151 | 0.3713 | 2.8866 | 2.1437 | 12.077 | 2.9837 | 9.4196 | 1.0023 | 4.7889 | 2.9969 | 2.8462 | 2.0958 | 0.73592 | 3.7396 | 0.11364 | 1.0614 | 0.95293 | 3.6163 | 0.23048 | 0.1878 | 1.5061 | 0.17981 | 0.72946 | 0.23689
6 | Brunswick No. 12 | MAY2915A.D | 29/05/2015 (6) 09:16:53.90 | A1-047-2. Gn | 3.5 | 1.2735 | 1.06335 | 6.2735 | 6.6 | 40900 | 1.6 | 1.9557 | 38 | 24 | 0.9492 | 2803 | 138 | 14.3 | 63.1 | 336 | 1.5497 | 0.12088 | 0.151 | 0.7001 | 708 | 503000 | 5942 | 0.50919 | 2.547 | 2.1267 | 12.547 | 3.2285 | 9.4307 | 1.5832 | 3.9114 | 2.9369 | 3.8813 | 1.8984 | 0.66734 | 3.519 | 0.17947 | 0.8757 | 1.5258 | 3.0994 | 0.24176 | 0.14288 | 1.4002 | 0.13534 | 0.28529 | 0.21258
7 | Brunswick No. 12 | MAY2915A.D | 29/05/2015 (6) 09:18:34.85 | A1-047-3. Gn | 9.7 | 149 | 0.8943 | 5.3605 | 55 | 29.5 | 0.90715 | 2.83325 | 6.4 | 22 | 0.82935 | 1887 | 7.5 | 0.475 | 8.64 | 191.7 | 1.2627 | 0.05939 | 0.11422 | 1.68 | 677.2 | 682000 | 4238 | 0.66025 | 2.7258 | 1.7886 | 10.721 | 2.9929 | 7.1697 | 1.8143 | 5.6665 | 2.6825 | 3.6956 | 1.6587 | 0.49849 | 2.992 | 0.11412 | 1.0825 | 1.3472 | 2.5254 | 0.11878 | 0.22844 | 1.5755 | 0.17643 | 0.44355 | 0.19432
8 | Brunswick No. 12 | MAY2915A.D | 29/05/2015 (6) 09:21:57.53 | A1-047-4. Gn | 7.4 | 1.08455 | 0.82385 | 4.8071 | 1.09435 | 209 | 0.63815 | 1.4606 | 5 | 43 | 0.9738 | 3321 | 9.4 | 0.512 | 122 | 476 | 1.4851 | 0.09714 | 0.08721 | 0.71795 | 730 | 541000 | 6900 | 0.41516 | 2.1691 | 1.6477 | 9.6142 | 2.1887 | 8.0064 | 1.2763 | 2.9212 | 2.3668 | 3.5728 | 1.9476 | 0.67056 | 2.2556 | 0.1147 | 0.88649 | 1.3781 | 2.9702 | 0.19428 | 0.17442 | 1.4359 | 0.18444 | 0.35599 | 0.12454
9 | Brunswick No. 12 | MAY2915A.D | 29/05/2015 (6) 09:23:41.72 | A1-049-1. Gn | 0.9 | 1.29065 | 0.735 | 16 | 3.1 | 3.6028 | 0.9035 | 2.17955 | 0.9596 | 18 | 1.0295 | 1534 | 8.5 | 0.214 | 22.9 | 628 | 1.4037 | 0.04332 | 0.06237 | 0.58295 | 207.7 | 543000 | 2503 | 0.35154 | 2.5813 | 1.47 | 8.6059 | 2.5871 | 7.2056 | 1.807 | 4.3591 | 1.9192 | 3.2553 | 2.059 | 0.56958 | 2.573 | 0.12214 | 0.6116 | 0.91826 | 2.8074 | 0.08664 | 0.12474 | 1.1659 | 0.12743 | 0.33802 | 0.14066
10 | Brunswick No. 12 | MAY2915A.D | 29/05/2015 (6) 09:30:39.51 | A1-049-2. Gn | 0.227645 | 1.3274 | 0.78065 | 4.44055 | 1.1753 | 3.54335 | 0.7868 | 2.1158 | 0.9156 | 21 | 0.8581 | 1399 | 5.7 | 0.05321 | 15 | 445.8 | 1.78595 | 0.0845 | 0.096 | 0.57435 | 311.4 | 495000 | 2446 | 0.45529 | 2.6548 | 1.5613 | 8.8811 | 2.3506 | 7.0867 | 1.5736 | 4.2316 | 1.8312 | 2.8344 | 1.7162 | 0.6866 | 3.0088 | 0.10642 | 0.80058 | 1.2318 | 3.5719 | 0.169 | 0.192 | 1.1487 | 0.1101 | 0.41621 | 0.16416
11 | Brunswick No. 12 | MAY2915A.D | 29/05/2015 (6) 09:32:21.04 | A1-049-3. Gn | 3.2 | 1.2928 | 0.8123 | 5.7505 | 5.5 | 9300 | 0.7612 | 1.6278 | 1.1653 | 1.1541 | 0.97605 | 1334 | 36 | 3.1 | 14.5 | 357.2 | 1.2114 | 0.101855 | 0.06484 | 0.6041 | 348.1 | 513000 | 2478 | 0.476 | 2.5856 | 1.6246 | 11.501 | 2.29 | 5.2431 | 1.5224 | 3.2556 | 2.3306 | 2.3082 | 1.9521 | 0.53353 | 2.8419 | 0.13935 | 0.4618 | 1.1765 | 2.4228 | 0.20371 | 0.12968 | 1.2082 | 0.13415 | 0.48213 | 0.16025
12 | Brunswick No. 12 | MAY2915A.D | 29/05/2015 (6) 09:34:02.10 | A1-049-4. Gn | 5.1 | 1.484 | 0.9735 | 4.30385 | 1.30475 | 2.8375 | 1.43 | 2.3563 | 1.1722 | 1.77335 | 0.67345 | 1601 | 1.98905 | 0.15 | 19.1 | 608 | 1.315 | 0.0479885 | 0.085405 | 0.56715 | 250.6 | 522000 | 2415 | 0.50092 | 2.968 | 1.947 | 8.6077 | 2.6095 | 5.675 | 1.3089 | 4.7126 | 2.3444 | 3.5467 | 1.3469 | 0.60739 | 3.9781 | 0.089417 | 0.55988 | 1.1694 | 2.63 | 0.095977 | 0.17081 | 1.1343 | 0.10547 | 0.40228 | 0.16796
| Brunswick No. 12 | Min |  |  | 0.18565 | 1.08455 | 0.266705 | 2.16785 | 0.55555 | 1.0395 | 0.339905 | 1.4606 | 0.64425 | 1.1541 | 0.35647 | 1334 | 1.98905 | 0.05321 | 8.64 | 191.7 | 1.2114 | 0.0288605 | 0.0200785 | 0.56715 | 22.61 | 495000 | 1870
| n = 12 | Mean |  |  | 2.84604 | 20.91052 | 0.6953133 | 5.290329 | 7.479317 | 4204.787 | 0.7730696 | 2.050596 | 5.399333 | 142.5772875 | 0.7623775 | 2252.833 | 21.8540875 | 1.7205175 | 68.01167 | 797.3917 | 32.21014 | 0.06820104 | 0.097418625 | 0.7544917 | 333.6225 | 559750 | 3399.583 | 0.5156508 | 2.714825 | 1.390627 | 8.63115 | 2.129865 | 5.645217 | 1.2821475 | 4.101192 | 2.230592 | 3.621667 | 1.524755 | 0.5081092 | 2.344153 | 0.1036363 | 0.66669 | 1.074426 | 2.484633 | 0.1364021 | 0.1279442 | 1.360275 | 0.12089175 | 0.34559 | 0.1505259
|  | Max |  |  | 9.7 | 149 | 1.07185 | 16 | 55 | 40900 | 1.6 | 2.83325 | 38 | 400 | 1.0479 | 3321 | 138 | 14.3 | 133.3 | 1999 | 109 | 0.12088 | 0.223 | 1.68 | 730 | 682000 | 6900
|  | SD |  |  | 2.987512 | 45.07584 | 0.2985894 | 3.50321 | 14.63248 | 11354.81 | 0.3775225 | 0.3695994 | 10.101 | 174.2683 | 0.2468628 | 721.4355 | 36.10369 | 3.871143 | 47.13569 | 543.1501 | 43.91754 | 0.0321991 | 0.04815491 | 0.293102 | 279.5737 | 50038.53 | 1806.464
|  | 10% trimming |  |  | 0.1 | 0.1 | 0.1 | 0.1 | 0.1 | 0.1 | 0.1 | 0.1 | 0.1 | 0.1 | 0.1 | 0.1 | 0.1 | 0.1 | 0.1 | 0.1 | 0.1 | 0.1 | 0.1 | 0.1 | 0.1 | 0.1 | 0.1
| Brunswick No. 12 | TrimMean |  |  | 2.84604 | 20.91052 | 0.6953133 | 5.290329 | 7.479317 | 4204.787 | 0.7730696 | 2.050596 | 5.399333 | 142.5772875 | 0.7623775 | 2252.833 | 21.8540875 | 1.7205175 | 68.01167 | 797.3917 | 32.21014 | 0.06820104 | 0.097418625 | 0.7544917 | 333.6225 | 559750 | 3399.583
1 | Brunswick No. 6 | APR2014A.D | 20/04/2014 (1) 23:39:10.42 | B-259-108.6-1. Gn | 0.204565 | 5.2 | 0.83425 | 4.3065 | 3800 | 1090 | 0.62845 | 5.9 | 3.6 | 18.1 | 0.89785 | 7200 | 19.6 | 0.26 | 6.7 | 5900 | 1.5604 | 0.052745 | 0.0326995 | 0.86 | 16.13 | 558000 | 514 | 0.40913 | 3.32 | 1.6685 | 8.613 | 1.882 | 3.5239 | 1.2569 | 3.2373 | 1.6299 | 3.3673 | 1.7957 | 0.54772 | 1.8832 | 0.041621 | 0.57136 | 1.6704 | 3.1208 | 0.10549 | 0.065399 | 0.64028 | 0.079628 | 0.4663 | 0.13875
2 | Brunswick No. 6 | APR2014A.D | 20/04/2014 (1) 23:41:52.25 | B-259-108.6-2. Gn | 0.182235 | 1.2336 | 0.78535 | 4.52595 | 52.3 | 1.8433 | 0.56285 | 3 | 0.6635 | 29.4 | 1.16 | 2550 | 5.3 | 0.084 | 25.6 | 1900 | 3.5 | 0.046601 | 0.0454185 | 0.303745 | 14.13 | 686000 | 511 | 0.36447 | 2.4672 | 1.5707 | 9.0519 | 1.1442 | 3.6866 | 1.1257 | 2.7137 | 1.327 | 3.0425 | 0.97523 | 0.40902 | 1.3584 | 0.037589 | 0.38991 | 1.0604 | 2.1235 | 0.093202 | 0.090837 | 0.60749 | 0.053874 | 0.37639 | 0.11985
3 | Brunswick No. 6 | APR2014A.D | 20/04/2014 (1) 23:44:34.25 | B-259-108.6-3. Gn | 2 | 0.9881 | 0.6026 | 4.851 | 33.7 | 1.8387 | 0.67955 | 5.3 | 0.7064 | 31.7 | 0.63135 | 2400 | 6 | 0.132 | 25.1 | 1950 | 5.3 | 0.0293385 | 0.0377895 | 0.312065 | 21.3 | 623000 | 529 | 0.38381 | 1.9762 | 1.2052 | 9.702 | 1.2677 | 3.6774 | 1.3591 | 2.7156 | 1.4128 | 4.4221 | 1.2627 | 0.47985 | 1.345 | 0.055045 | 0.45827 | 1.1637 | 1.6108 | 0.058677 | 0.075579 | 0.62413 | 0.072617 | 0.2746 | 0.13462
4 | Brunswick No. 6 | APR2014A.D | 20/04/2014 (1) 23:47:16.73 | B-259-108.6-4. Gn | 0.161565 | 1.13365 | 0.69215 | 3.7222 | 2.9 | 1.3019 | 0.486825 | 2.6 | 0.77875 | 212 | 0.438925 | 946 | 3.74 | 0.0287805 | 4.43 | 605 | 4.8 | 0.0375655 | 0.042822 | 0.36954 | 23.9 | 695000 | 438 | 0.32313 | 2.2673 | 1.3843 | 7.4444 | 1.3534 | 2.6038 | 0.97365 | 2.2802 | 1.5575 | 4.5577 | 0.87785 | 0.44118 | 1.755 | 0.057561 | 0.32986 | 1.1037 | 1.9743 | 0.075131 | 0.085644 | 0.73908 | 0.036214 | 0.36387 | 0.11601
5 | Brunswick No. 6 | APR2014A.D | 20/04/2014 (1) 23:49:59.48 | B-259-108.6-5. Gn | 0.16678 | 1.0711 | 0.5907 | 3.9873 | 2.3 | 1.38155 | 0.46585 | 1.3058 | 1.4 | 28.1 | 0.71535 | 380 | 5.7 | 0.028801 | 0.48 | 138 | 0.75155 | 0.05232 | 0.03588 | 0.2903 | 9.72 | 791000 | 475 | 0.33356 | 2.1422 | 1.1814 | 7.9746 | 1.196 | 2.7631 | 0.9317 | 2.6116 | 1.1374 | 3.4524 | 1.4307 | 0.35305 | 1.2629 | 0.057602 | 0.37298 | 0.88769 | 1.5031 | 0.10464 | 0.07176 | 0.5806 | 0.034773 | 0.3234 | 0.12433
6 | Brunswick No. 6 | APR2014A.D | 21/04/2014 (2) 01:17:13.17 | 97-KM-32-1. Gn | 2.8 | 8.1 | 0.7745 | 11.6 | 7.9 | 2.2566 | 0.5905 | 2.78945 | 19.2 | 46.4 | 0.5924 | 2570 | 5.1 | 0.737 | 179 | 657 | 6.1 | 0.030323 | 0.267 | 0.35299 | 1105 | 944000 | 7150 | 0.32449 | 2.5032 | 1.549 | 10.86 | 1.377 | 4.5132 | 1.181 | 5.5789 | 1.1497 | 5.3533 | 1.1848 | 0.58332 | 1.2109 | 0.059185 | 0.55421 | 0.77317 | 1.5226 | 0.060646 | 0.061083 | 0.70598 | 0.017917 | 0.43611 | 0.061212
7 | Brunswick No. 6 | APR2014A.D | 21/04/2014 (2) 01:19:55.29 | 97-KM-32-2. Gn | 9.2 | 7.4 | 9.9 | 4.0363 | 0.87765 | 1.87315 | 0.58915 | 1.95115 | 23.7 | 47.5 | 0.7966 | 2645 | 7.13 | 0.306 | 92.3 | 148.3 | 6.3 | 0.0475245 | 0.0185155 | 0.429025 | 1074 | 793000 | 6890 | 0.44354 | 2.6132 | 1.4425 | 8.0726 | 1.7553 | 3.7463 | 1.1783 | 3.9023 | 0.98383 | 5.3358 | 1.5932 | 0.34326 | 1.0986 | 0.061374 | 0.34791 | 0.78806 | 2.1308 | 0.095049 | 0.037031 | 0.85805 | 0.037059 | 0.31945 | 0.061188
8 | Brunswick No. 6 | APR2014A.D | 21/04/2014 (2) 01:22:37.95 | 97-KM-32-3. Gn | 5.7 | 1.2819 | 52 | 5.7445 | 3.6 | 2.3419 | 0.77745 | 2.19165 | 290 | 50.3 | 1.0023 | 2942 | 5.1 | 0.104 | 30.4 | 92.9 | 4.6 | 0.071385 | 0.0279835 | 0.418 | 953 | 690000 | 6840 | 0.36413 | 2.5638 | 1.8119 | 11.489 | 1.322 | 4.6838 | 1.5549 | 4.3833 | 0.82584 | 5.9399 | 2.0046 | 0.53317 | 1.1623 | 0.060507 | 0.45691 | 1.0391 | 1.865 | 0.14277 | 0.055967 | 0.836 | 0.023363 | 0.4582 | 0.041389
9 | Brunswick No. 6 | APR2014A.D | 21/04/2014 (2) 01:25:19.59 | 97-KM-32-4. Gn | 9.9 | 19.4 | 0.7529 | 4.11775 | 0.5407 | 1.43845 | 0.61435 | 2.73515 | 7.6 | 51.7 | 1.25165 | 2883 | 3.84 | 0.146 | 32 | 57 | 3.8 | 0.043843 | 0.0264255 | 0.44362 | 1039 | 996600 | 7210 | 0.42602 | 2.874 | 1.5058 | 8.2355 | 1.0814 | 2.8769 | 1.2287 | 5.4703 | 1.3029 | 5.5551 | 2.5033 | 0.34054 | 1.4792 | 0.04729 | 0.35367 | 0.62636 | 2.8737 | 0.087686 | 0.052851 | 0.88724 | 0.028698 | 0.42532 | 0.047412
10 | Brunswick No. 6 | MAY1115BB.D | 11/05/2015 (2) 17:43:26.46 | B-238-1351-2. Gn | 2.6 | 1.4436 | 0.34445 | 3.8694 | 11 | 17 | 0.32825 | 2.79175 | 0.98215 | 5620 | 0.6121 | 914 | 1.77 | 0.78 | 3.33 | 580 | 81 | 0.0203895 | 0.036084 | 0.8942 | 1006 | 583000 | 36000 | 0.74417 | 2.8872 | 0.6889 | 7.7388 | 1.163 | 2.6207 | 0.6565 | 5.5835 | 1.9643 | 4.7389 | 1.2242 | 0.305 | 0.76739 | 0.097706 | 0.33007 | 0.59203 | 2.2343 | 0.040779 | 0.072168 | 1.7884 | 0.063275 | 0.18734 | 0.17457
11 | Brunswick No. 6 | MAY1115BB.D | 11/05/2015 (2) 17:45:36.92 | B-238-1351-3. Gn | 6 | 2.04875 | 0.5542 | 3.79355 | 65 | 20 | 0.5532 | 2.4407 | 0.9927 | 5370 | 0.72365 | 884 | 0.9478 | 0.201 | 2.55 | 1720 | 143 | 0.074005 | 0.0486295 | 1.79095 | 975 | 523000 | 126000 | 0.7813 | 4.0975 | 1.1084 | 7.5871 | 1.6339 | 5.1891 | 1.1064 | 4.8814 | 1.9854 | 6.9476 | 1.4473 | 0.49704 | 1.8956 | 0.089964 | 0.47017 | 1.0034 | 2.2084 | 0.14801 | 0.097259 | 3.5819 | 0.076681 | 0.12931 | 0.25341
12 | Brunswick No. 6 | MAY1115BB.D | 11/05/2015 (2) 17:47:47.59 | B-238-1351-4. Gn | 2.8 | 1.34395 | 0.33301 | 2.4904 | 15 | 571 | 0.59065 | 2.9473 | 3.2 | 6420 | 0.6792 | 1321 | 4.87 | 2.18 | 32.3 | 9290 | 194 | 0.051785 | 0.050945 | 3.2 | 1225 | 582000 | 328000 | 0.69753 | 2.6879 | 0.66602 | 4.9808 | 0.99835 | 3.0844 | 1.1813 | 5.8946 | 2.0781 | 4.6005 | 1.3584 | 0.34734 | 0.80644 | 0.078717 | 0.59014 | 0.87137 | 2.3902 | 0.10357 | 0.10189 | 1.7285 | 0.069983 | 0.17049 | 0.17653
13 | Brunswick No. 6 | MAY1115BB.D | 11/05/2015 (2) 17:49:58.30 | B-238-1351-5. Gn | 0.462115 | 1.2391 | 0.305885 | 2.62555 | 10.2 | 23 | 0.358255 | 1.9116 | 1.16925 | 6530 | 0.460395 | 912 | 3.37 | 0.67 | 4.8 | 640 | 86.6 | 0.007 | 0.0177105 | 1.05645 | 1066 | 556000 | 58100 | 0.92423 | 2.4782 | 0.61177 | 5.2511 | 1.0961 | 2.0151 | 0.71651 | 3.8232 | 2.3385 | 4.9059 | 0.92079 | 0.29206 | 0.62748 | 0.049837 | 0.46464 | 0.78504 | 1.3495 | 0 | 0.035421 | 2.1129 | 0.061133 | 0.19547 | 0.13988
| Brunswick No. 6 | Min |  |  | 0.161565 | 0.9881 | 0.305885 | 2.4904 | 0.5407 | 1.3019 | 0.32825 | 1.3058 | 0.6635 | 18.1 | 0.438925 | 380 | 0.9478 | 0.0287805 | 0.48 | 57 | 0.75155 | 0.007 | 0.0177105 | 0.2903 | 9.72 | 523000 | 438
| n = 13 | Mean |  |  | 3.244405 | 3.991058 | 5.266923 | 4.590031 | 308.1014 | 133.4827 | 0.5557946 | 2.912658 | 27.23021 | 1881.169 | 0.76629 | 2195.923 | 5.574446 | 0.4351986 | 33.76846 | 1821.4 | 41.63938 | 0.04344808 | 0.05291562 | 0.8246835 | 656.0138 | 693892.3 | 44512.08 | 0.5015008 | 2.682915 | 1.261107 | 8.230831 | 1.328488 | 3.460331 | 1.111589 | 4.082762 | 1.514859 | 4.786077 | 1.429136 | 0.4209654 | 1.280955 | 0.06107677 | 0.4377 | 0.9511092 | 2.069769 | 0.08581923 | 0.069453 | 1.206965 | 0.05040115 | 0.3174038 | 0.1222424
|  | Max |  |  | 9.9 | 19.4 | 52 | 11.6 | 3800 | 1090 | 0.77745 | 5.9 | 290 | 6530 | 1.25165 | 7200 | 19.6 | 2.18 | 179 | 9290 | 194 | 0.074005 | 0.267 | 3.2 | 1225 | 996600 | 328000
|  | SD |  |  | 3.294312 | 5.060372 | 13.71603 | 2.178434 | 1008.22 | 314.2459 | 0.1177964 | 1.241671 | 76.19752 | 2750.27 | 0.240107 | 1691.981 | 4.36302 | 0.5650462 | 48.1332 | 2630.503 | 61.8836 | 0.01806329 | 0.06261579 | 0.8015424 | 509.0601 | 144127.2 | 88826.96
|  | 10% trimming |  |  | 0.1 | 0.1 | 0.1 | 0.1 | 0.1 | 0.1 | 0.1 | 0.1 | 0.1 | 0.1 | 0.1 | 0.1 | 0.1 | 0.1 | 0.1 | 0.1 | 0.1 | 0.1 | 0.1 | 0.1 | 0.1 | 0.1 | 0.1
| Brunswick No. 6 | TrimMean |  |  | 3.244405 | 3.991058 | 5.266923 | 4.590031 | 308.1014 | 133.4827 | 0.5557946 | 2.912658 | 27.23021 | 1881.169 | 0.76629 | 2195.923 | 5.574446 | 0.4351986 | 33.76846 | 1821.4 | 41.63938 | 0.04344808 | 0.05291562 | 0.8246835 | 656.0138 | 693892.3 | 44512.08
1 | Heath Steele B Zone | APR2414E.D | 24/04/2014 (5) 20:09:40.39 | HN-119-1214-1. Gn | 1.3 | 1.70035 | 0.10741 | 0 | 10.4 | 3300 | 0.21259 | 1.87225 | 1.2412 | 2410 | 0.038386 | 254 | 18.5 | 1.61 | 21.6 | 207 | 1.1003 | 0.021137 | 0.038033 | 0.237125 | 25 | 678000 | 188.8 | 0.36244 | 3.4007 | 0.21482 | 0 | 0.67909 | 3.1293 | 0.42518 | 3.7445 | 2.4824 | 2.7954 | 0.076772 | 0.17054 | 0.17668 | 0.008823 | 0.38532 | 0.62261 | 2.2006 | 0.042274 | 0.076066 | 0.47425 | 0.045714 | 0.29076 | 0.10477
2 | Heath Steele B Zone | APR2414E.D | 24/04/2014 (5) 20:12:24.06 | HN-119-1214-2. Gn | 0.9 | 1.61965 | 0.069015 | 0.8541 | 0.34344 | 1.0197 | 0.15668 | 1.771 | 1.42035 | 2060 | 0 | 127.3 | 3.75 | 0.069 | 18.4 | 78 | 1.11255 | 0.021858 | 0.0192595 | 0.240165 | 16.72 | 650000 | 169.6 | 0.38008 | 3.2393 | 0.13803 | 1.7082 | 0.68688 | 2.0394 | 0.31336 | 3.542 | 2.8407 | 2.9596 | 0 | 0.13449 | 0.35787 | 0 | 0.14809 | 1.068 | 2.2251 | 0.043716 | 0.038519 | 0.48033 | 0.040022 | 0.29407 | 0.13041
3 | Heath Steele B Zone | APR2414E.D | 24/04/2014 (5) 20:15:06.45 | HN-119-1214-3. Gn | 0.23027 | 0.89715 | 0.098345 | 0.49823 | 0.31994 | 4 | 0.201815 | 1.18765 | 1.3366 | 2043 | 0.0376425 | 103 | 2.93 | 0.056 | 6.48 | 65 | 0.79285 | 0.0207435 | 0 | 0.26753 | 14.7 | 790000 | 174.8 | 0.46054 | 1.7943 | 0.19669 | 0.99646 | 0.63988 | 1.9148 | 0.40363 | 2.3753 | 2.6732 | 3.4503 | 0.075285 | 0.1347 | 0.23128 | 0.006047 | 0.36561 | 0.78297 | 1.5857 | 0.041487 | 0 | 0.53506 | 0.030006 | 0.22403 | 0.12392
4 | Heath Steele B Zone | APR2414E.D | 24/04/2014 (5) 20:17:48.81 | HN-119-1214-4. Gn | 0.28559 | 1.0201 | 0 | 0.07 | 0.38583 | 2.8 | 0.19957 | 1.355 | 1.0764 | 2050 | 0.076 | 296 | 5.21 | 0.26 | 25.3 | 302 | 1.16155 | 0.023985 | 0.0204675 | 0.417255 | 32.7 | 638000 | 187.3 | 0.57118 | 2.0402 | 0 | 0 | 0.77166 | 2.2694 | 0.39914 | 2.71 | 2.1528 | 2.0781 | 0 | 0.14491 | 0 | 0.0068977 | 0.22204 | 1.0283 | 2.3231 | 0.04797 | 0.040935 | 0.83451 | 0.037385 | 0 | 0.1012
5 | Heath Steele B Zone | APR2414E.D | 24/04/2014 (5) 20:20:30.99 | HN-119-1214-5. Gn | 0.201455 | 3.8 | 0.0353335 | 0.289895 | 0.307915 | 0.7135 | 0.15173 | 1.52735 | 2.6 | 2186 | 5.1 | 236 | 4.24 | 0.075 | 15.7 | 203 | 1.02065 | 0 | 0 | 0.208715 | 24.7 | 654000 | 182.5 | 0.40291 | 2.2877 | 0.070667 | 0.57979 | 0.61583 | 1.427 | 0.30346 | 3.0547 | 2.4176 | 3.5179 | 0 | 0.18814 | 0.28915 | 0.0063334 | 0.29536 | 1.0014 | 2.0413 | 0 | 0 | 0.41743 | 0.033421 | 0.19051 | 0.091099
6 | Heath Steele B Zone | MAY0914B.D | 09/05/2014 (6) 20:14:38.39 | HN-119-1214-1. Gn | 0.168295 | 5.1 | 0.280045 | 2.7679 | 1.0295 | 1.4749 | 0.350695 | 1.70355 | 2.5 | 2070 | 1.26 | 140.3 | 3.39 | 0.095 | 15.1 | 86.7 | 0.8618 | 0.027151 | 0.0106895 | 0.11648 | 11.64 | 693000 | 184.8 | 0.33659 | 2.0555 | 0.56009 | 5.5358 | 2.059 | 2.9498 | 0.70139 | 3.4071 | 2.1825 | 3.5046 | 0.40584 | 0.25818 | 1.0873 | 0.02168 | 0.27522 | 0.56852 | 1.7236 | 0.054302 | 0.021379 | 0.23296 | 0.032968 | 0.20242 | 0.12554
7 | Heath Steele B Zone | MAY0914B.D | 09/05/2014 (6) 20:17:21.81 | HN-119-1214-2. Gn | 3.2 | 2.5 | 0.274165 | 2.7222 | 1.00905 | 1.4382 | 0.341875 | 1.67825 | 1.04305 | 1794 | 4.4 | 145.5 | 4.22 | 0.15 | 26.5 | 90.6 | 0.83065 | 0.026683 | 0.010477 | 0.114805 | 10.2 | 730000 | 168.2 | 0.33251 | 2.0345 | 0.54833 | 5.4444 | 2.0181 | 2.8764 | 0.68375 | 3.3565 | 2.0861 | 3.4664 | 0.3995 | 0.25361 | 1.0501 | 0.021001 | 0.27023 | 0.56225 | 1.6613 | 0.053366 | 0.020954 | 0.22961 | 0.031371 | 0.19575 | 0.12351
8 | Heath Steele B Zone | MAY0914B.D | 09/05/2014 (6) 20:20:04.26 | HN-119-1214-3. Gn | 5.4 | 3.6 | 0.422685 | 2.4604 | 0.65495 | 1.13525 | 0.400465 | 2.57535 | 1.0928 | 1773 | 0.43 | 252 | 3.9 | 0.053 | 9.63 | 211 | 0.7951 | 0.028204 | 0.0121775 | 0.129275 | 15.35 | 633000 | 169.2 | 0.53438 | 2.3795 | 0.84537 | 4.9208 | 1.3099 | 2.2705 | 0.80093 | 5.1507 | 2.1856 | 4.3565 | 0.4199 | 0.35218 | 0.98139 | 0.018984 | 0.56793 | 0.75298 | 1.5902 | 0.056408 | 0.024355 | 0.25855 | 0.042851 | 0.19743 | 0.087847
9 | Heath Steele B Zone | MAY0914B.D | 09/05/2014 (6) 20:22:46.43 | HN-119-1214-4. Gn | 4 | 1.68255 | 0.260215 | 2.7829 | 1.0394 | 4 | 0.336225 | 2.2169 | 0.7309 | 1783 | 0.21955 | 271 | 4.34 | 0.204 | 21.1 | 285 | 1.1878 | 0.020109 | 0.01746 | 0.153785 | 24.34 | 655000 | 177.1 | 0.45428 | 3.3651 | 0.52043 | 5.5658 | 2.0788 | 2.0462 | 0.67245 | 4.4338 | 1.4618 | 5.6446 | 0.4391 | 0.33888 | 0.91628 | 0.033189 | 0.48946 | 0.47498 | 2.3756 | 0.040218 | 0.03492 | 0.30757 | 0.04332 | 0.19173 | 0.10131
10 | Heath Steele B Zone | MAY0914B.D | 09/05/2014 (6) 20:25:28.78 | HN-119-1214-5. Gn | 0.8 | 3.8 | 0.286585 | 3.9826 | 0.9921 | 3.2 | 0.40852 | 3.01465 | 0.79425 | 1966 | 1.49 | 320 | 4.95 | 0.092 | 20.5 | 283 | 1.05585 | 0.0144065 | 0.012612 | 0.11256 | 21.84 | 657000 | 180.7 | 0.40552 | 2.5511 | 0.57317 | 7.9652 | 1.9842 | 2.7636 | 0.81704 | 6.0293 | 1.5885 | 4.0754 | 0.42081 | 0.33529 | 0.75865 | 0.018385 | 0.32349 | 0.63734 | 2.1117 | 0.028813 | 0.025224 | 0.22512 | 0.038724 | 0.20306 | 0.090758
| Heath Steele B Zone | Min |  |  | 0.168295 | 0.89715 | 0 | 0 | 0.307915 | 0.7135 | 0.15173 | 1.18765 | 0.7309 | 1773 | 0 | 103 | 2.93 | 0.053 | 6.48 | 65 | 0.79285 | 0 | 0 | 0.11256 | 10.2 | 633000 | 168.2
| n = 10 | Mean |  |  | 1.648561 | 2.57198 | 0.18337985 | 1.6428225 | 1.6482125 | 331.978155 | 0.2760165 | 1.890195 | 1.383555 | 2013.5 | 1.30515785 | 214.51 | 5.543 | 0.2664 | 18.031 | 181.13 | 0.99191 | 0.0204277 | 0.0141176 | 0.1997695 | 19.719 | 677800 | 178.3 | 0.424043 | 2.51479 | 0.3667597 | 3.271645 | 1.284334 | 2.36864 | 0.552033 | 3.78039 | 2.20712 | 3.58488 | 0.2237207 | 0.231092 | 0.58487 | 0.01413401 | 0.334275 | 0.749935 | 1.98382 | 0.0408554 | 0.0282352 | 0.399539 | 0.0375782 | 0.198976 | 0.1080364
|  | Max |  |  | 5.4 | 5.1 | 0.422685 | 3.9826 | 10.4 | 3300 | 0.40852 | 3.01465 | 2.6 | 2410 | 5.1 | 320 | 18.5 | 1.61 | 26.5 | 302 | 1.1878 | 0.028204 | 0.038033 | 0.417255 | 32.7 | 790000 | 188.8
|  | SD |  |  | 1.776681 | 1.346852 | 0.131543 | 1.371454 | 2.93308 | 989.3413 | 0.09573143 | 0.5335278 | 0.6179059 | 188.6617 | 1.799586 | 73.9569 | 4.365996 | 0.4525424 | 6.090794 | 88.91034 | 0.1482092 | 0.007834237 | 0.01039004 | 0.09156655 | 6.754347 | 46289.96 | 7.287661
|  | 10% trimming |  |  | 0.1 | 0.1 | 0.1 | 0.1 | 0.1 | 0.1 | 0.1 | 0.1 | 0.1 | 0.1 | 0.1 | 0.1 | 0.1 | 0.1 | 0.1 | 0.1 | 0.1 | 0.1 | 0.1 | 0.1 | 0.1 | 0.1 | 0.1
| Heath Steele B Zone | TrimMean |  |  | 1.648561 | 2.57198 | 0.18337985 | 1.6428225 | 1.6482125 | 331.978155 | 0.2760165 | 1.890195 | 1.383555 | 2013.5 | 1.30515785 | 214.51 | 5.543 | 0.2664 | 18.031 | 181.13 | 0.99191 | 0.0204277 | 0.0141176 | 0.1997695 | 19.719 | 677800 | 178.3
1 | Key Anacon East Zone | MAY0314A.D | 03/05/2014 (7) 10:54:48.07 | 94-DL-32-1. Gn | 0.261035 | 3.9 | 0.67025 | 4.66085 | 0.8372 | 1.22665 | 0.70905 | 1.6953 | 1.3484 | 588 | 0.5813 | 1234 | 3.6 | 0.293 | 98.3 | 623 | 3.1 | 0.0376825 | 0.035847 | 0.240915 | 128.2 | 590000 | 1202 | 0.52207 | 3.0641 | 1.3405 | 9.3217 | 1.6744 | 2.4533 | 1.4181 | 3.3906 | 2.6968 | 3.1115 | 1.1626 | 0.58909 | 1.4007 | 0.065484 | 0.39989 | 0.96039 | 1.739 | 0.075365 | 0.071694 | 0.48183 | 0.067545 | 0.21024 | 0.12332
2 | Key Anacon East Zone | MAY0314A.D | 03/05/2014 (7) 10:57:30.97 | 94-DL-32-2. Gn | 2.7 | 1.03475 | 0.65925 | 4.4434 | 0.7498 | 1.3776 | 0.53075 | 3.5 | 1.3086 | 627 | 0.71865 | 1350 | 5.01 | 0.274 | 81.2 | 626 | 0.9781 | 0.084945 | 0.06482 | 0.20689 | 143.1 | 569000 | 1238 | 0.33032 | 2.0695 | 1.3185 | 8.8868 | 1.4996 | 2.7552 | 1.0615 | 3.269 | 2.6172 | 3.3142 | 1.4373 | 0.61231 | 1.057 | 0.071175 | 0.47895 | 0.75437 | 1.9562 | 0.16989 | 0.12964 | 0.41378 | 0.076732 | 0.22285 | 0.14443
3 | Key Anacon East Zone | MAY0314A.D | 03/05/2014 (7) 11:00:12.86 | 94-DL-32-3. Gn | 0.196155 | 81 | 0.57785 | 3.67775 | 64 | 6900 | 0.60165 | 2.0357 | 1.31775 | 633 | 0.78965 | 1420 | 32 | 1.9 | 117.4 | 890 | 1.4576 | 0.0369845 | 0.05137 | 0.81 | 157.9 | 498000 | 1177 | 0.39231 | 1.7978 | 1.1557 | 7.3555 | 1.8398 | 3.8502 | 1.2033 | 4.0714 | 2.6355 | 3.6209 | 1.5793 | 0.57578 | 1.3462 | 0.088595 | 0.41038 | 0.90064 | 2.9152 | 0.073969 | 0.10274 | 0.34875 | 0.079064 | 0.19313 | 0.098688
4 | Key Anacon East Zone | MAY0314A.D | 03/05/2014 (7) 11:02:55.33 | 94-DL-32-4. Gn | 4.7 | 1.05685 | 0.459635 | 3.8556 | 1.03935 | 1.6546 | 0.4909 | 6.1 | 1.31255 | 558 | 0.45097 | 1348 | 6.3 | 0.338 | 123.6 | 791 | 0.75005 | 0.0398525 | 0.0418 | 0.179785 | 149.4 | 613000 | 1050 | 0.26661 | 2.1137 | 0.91927 | 7.7112 | 2.0787 | 3.3092 | 0.9818 | 3.0155 | 2.6251 | 2.3073 | 0.90194 | 0.49396 | 1.6995 | 0.058803 | 0.45561 | 0.63083 | 1.5001 | 0.079705 | 0.0836 | 0.35957 | 0.050864 | 0.18334 | 0.09624
5 | Key Anacon East Zone | MAY0314A.D | 03/05/2014 (7) 11:05:37.66 | 94-DL-32-5. Gn | 0.21464 | 1.0786 | 0.563 | 4.481 | 0.83665 | 1.9908 | 0.5805 | 1.8062 | 1.14885 | 631 | 0.657 | 1412 | 4.9 | 0.443 | 131.2 | 807 | 0.6635 | 0.0420755 | 0.04979 | 0.13573 | 150.9 | 606000 | 1137 | 0.42928 | 2.1572 | 1.126 | 8.962 | 1.6733 | 3.9816 | 1.161 | 3.6124 | 2.2977 | 3.7315 | 1.314 | 0.63435 | 1.4538 | 0.055102 | 0.44758 | 0.58297 | 1.327 | 0.084151 | 0.09958 | 0.27146 | 0.041735 | 0.1452 | 0.09201
| Key Anacon East Zone | Min |  |  | 0.196155 | 1.03475 | 0.459635 | 3.67775 | 0.7498 | 1.22665 | 0.4909 | 1.6953 | 1.14885 | 558 | 0.45097 | 1234 | 3.6 | 0.274 | 81.2 | 623 | 0.6635 | 0.0369845 | 0.035847 | 0.13573 | 128.2 | 498000 | 1050
| n = 5 | Mean |  |  | 1.614366 | 17.61404 | 0.585997 | 4.22372 | 13.4926 | 1381.24993 | 0.58257 | 3.02744 | 1.28723 | 607.4 | 0.639514 | 1352.8 | 10.362 | 0.6496 | 110.34 | 747.4 | 1.38985 | 0.048308 | 0.0487254 | 0.314664 | 145.9 | 575200 | 1160.8 | 0.388118 | 2.24046 | 1.171994 | 8.44744 | 1.75316 | 3.2699 | 1.16514 | 3.47178 | 2.57446 | 3.21708 | 1.279028 | 0.581098 | 1.39144 | 0.0678318 | 0.438482 | 0.76584 | 1.8875 | 0.096616 | 0.0974508 | 0.375078 | 0.063188 | 0.190952 | 0.1109376
|  | Max |  |  | 4.7 | 81 | 0.67025 | 4.66085 | 64 | 6900 | 0.70905 | 6.1 | 1.3484 | 633 | 0.78965 | 1420 | 32 | 1.9 | 131.2 | 890 | 3.1 | 0.084945 | 0.06482 | 0.81 | 157.9 | 613000 | 1238
|  | SD |  |  | 1.816689 | 31.71211 | 0.07619339 | 0.3844816 | 25.25388 | 2759.375 | 0.07410023 | 1.668143 | 0.07059751 | 29.70926 | 0.1166592 | 66.58048 | 10.85269 | 0.6279359 | 18.19292 | 105.8312 | 0.8984063 | 0.01840507 | 0.009807933 | 0.2500486 | 10.02377 | 41460.34 | 64.44036
|  | 10% trimming |  |  | 0.1 | 0.1 | 0.1 | 0.1 | 0.1 | 0.1 | 0.1 | 0.1 | 0.1 | 0.1 | 0.1 | 0.1 | 0.1 | 0.1 | 0.1 | 0.1 | 0.1 | 0.1 | 0.1 | 0.1 | 0.1 | 0.1 | 0.1
| Key Anacon East Zone | TrimMean |  |  | 1.614366 | 17.61404 | 0.585997 | 4.22372 | 13.4926 | 1381.24993 | 0.58257 | 3.02744 | 1.28723 | 607.4 | 0.639514 | 1352.8 | 10.362 | 0.6496 | 110.34 | 747.4 | 1.38985 | 0.048308 | 0.0487254 | 0.314664 | 145.9 | 575200 | 1160.8
1 | Louvicourt | MAR1715A.D | 17/03/2015 (3) 12:49:19.13 | LGF-6-206-1. Gn | 0.4 | 0.5014 | 0.17473 | 1.2102 | 1 | 0.8922 | 0.20492 | 1.0324 | 0.83 | 9.2 | 0.289325 | 54.6 | 5.49 | 0.023577 | 0.084545 | 32.6 | 6.75 | 0.0199005 | 0.017085 | 0.11973 | 4.56 | 818000 | 23.51 | 0.18677 | 1.0028 | 0.34946 | 2.4204 | 0.60993 | 1.7844 | 0.40984 | 2.0648 | 0.74947 | 1.0069 | 0.57865 | 0.14775 | 0.52632 | 0.047154 | 0.16909 | 0.21786 | 0.6562 | 0.039801 | 0.03417 | 0.23946 | 0.019098 | 0.12519 | 0.029415
2 | Louvicourt | MAR1715A.D | 17/03/2015 (3) 12:51:30.37 | LGF-6-206-2. Gn | 1.1 | 4.2 | 0.21684 | 1.08685 | 0.9 | 3.8 | 0.8 | 0.9327 | 2.69 | 12 | 0.267485 | 69.9 | 6.05 | 0.018023 | 0.0439075 | 27.2 | 15.8 | 0.025968 | 0.019039 | 0.159445 | 4.46 | 788000 | 25.23 | 0.2178 | 1.1128 | 0.43368 | 2.1737 | 0.72192 | 1.4797 | 0.43573 | 1.8654 | 1.0423 | 0.95212 | 0.53497 | 0.20033 | 0.6137 | 0.036046 | 0.087815 | 0.26731 | 0.70464 | 0.051936 | 0.038078 | 0.31889 | 0.047079 | 0.25879 | 0.047109
3 | Louvicourt | MAR1715A.D | 17/03/2015 (3) 12:53:41.74 | LGF-6-206-3. Gn | 1.13 | 0.372225 | 0.20527 | 1.13145 | 0.62 | 0.85615 | 0.163455 | 0.6908 | 0.471075 | 13.6 | 0.3277 | 74.4 | 6.19 | 0.016238 | 0.083125 | 43.5 | 6.22 | 0.0187755 | 0.0214325 | 0.102565 | 5.05 | 756000 | 23.22 | 0.17459 | 0.74445 | 0.41054 | 2.2629 | 0.51803 | 1.7123 | 0.32691 | 1.3816 | 0.94215 | 1.0067 | 0.6554 | 0.10894 | 0.46001 | 0.032476 | 0.16625 | 0.21913 | 0.62022 | 0.037551 | 0.042865 | 0.20513 | 0.026627 | 0.17001 | 0.033717
4 | Louvicourt | MAR1715A.D | 17/03/2015 (3) 12:55:53.65 | LGF-6-206-4. Gn | 0.22 | 0.350475 | 0.149465 | 0.9515 | 0.89 | 0.58275 | 0.171595 | 0.7273 | 0.4283 | 7.9 | 0.237485 | 107.9 | 12.08 | 0.016998 | 0.042688 | 76.6 | 6.77 | 0.0193235 | 0.0332795 | 0.262 | 17.26 | 827000 | 20.55 | 0.12854 | 0.70095 | 0.29893 | 1.903 | 0.26738 | 1.1655 | 0.34319 | 1.4546 | 0.8566 | 1.1145 | 0.47497 | 0.13511 | 0.47395 | 0.033996 | 0.085376 | 0.22543 | 0.73524 | 0.038647 | 0.066559 | 0.2465 | 0.026199 | 0.21843 | 0.025976
5 | Louvicourt | MAR1715A.D | 17/03/2015 (3) 12:58:04.93 | LGF-6-206-5. Gn | 0.082515 | 24 | 0.21077 | 1.0198 | 1.4 | 1.52 | 0.14614 | 0.48942 | 0.364095 | 7.7 | 0.53 | 92.4 | 5.6 | 0.011825 | 0.043933 | 59.9 | 4.99 | 0.018834 | 0.024089 | 0.25 | 5.47 | 788000 | 21.9 | 0.16503 | 0.67586 | 0.42154 | 2.0396 | 0.57552 | 1.2777 | 0.29228 | 0.97884 | 0.72819 | 1.1063 | 0.39292 | 0.16492 | 0.38325 | 0.02365 | 0.087866 | 0.21151 | 0.59607 | 0.037668 | 0.048178 | 0.24354 | 0.024698 | 0.19157 | 0.04545
6 | Louvicourt | MAY2815A.D | 28/05/2015 (5) 08:46:26.89 | LGF-6-208-1. Gn | 4.4 | 1.37745 | 0.59595 | 4.70585 | 12.2 | 2.8429 | 0.5332 | 1.8378 | 0.8984 | 15.9 | 0.88555 | 410 | 2.05 | 0.037251 | 0.40162 | 189.1 | 24.5 | 0.018 | 0.096 | 0.687 | 4.99 | 724000 | 247.2 | 0.56659 | 2.7549 | 1.1919 | 9.4117 | 2.0091 | 5.6858 | 1.0664 | 3.6756 | 1.7968 | 4.5747 | 1.7711 | 0.38418 | 1.8668 | 0.074502 | 0.80324 | 1.408 | 2.3471 | 0 | 0.055347 | 1.374 | 0.10086 | 0.086497 | 0.13099
7 | Louvicourt | MAY2815A.D | 28/05/2015 (5) 08:48:07.83 | LGF-6-208-2. Gn | 5.8 | 1.5613 | 0.53755 | 5.158 | 3.3 | 2.34805 | 1.07 | 2.4912 | 1.07715 | 13.4 | 0.69265 | 223.2 | 0.83505 | 0.037031 | 0.447945 | 91 | 1.99 | 0.040947 | 0.026746 | 0.65805 | 3.43 | 707000 | 277.4 | 0.67807 | 3.1226 | 1.0751 | 10.316 | 1.6565 | 4.6961 | 1.045 | 4.9824 | 2.1543 | 3.7706 | 1.3853 | 0.30068 | 1.6701 | 0.074062 | 0.89589 | 1.1009 | 1.6419 | 0.081894 | 0.053492 | 1.3161 | 0.090846 | 0.32242 | 0.12739
8 | Louvicourt | MAY2815A.D | 28/05/2015 (5) 08:49:49.08 | LGF-6-208-3. Gn | 6.4 | 3.7 | 0.63745 | 5.058 | 0.8687 | 6.8 | 0.5934 | 2.05115 | 1.2135 | 13.8 | 0.7359 | 284 | 3.2 | 0.0409405 | 0.31181 | 21.9 | 127 | 0.053065 | 0.049452 | 0.49481 | 3.11 | 658000 | 277.1 | 0.64684 | 3.4603 | 1.2749 | 10.116 | 1.7374 | 3.6776 | 1.1868 | 4.1023 | 2.427 | 2.9729 | 1.4718 | 0.34479 | 1.305 | 0.081881 | 0.62362 | 1.2336 | 1.2882 | 0.10613 | 0.098904 | 0.98962 | 0.10027 | 0.3169 | 0.15509
9 | Louvicourt | MAY2815A.D | 28/05/2015 (5) 08:51:29.83 | LGF-6-208-4. Gn | 2.2 | 70.8 | 4.08 | 23.1 | 3 | 68 | 0.8385 | 2.6897 | 0.82835 | 19.3 | 0.8873 | 205.1 | 2.64 | 0.0442125 | 0.32685 | 84.7 | 6.7 | 0.05745 | 0.042304 | 0.6766 | 3.33 | 658000 | 251.2 | 0.49355 | 3.5307 | 1.1603 | 8.4404 | 2.6816 | 6.4575 | 1.677 | 5.3794 | 1.6567 | 5.0461 | 1.7746 | 0.37703 | 2.2627 | 0.088425 | 0.6537 | 1.3924 | 2.1231 | 0.1149 | 0.084608 | 1.3532 | 0.1026 | 0.18169 | 0.14677
10 | Louvicourt | MAY2815A.D | 28/05/2015 (5) 08:53:10.78 | LGF-6-208-5. Gn | 0.324835 | 1.4216 | 0.447435 | 4.23685 | 6.2 | 2.3912 | 0.669 | 1.99255 | 1.07225 | 12.9 | 0.56555 | 288 | 3.7 | 0.043564 | 0.4594 | 152.9 | 5.7 | 0.056495 | 0.055105 | 0.6468 | 3.67 | 693000 | 231.4 | 0.64967 | 2.8432 | 0.89487 | 8.4737 | 1.5715 | 4.7824 | 1.338 | 3.9851 | 2.1445 | 3.9654 | 1.1311 | 0.43074 | 1.8191 | 0.087128 | 0.9188 | 1.0394 | 2.3268 | 0.11299 | 0.11021 | 1.2936 | 0.084053 | 0.23607 | 0.13307
11 | Louvicourt | MAY2815A.D | 28/05/2015 (5) 08:54:55.25 | LGF-6-210-1. Gn | 0.25007 | 1.2239 | 0.58835 | 5.246 | 0.79465 | 2.0156 | 0.71855 | 2.79295 | 0.8891 | 60.4 | 0.618 | 2147 | 5.8 | 0.030722 | 0.30897 | 2.47 | 29.3 | 0.0302335 | 0.0336055 | 0.392065 | 14.29 | 640000 | 4451 | 0.50014 | 2.4478 | 1.1767 | 10.492 | 1.5893 | 4.0312 | 1.4371 | 5.5859 | 1.7782 | 4.2021 | 1.236 | 0.46666 | 1.5536 | 0.061444 | 0.61794 | 0.69569 | 2.3895 | 0.060467 | 0.067211 | 0.78413 | 0.080702 | 0.2564 | 0.099491
12 | Louvicourt | MAY2815A.D | 28/05/2015 (5) 08:56:36.12 | LGF-6-210-2. Gn | 1.8 | 3.1 | 0.50655 | 6.4 | 4.8 | 7.6 | 13.8 | 1.97465 | 0.7691 | 60.2 | 0.56685 | 2088 | 4.5 | 0.041904 | 0.22873 | 2.56 | 61.8 | 0.034914 | 0.06193 | 0.67075 | 13.25 | 672000 | 4227 | 0.42214 | 2.7924 | 1.0131 | 6.3212 | 2.1275 | 3.1881 | 1.2979 | 3.9493 | 1.5382 | 4.1059 | 1.1337 | 0.33881 | 1.5971 | 0.083808 | 0.45746 | 0.90293 | 1.5665 | 0.069828 | 0.12386 | 1.3415 | 0.069121 | 0.39419 | 0.088555
13 | Louvicourt | MAY2815A.D | 28/05/2015 (5) 08:58:16.99 | LGF-6-210-3. Gn | 0.298765 | 5 | 0.51675 | 4.2405 | 6 | 6.6 | 3.9 | 2.2154 | 1.1036 | 51.2 | 0.91225 | 2116 | 5.3 | 0.0384225 | 0.28512 | 4.19 | 26.8 | 0.05112 | 0.0407915 | 0.64405 | 17.36 | 681000 | 4370 | 0.59753 | 2.6732 | 1.0335 | 8.481 | 2.2387 | 3.5619 | 1.1272 | 4.4308 | 2.2072 | 5.7566 | 1.8245 | 0.35608 | 2.0929 | 0.076845 | 0.57024 | 0.71432 | 2.12 | 0.10224 | 0.081583 | 1.2881 | 0.047323 | 0.34503 | 0.15034
14 | Louvicourt | MAY2815A.D | 28/05/2015 (5) 08:59:57.88 | LGF-6-210-4. Gn | 1.7 | 1.1832 | 0.70455 | 4.5462 | 2.1 | 1.9727 | 0.70565 | 2.00635 | 0.93225 | 56.7 | 0.56785 | 2136 | 3.02 | 0.033244 | 0.407555 | 1.67 | 28.6 | 0.137 | 0.06196 | 0.5118 | 28.48 | 689000 | 4322 | 0.56885 | 2.3664 | 1.4091 | 9.0924 | 1.2365 | 3.9454 | 1.4113 | 4.0127 | 1.8645 | 4.1259 | 1.1357 | 0.50738 | 1.4951 | 0.066488 | 0.81511 | 0.93164 | 2.0474 | 0.10579 | 0.12392 | 1.0236 | 0.11233 | 0.3031 | 0.099018
15 | Louvicourt | MAY2815A.D | 28/05/2015 (5) 09:01:40.00 | LGF-6-211-1. Gn | 3.1 | 1.24075 | 0.481735 | 3.95525 | 2.2 | 2.48655 | 36.2 | 2.01555 | 1.03825 | 149.8 | 0.7181 | 71.4 | 11.7 | 0.028602 | 0.30857 | 55.9 | 1.81 | 0.057305 | 0.021496 | 0.72715 | 3.61 | 756000 | 46.36 | 0.54139 | 2.4815 | 0.96347 | 7.9105 | 1.9772 | 4.9731 | 0.93415 | 4.0311 | 2.0765 | 3.9637 | 1.4362 | 0.40566 | 1.9318 | 0.057204 | 0.61714 | 0.94836 | 1.2625 | 0.11461 | 0.042992 | 1.4543 | 0.051586 | 0.41713 | 0.10581
16 | Louvicourt | MAY2815A.D | 28/05/2015 (5) 09:08:39.81 | LGF-6-215-1. Gn | 0.22021 | 1.06245 | 0.5525 | 3.07515 | 0.741 | 2.04235 | 0.59015 | 2.31555 | 1.22755 | 62.3 | 0.51655 | 88.8 | 11.3 | 0.045968 | 0.19675 | 82.9 | 0.82845 | 0.055075 | 0.0244205 | 0.458235 | 4.67 | 634000 | 9.53 | 0.44042 | 2.1249 | 1.105 | 6.1503 | 1.482 | 4.0847 | 1.1803 | 4.6311 | 2.4551 | 1.9206 | 1.0331 | 0.32258 | 1.7923 | 0.091936 | 0.3935 | 0.63246 | 1.6569 | 0.11015 | 0.048841 | 0.91647 | 0.04568 | 0.29962 | 0.084672
17 | Louvicourt | MAY2815A.D | 28/05/2015 (5) 09:10:20.80 | LGF-6-215-2. Gn | 2.9 | 3.3 | 0.430185 | 4.83155 | 0.7999 | 1.67455 | 1.3 | 2.0922 | 2.6 | 68.1 | 0.5024 | 87 | 9.4 | 0.0315055 | 0.26482 | 83.6 | 0.67335 | 0.0264205 | 0.05549 | 0.65765 | 4.71 | 646000 | 10.1 | 0.54178 | 2.547 | 0.86037 | 9.6631 | 1.5998 | 3.3491 | 1.1811 | 4.1844 | 1.9124 | 3.7577 | 1.0048 | 0.3776 | 1.7567 | 0.063011 | 0.52964 | 0.52103 | 1.3467 | 0.052841 | 0.11098 | 1.3153 | 0.08176 | 0.25544 | 0.10595
18 | Louvicourt | MAY2815A.D | 28/05/2015 (5) 09:12:01.78 | LGF-6-215-3. Gn | 3.3 | 1.07665 | 0.387345 | 2.77145 | 0.77685 | 1.7247 | 0.320415 | 1.98675 | 0.9763 | 50 | 0.7218 | 97.9 | 11.7 | 0.0312885 | 0.2337 | 93.7 | 0.531 | 0.082325 | 0.0372045 | 0.352935 | 5.57 | 650000 | 9.83 | 0.50332 | 2.1533 | 0.77469 | 5.5429 | 1.5537 | 3.4494 | 0.64083 | 3.9735 | 1.9526 | 2.6477 | 1.4436 | 0.34062 | 1.6067 | 0.062577 | 0.4674 | 0.59805 | 1.062 | 0.16465 | 0.074409 | 0.70587 | 0.058318 | 0.37681 | 0.075728
19 | Louvicourt | MAY2815A.D | 28/05/2015 (5) 09:13:42.61 | LGF-6-215-4. Gn | 1.5 | 1.2027 | 0.48287 | 3.13535 | 0.8074 | 1.8785 | 0.47521 | 1.83115 | 0.83845 | 72.7 | 0.5211 | 71.7 | 7.2 | 0.0327575 | 0.400065 | 66 | 0.6255 | 0.056875 | 0.0289165 | 0.450545 | 3.98 | 707000 | 10.52 | 0.40798 | 2.4054 | 0.96574 | 6.2707 | 1.6148 | 3.757 | 0.95042 | 3.6623 | 1.6769 | 3.8626 | 1.0422 | 0.25151 | 2.3431 | 0.065515 | 0.80013 | 0.65752 | 1.251 | 0.11375 | 0.057833 | 0.90109 | 0.067669 | 0.30272 | 0.084771
20 | Louvicourt | MAY2815A.D | 28/05/2015 (5) 09:15:23.56 | LGF-6-215-5. Gn | 0.17981 | 1.2023 | 0.41367 | 4.07795 | 0.6983 | 1.4237 | 0.456885 | 2.1341 | 1.11035 | 78.9 | 0.682 | 80.2 | 11.6 | 0.0370065 | 0.29937 | 76.3 | 0.8088 | 0.0343395 | 0.0359265 | 1.05 | 4.45 | 695000 | 10.08 | 0.35962 | 2.4046 | 0.82734 | 8.1559 | 1.3966 | 2.8474 | 0.91377 | 4.2682 | 2.2207 | 3.0371 | 1.364 | 0.34652 | 1.7798 | 0.074013 | 0.59874 | 0.73149 | 1.6176 | 0.068679 | 0.071853 | 0.98052 | 0.086908 | 0.31461 | 0.041401
21 | Louvicourt | MAY2815A.D | 28/05/2015 (5) 09:22:21.85 | LGF-6-215-6. Gn | 1.4 | 1.00885 | 0.352045 | 4.428 | 0.71875 | 1.54335 | 0.57095 | 1.4368 | 0.86455 | 72.9 | 0.46515 | 76.3 | 8 | 0.0378825 | 0.229405 | 67.7 | 0.67605 | 0.0413955 | 0.0270845 | 0.416795 | 4.41 | 595000 | 9.98 | 0.38162 | 2.0177 | 0.70409 | 8.856 | 1.4375 | 3.0867 | 1.1419 | 2.8736 | 1.7291 | 3.2951 | 0.9303 | 0.46935 | 1.6964 | 0.075765 | 0.45881 | 0.59333 | 1.3521 | 0.082791 | 0.054169 | 0.83359 | 0.070501 | 0.24937 | 0.060113
22 | Louvicourt | MAY2815A.D | 28/05/2015 (5) 09:24:02.60 | LGF-6-215-7. Gn | 2.2 | 4.2 | 0.46127 | 4.6124 | 0.73065 | 1.544 | 0.48698 | 2.258 | 0.9781 | 75 | 0.54945 | 81.9 | 4.47 | 0.0390865 | 0.2427 | 76.4 | 0.8687 | 0.025196 | 0.0296095 | 0.54955 | 4.6 | 653000 | 12.89 | 0.38526 | 2.3075 | 0.92254 | 9.2248 | 1.4613 | 3.088 | 0.97396 | 4.516 | 1.9562 | 3.9826 | 1.0989 | 0.41563 | 1.4245 | 0.078173 | 0.4854 | 0.74886 | 1.7374 | 0.050392 | 0.059219 | 1.0991 | 0.050436 | 0.33094 | 0.050271
23 | Louvicourt | MAY2815A.D | 28/05/2015 (5) 09:25:44.00 | LGF-6-215-8. Gn | 2.1 | 1.17095 | 0.52715 | 6.9 | 0.7322 | 2.31905 | 0.61805 | 2.55755 | 1.07475 | 68.6 | 0.589 | 74.2 | 5.1 | 0.032083 | 0.156195 | 71.9 | 0.6134 | 0.0394335 | 0.0331505 | 0.56325 | 4.76 | 640000 | 11.21 | 0.52049 | 2.3419 | 1.0543 | 4.2647 | 1.4644 | 4.6381 | 1.2361 | 5.1151 | 2.1495 | 5.158 | 1.178 | 0.38196 | 2.3565 | 0.064166 | 0.31239 | 0.45096 | 1.2268 | 0.078867 | 0.066301 | 1.1265 | 0.052781 | 0.29206 | 0.071673
24 | Louvicourt | MAY2815A.D | 28/05/2015 (5) 09:27:24.99 | LGF-6-215-9. Gn | 0.239515 | 0.98865 | 0.42382 | 3.7705 | 0.78595 | 1.37815 | 0.79565 | 2.03215 | 0.82265 | 67.4 | 0.6746 | 105.7 | 5.2 | 0.0359295 | 0.258555 | 106.7 | 0.5626 | 0.0301015 | 0.03432 | 0.56175 | 5.35 | 681000 | 11.43 | 0.47903 | 1.9773 | 0.84764 | 7.541 | 1.5719 | 2.7563 | 1.5913 | 4.0643 | 1.6453 | 3.82 | 1.3492 | 0.35392 | 1.8312 | 0.071859 | 0.51711 | 0.59313 | 1.1252 | 0.060203 | 0.06864 | 1.1235 | 0.085164 | 0.30627 | 0.051468
25 | Louvicourt | MAY2815A.D | 28/05/2015 (5) 09:29:06.24 | LGF-6-215-10. Gn | 0.6 | 1.28255 | 0.491515 | 3.7692 | 2.4 | 2.0923 | 0.56775 | 2.13105 | 1.0304 | 60.8 | 0.65895 | 64.7 | 4.85 | 0.033932 | 0.21584 | 59.5 | 0.8118 | 0.027292 | 0.0303935 | 0.46534 | 4.53 | 678000 | 7.21 | 0.34183 | 2.5651 | 0.98303 | 7.5384 | 1.0345 | 4.1846 | 1.1355 | 4.2621 | 2.0608 | 4.4893 | 1.3179 | 0.30632 | 1.5254 | 0.067864 | 0.43168 | 0.89623 | 1.6236 | 0.054584 | 0.060787 | 0.93068 | 0.063624 | 0.33101 | 0.082767
26 | Louvicourt | MAY2815A.D | 28/05/2015 (5) 09:36:03.95 | LGF-6-223-1. Gn | 2.9 | 1.35215 | 0.5035 | 3.40185 | 6.4 | 1.8574 | 0.71445 | 2.0034 | 3 | 11.1 | 0.68825 | 98.8 | 15.2 | 0.034854 | 0.20449 | 95.3 | 0.9614 | 0.034479 | 0.087 | 1.75 | 5.15 | 628000 | 0.973 | 0.53232 | 2.7043 | 1.007 | 6.8037 | 2.1174 | 3.7148 | 1.4289 | 4.0068 | 1.7724 | 4.2149 | 1.3765 | 0.2657 | 1.9745 | 0.069708 | 0.40898 | 0.77311 | 1.9228 | 0.068958 | 0.067871 | 1.0892 | 0.072316 | 0.17896 | 0.069909
27 | Louvicourt | MAY2815A.D | 28/05/2015 (5) 09:37:45.45 | LGF-6-223-2. Gn | 2 | 4.1 | 0.5195 | 3.62085 | 0.5395 | 2.5764 | 0.63995 | 2.15055 | 1.01625 | 12.3 | 0.7173 | 87.3 | 15.6 | 0.040234 | 0.181075 | 91 | 0.60125 | 0.0286945 | 0.064375 | 0.51155 | 4.94 | 707000 | 1.86 | 0.69928 | 2.8453 | 1.039 | 7.2417 | 1.079 | 5.1528 | 1.2799 | 4.3011 | 2.0325 | 3.4979 | 1.4346 | 0.46545 | 2.1209 | 0.080468 | 0.36215 | 0.68044 | 1.2025 | 0.057389 | 0.12875 | 1.0231 | 0.066303 | 0.31086 | 0.094104
28 | Louvicourt | MAY2815A.D | 28/05/2015 (5) 09:39:27.21 | LGF-6-223-3. Gn | 0.273895 | 1.66025 | 0.6394 | 4.31 | 2.1 | 1.81715 | 0.5317 | 3.0668 | 0.8469 | 14.5 | 0.64735 | 61.2 | 11.5 | 0.028468 | 0.20009 | 67 | 1.0409 | 0.113 | 0.0243795 | 0.6959 | 4.56 | 659000 | 0.961 | 0.54779 | 3.3205 | 1.2788 | 8.62 | 1.8679 | 3.6343 | 1.0634 | 6.1336 | 1.6938 | 4.7921 | 1.2947 | 0.42765 | 1.9522 | 0.056936 | 0.40018 | 0.85682 | 2.0818 | 0.088163 | 0.048759 | 1.3918 | 0.075269 | 0.36259 | 0.083392
29 | Louvicourt | MAY2815A.D | 28/05/2015 (5) 09:41:08.19 | LGF-6-223-4. Gn | 0.297085 | 1.39105 | 0.4216 | 4.96155 | 2.4 | 1.8308 | 9.2 | 2.57415 | 1.139 | 10.6 | 0.6917 | 99 | 14.1 | 0.035464 | 0.26304 | 101.3 | 0.91275 | 0.034174 | 0.0349955 | 0.60675 | 5.36 | 623000 | 0.799 | 0.59417 | 2.7821 | 0.8432 | 9.9231 | 1.7754 | 3.6616 | 1.0786 | 5.1483 | 2.278 | 3.8764 | 1.3834 | 0.37621 | 1.7431 | 0.070928 | 0.52608 | 0.73614 | 1.8255 | 0.068348 | 0.069991 | 1.2135 | 0.078992 | 0.18374 | 0.077963
30 | Louvicourt | MAY2815A.D | 28/05/2015 (5) 09:42:49.45 | LGF-6-223-5. Gn | 3 | 1.3599 | 0.5083 | 3.31755 | 1.11025 | 1.42865 | 0.4964 | 2.3432 | 1.0375 | 10.2 | 0.55785 | 92 | 16.8 | 0.036796 | 0.25168 | 97.1 | 0.9929 | 0.0346605 | 0.0138195 | 0.69135 | 4.65 | 707000 | 0.877 | 0.45961 | 2.7198 | 1.0166 | 6.6351 | 2.2205 | 2.8573 | 0.9928 | 4.6864 | 2.075 | 4.3025 | 1.1157 | 0.33592 | 1.9989 | 0.073592 | 0.50336 | 0.95548 | 1.9858 | 0.069321 | 0.027639 | 1.3827 | 0.055311 | 0.20975 | 0.077372
31 | Louvicourt | MAY2815A.D | 28/05/2015 (5) 09:44:32.26 | LGF-6-238-1. Gn | 0.24919 | 1.5514 | 0.458575 | 4.1974 | 2.8 | 1.4831 | 0.6351 | 2.18125 | 1.17185 | 16.4 | 0.72865 | 76.3 | 13 | 0.034105 | 0.23223 | 28.6 | 3.6 | 0.0290605 | 0.05524 | 0.70455 | 51.2 | 653000 | 178.9 | 0.49838 | 3.1028 | 0.91715 | 8.3948 | 1.178 | 2.9662 | 1.2702 | 4.3625 | 2.3437 | 4.7529 | 1.4573 | 0.29719 | 1.5246 | 0.06821 | 0.46446 | 0.56087 | 2.2319 | 0.058121 | 0.11048 | 1.4091 | 0.051335 | 0.23708 | 0.072438
32 | Louvicourt | MAY2815A.D | 28/05/2015 (5) 09:51:32.98 | LGF-6-238-2. Gn | 0.271235 | 1.3799 | 0.35566 | 3.3847 | 3.1 | 2.08445 | 0.6485 | 1.81455 | 1.1688 | 14.4 | 0.56285 | 63.1 | 9.6 | 0.036913 | 0.284835 | 4.79 | 3.82 | 0.028528 | 0.05056 | 0.86415 | 19.43 | 610000 | 161 | 0.54247 | 2.7598 | 0.71132 | 6.7694 | 1.5364 | 4.1689 | 1.297 | 3.6291 | 2.3376 | 4.1103 | 1.1257 | 0.32587 | 2.0641 | 0.073826 | 0.56967 | 0.56392 | 1.84 | 0.057056 | 0.10112 | 1.7283 | 0.057886 | 0.16485 | 0.070276
33 | Louvicourt | MAY2815A.D | 28/05/2015 (5) 09:53:14.02 | LGF-6-238-3. Gn | 4 | 1.6034 | 0.42878 | 4.05705 | 0.62245 | 1.8265 | 0.6132 | 2.162 | 0.89165 | 13.8 | 0.49775 | 73.1 | 10.5 | 0.02754 | 0.401215 | 4.14 | 2.84 | 0.05218 | 0.045 | 0.64725 | 20.09 | 640000 | 198.3 | 0.63742 | 3.2068 | 0.85756 | 8.1141 | 1.2449 | 3.653 | 1.2264 | 4.324 | 1.7833 | 3.1708 | 0.9955 | 0.2735 | 1.2365 | 0.05508 | 0.80243 | 0.62938 | 1.2904 | 0.10436 | 0.043755 | 1.2945 | 0.04458 | 0.28011 | 0.058967
34 | Louvicourt | MAY2815A.D | 28/05/2015 (5) 09:54:55.28 | LGF-6-238-4. Gn | 6.3 | 1.55055 | 0.429845 | 3.5307 | 3 | 2.28295 | 0.6536 | 2.63215 | 1.11325 | 19.9 | 0.6371 | 78.6 | 16.3 | 0.034123 | 0.272545 | 11.2 | 3.65 | 0.01 | 0.0481835 | 0.73985 | 27.55 | 588000 | 215.7 | 0.57279 | 3.1011 | 0.85969 | 7.0614 | 1.4458 | 4.5659 | 1.3072 | 5.2643 | 2.2265 | 3.496 | 1.2742 | 0.34021 | 1.4564 | 0.068246 | 0.54509 | 0.7846 | 1.6026 | 0 | 0.096367 | 1.4797 | 0.055953 | 0.28603 | 0.037412
35 | Louvicourt | MAY2815A.D | 28/05/2015 (5) 09:56:36.03 | LGF-6-238-5. Gn | 2.5 | 1.2007 | 0.48199 | 3.0719 | 2.4 | 1.67305 | 0.490315 | 2.4885 | 1.13405 | 11.3 | 0.52375 | 79.5 | 18.7 | 0.037743 | 0.32968 | 26.1 | 3.4 | 0.09975 | 0.0377465 | 0.6085 | 51.7 | 647000 | 211.7 | 0.5271 | 2.4014 | 0.96398 | 6.1438 | 1.4163 | 3.3461 | 0.98063 | 4.977 | 2.2681 | 3.6818 | 1.0475 | 0.26122 | 1.506 | 0.075486 | 0.65936 | 0.58634 | 1.7584 | 0.1995 | 0.075493 | 1.217 | 0.062194 | 0.22603 | 0.058312
36 | Louvicourt | MAY2815A.D | 28/05/2015 (5) 09:58:17.80 | LGF-6-238-6. Gn | 0.262195 | 0.9075 | 0.443045 | 9.5 | 2.8 | 1.4969 | 0.444 | 2.26225 | 1.2851 | 7.5 | 0.6328 | 60.8 | 9.8 | 0.028538 | 0.17648 | 26 | 3.7 | 0.054855 | 0.0305895 | 0.5415 | 48.2 | 666000 | 159.3 | 0.52439 | 1.815 | 0.88609 | 5.9049 | 1.521 | 2.9938 | 0.888 | 4.5245 | 2.5702 | 3.9391 | 1.2656 | 0.29141 | 1.7731 | 0.057076 | 0.35296 | 0.77961 | 1.5589 | 0.10971 | 0.061179 | 1.083 | 0.1054 | 0.35982 | 0.058244
37 | Louvicourt | MAY2915A.D | 29/05/2015 (6) 09:03:09.95 | LGF-6-243-1. Gn | 0.270055 | 1.08005 | 0.65095 | 5.499 | 4.9 | 5.175 | 1.7 | 1.1933 | 5.3 | 45 | 0.73435 | 437 | 52.6 | 0.08175 | 0.57075 | 176 | 4.6 | 0.05232 | 0.1639 | 0.792 | 26.7 | 610000 | 609.7 | 0.54011 | 2.1601 | 1.3019 | 10.998 | 2.3174 | 10.35 | 1.265 | 2.3866 | 2.5521 | 4.5241 | 1.4687 | 0.59029 | 3.0612 | 0.1635 | 1.1415 | 1.3763 | 2.3653 | 0.10464 | 0.3278 | 1.584 | 0.15251 | 0.28115 | 0.1985
38 | Louvicourt | MAY2915A.D | 29/05/2015 (6) 09:04:51.89 | LGF-6-243-3. Gn | 0.373235 | 9.8 | 45.3 | 73 | 21.4 | 14 | 1.216 | 2.7407 | 122 | 13 | 1.13885 | 921 | 13.5 | 0.12299 | 0.8335 | 5.2 | 2.07725 | 0.241515 | 0.101445 | 1.5962 | 78.1 | 445000 | 2339 | 0.74647 | 4.2013 | 2.9034 | 18.184 | 3.4937 | 13.96 | 2.432 | 5.4814 | 5.175 | 6.3325 | 2.2777 | 1.0728 | 5.7089 | 0.24598 | 1.667 | 2.5538 | 4.1545 | 0.48303 | 0.20289 | 3.1924 | 0.2073 | 0.53183 | 0.459
39 | Louvicourt | MAY2915A.D | 29/05/2015 (6) 09:06:33.72 | LGF-6-243-4. Gn | 0.38929 | 1.99875 | 1.0584 | 7.4995 | 360 | 5.5715 | 0.85335 | 3.1124 | 1.6408 | 46 | 1.20115 | 622 | 18 | 0.06899 | 4.4 | 51 | 7.1 | 0.15812 | 0.111315 | 0.85695 | 35.6 | 615000 | 1210 | 0.77858 | 3.9975 | 2.1168 | 14.999 | 3.8468 | 11.143 | 1.7067 | 6.2248 | 3.2816 | 3.0468 | 2.4023 | 0.80167 | 3.6939 | 0.13798 | 1.3565 | 1.9331 | 3.8515 | 0.31624 | 0.22263 | 1.7139 | 0.16067 | 0.54581 | 0.37072
40 | Louvicourt | MAY2915A.D | 29/05/2015 (6) 09:08:14.28 | LGF-6-243-5. Gn | 0.28539 | 1.4424 | 27 | 48 | 62 | 17 | 1.9 | 2.1696 | 77 | 57 | 15.6 | 605 | 12.8 | 0.0598 | 2.7 | 39.9 | 7.1 | 0.10527 | 0.05944 | 0.587 | 29.1 | 566000 | 1306 | 0.57078 | 2.8848 | 1.7552 | 13.766 | 2.8211 | 8.2892 | 1.7643 | 4.3392 | 2.6359 | 3.3196 | 1.6656 | 0.73711 | 3.5729 | 0.1196 | 0.80659 | 2.0941 | 3.5487 | 0.21054 | 0.11888 | 1.174 | 0.18108 | 0.85771 | 0.30061
41 | Louvicourt | MAR1715A.D | 17/03/2015 (3) 13:07:02.16 | LGF-6-220-1. Gn | 0.91 | 3.4 | 0.212165 | 1.32835 | 0.81 | 4.3 | 1.21 | 0.94585 | 1.13 | 95.6 | 0.35368 | 109.7 | 4.75 | 0.475 | 1.01 | 59.9 | 1.89 | 0.05 | 0.025767 | 0.15515 | 2.84 | 724000 | 56.6 | 0.23917 | 0.87324 | 0.42433 | 2.6567 | 0.67675 | 1.7828 | 0.37903 | 1.8917 | 0.75795 | 1.1236 | 0.70736 | 0.17921 | 0.49541 | 0.038178 | 0.089929 | 0.29002 | 0.72562 | 0.038224 | 0.051534 | 0.3103 | 0.035199 | 0.10553 | 0.053902
42 | Louvicourt | MAR1715A.D | 17/03/2015 (3) 13:09:14.30 | LGF-6-220-2. Gn | 0.93 | 4.5 | 0.26607 | 1.6182 | 0.9 | 12.1 | 0.21613 | 1.02295 | 21.5 | 107.8 | 0.35203 | 92.5 | 4.58 | 7.7 | 2250 | 43 | 0.48153 | 1 | 0.0348195 | 0.140575 | 2.57 | 771000 | 74.3 | 0.25895 | 1.3502 | 0.53214 | 3.2364 | 0.67959 | 2.4987 | 0.43226 | 2.0459 | 0.89291 | 1.5722 | 0.70406 | 0.15642 | 0.59311 | 0.038578 | 0.156 | 0.30037 | 0.96306 | 0.023149 | 0.069639 | 0.28115 | 0.025135 | 0.17115 | 0.029645
43 | Louvicourt | MAR1715A.D | 17/03/2015 (3) 13:11:25.38 | LGF-6-220-3. Gn | 0.69 | 17.2 | 0.27077 | 1.8068 | 0.3706 | 11.7 | 0.85 | 0.83475 | 2.15 | 93.9 | 0.300555 | 90.1 | 3.93 | 0.6 | 14 | 39.4 | 1.07 | 0.28 | 0.0386855 | 0.18295 | 2.74 | 864000 | 70.9 | 0.24768 | 0.97272 | 0.54154 | 3.6136 | 0.7412 | 1.7073 | 0.44176 | 1.6695 | 0.73028 | 1.4859 | 0.60111 | 0.19517 | 0.55661 | 0.041845 | 0.15921 | 0.2402 | 0.73129 | 0.03975 | 0.077371 | 0.3659 | 0.027362 | 0.19401 | 0.044707
44 | Louvicourt | MAR1715A.D | 17/03/2015 (3) 13:13:36.14 | LGF-6-220-4. Gn | 0.92 | 2 | 0.22401 | 1.2311 | 0.437425 | 2.07 | 0.26702 | 0.82505 | 19.1 | 109.8 | 0.34563 | 83.6 | 4.17 | 0.343 | 20.6 | 37.9 | 0.48583 | 0.053 | 0.02056 | 0.12723 | 2.39 | 882000 | 71.2 | 0.17741 | 1.0956 | 0.44802 | 2.4622 | 0.87485 | 1.4773 | 0.53404 | 1.6501 | 0.66984 | 1.4457 | 0.69126 | 0.21377 | 0.65135 | 0.035768 | 0.11775 | 0.32774 | 0.97166 | 0.04248 | 0.04112 | 0.25446 | 0.037804 | 0.15677 | 0.039503
45 | Louvicourt | MAR1715A.D | 17/03/2015 (3) 13:15:48.28 | LGF-6-220-5. Gn | 0.117685 | 1.4 | 0.268475 | 1.28855 | 0.26511 | 1.18695 | 1.8 | 0.76915 | 1.21 | 115.6 | 0.33478 | 127.4 | 1.86 | 0.84 | 0.52 | 65.5 | 1.25 | 0.25 | 0.033394 | 0.15599 | 3.6 | 901000 | 88.8 | 0.23537 | 1.1243 | 0.53695 | 2.5771 | 0.53022 | 2.3739 | 0.56786 | 1.5383 | 0.79656 | 1.1616 | 0.66956 | 0.15063 | 0.61028 | 0.030717 | 0.12967 | 0.27603 | 1.0129 | 0.064204 | 0.066788 | 0.31198 | 0.029384 | 0.20391 | 0.044885
46 | Louvicourt | MAR1715A.D | 17/03/2015 (3) 13:24:46.60 | LGF-6-220-6. Gn | 0.78 | 13.1 | 0.15373 | 1.3539 | 0.31487 | 28 | 0.19378 | 0.51305 | 1.3575 | 114.6 | 0.266 | 80.7 | 4.75 | 1.36 | 270 | 42.3 | 0.413605 | 7.4 | 0.0165525 | 0.140395 | 2.49 | 924000 | 77.9 | 0.19453 | 0.86424 | 0.30746 | 2.7078 | 0.62974 | 1.8634 | 0.38756 | 1.0261 | 2.715 | 1.3043 | 0.532 | 0.11329 | 0.57052 | 0.032864 | 0.12119 | 0.26291 | 0.82721 | 0.035779 | 0.033105 | 0.28079 | 0.026323 | 0.14793 | 0.029401
47 | Louvicourt | MAR1715A.D | 17/03/2015 (3) 13:27:02.52 | LGF-6-204-1. Gn | 0.49 | 12.1 | 0.240275 | 1.4168 | 1.3 | 1.39 | 2.06 | 0.7965 | 0.11 | 30.3 | 0.316335 | 87.7 | 3.5 | 0.0171785 | 0.068315 | 27.7 | 14 | 0.0165565 | 0.0286925 | 0.1341 | 2.75 | 939000 | 114.9 | 0.1967 | 1.0165 | 0.48055 | 2.8336 | 0.51716 | 1.2944 | 0.46719 | 1.593 |  | 1.1989 | 0.63267 | 0.15642 | 0.71886 | 0.034357 | 0.13663 | 0.27152 | 1.2014 | 0.033113 | 0.057385 | 0.2682 | 0.036435 | 0.13706 | 0.044377
48 | Louvicourt | MAR1715A.D | 17/03/2015 (3) 13:29:13.85 | LGF-6-204-2. Gn | 0.37 | 4400 | 1.5 | 1.6753 | 0.89 | 250 | 0.284305 | 1.3505 | 1.16 | 24.1 | 2.93 | 85 | 4.23 | 0.022937 | 0.076985 | 50.1 | 4.72 | 0.103 | 0.056605 | 0.179105 | 2.95 | 845000 | 75.1 | 0.26985 | 1.0993 | 0.63624 | 3.3506 | 0.53427 | 1.6275 | 0.56861 | 2.701 |  | 1.7794 | 0.87867 | 0.21994 | 0.86743 | 0.045874 | 0.15397 | 0.29098 | 1.0452 | 0.099582 | 0.11321 | 0.35821 | 0.029991 | 0.16844 | 0.042735
49 | Louvicourt | MAR1715A.D | 17/03/2015 (3) 13:31:25.20 | LGF-6-204-3. Gn | 0.43 | 1.1 | 0.18683 | 1.14725 | 1.7 | 165 | 2.3 | 0.952 | 4.9 | 32.1 | 0.246535 | 99.1 | 3.22 | 0.0194625 | 0.07105 | 36.4 | 13.9 | 0.038 | 0.025185 | 0.53 | 3.65 | 966000 | 116.4 | 0.20522 | 1.0785 | 0.37366 | 2.2945 | 0.39829 | 1.4603 | 0.4003 | 1.904 |  | 0.95455 | 0.49307 | 0.11992 | 0.51138 | 0.038925 | 0.1421 | 0.29916 | 0.78921 | 0.031363 | 0.05037 | 0.28992 | 0.02802 | 0.18226 | 0.021485
50 | Louvicourt | MAR1715A.D | 17/03/2015 (3) 13:33:35.97 | LGF-6-204-4. Gn | 1.4 | 18.8 | 37.9 | 94 | 1.4 | 444 | 6.8 | 2.3 | 32.5 | 34 | 1.6 | 81.4 | 3.86 | 0.0178475 | 0.236 | 37.8 | 6.34 | 0.085 | 0.031 | 0.37 | 5.18 | 862000 | 109.4 | 0.2468 | 1.5207 | 0.6609 | 3.2205 | 0.51112 | 2.1427 | 0.60697 | 2.0453 |  | 2.1524 | 0.71034 | 0.22538 | 0.91655 | 0.035695 | 0.12566 | 0.29269 | 0.83695 | 0.048465 | 0.029705 | 0.30559 | 0.054594 | 0.19722 | 0.041329
51 | Louvicourt | MAR1715A.D | 17/03/2015 (3) 13:35:47.95 | LGF-6-204-5. Gn | 0.08282 | 0.374045 | 0.151415 | 0.84045 | 2.5 | 0.808 | 0.204165 | 0.79945 | 0.38 | 21.6 | 0.29798 | 134.1 | 3.26 | 0.017613 | 0.05012 | 87.2 | 15.8 | 0.0137275 | 0.0385595 | 0.13748 | 2.82 | 902000 | 90.8 | 0.16564 | 0.74809 | 0.30283 | 1.6809 | 0.47746 | 1.616 | 0.40833 | 1.5989 |  | 1.0282 | 0.59596 | 0.13487 | 0.62006 | 0.035226 | 0.10024 | 0.14547 | 0.76585 | 0.027455 | 0.077119 | 0.27496 | 0.028695 | 0.15156 | 0.039661
| Louvicourt | Min |  |  | 0.082515 | 0.350475 | 0.149465 | 0.84045 | 0.26511 | 0.58275 | 0.14614 | 0.48942 | 0.11 | 7.5 | 0.237485 | 54.6 | 0.83505 | 0.011825 | 0.042688 | 1.67 | 0.413605 | 0.01 | 0.0138195 | 0.102565 | 2.39 | 445000 | 0.799
| n = 51 | Mean |  |  | 1.457604 | 91.03685 | 2.649981 | 7.891701 | 10.62597 | 21.78407 | 2.031734 | 1.818025 | 6.497474 | 44.37451 | 0.9330631 | 308.2804 | 8.766374 | 0.2537518 | 50.47483 | 58.48471 | 9.185825 | 0.2239936 | 0.04350275 | 0.5289282 | 12.26784 | 713294.1 | 518.8082 | 0.4334869 | 2.182364 | 0.8991008 | 6.730494 | 1.423271 | 3.763945 | 0.9891945 | 3.585958 | 1.898032 | 3.135403 | 1.12745 | 0.3325939 | 1.581623 | 0.06793394 | 0.4816274 | 0.7214243 | 1.55913 | 0.08608429 | 0.08070508 | 0.954548 | 0.06729949 | 0.2689103 | 0.09109518
|  | Max |  |  | 6.4 | 4400 | 45.3 | 94 | 360 | 444 | 36.2 | 3.1124 | 122 | 149.8 | 15.6 | 2147 | 52.6 | 7.7 | 2250 | 189.1 | 127 | 7.4 | 0.1639 | 1.75 | 78.1 | 966000 | 4451
|  | SD |  |  | 1.613254 | 609.4706 | 8.731133 | 16.90441 | 50.20914 | 72.65154 | 5.374387 | 0.7166931 | 20.12881 | 35.707 | 2.114677 | 554.2233 | 7.799607 | 1.078656 | 313.3037 | 41.41838 | 19.82621 | 1.024787 | 0.02723376 | 0.3299426 | 15.8644 | 107846.3 | 1183.028
|  | 10% trimming |  |  | 0.1 | 0.1 | 0.1 | 0.1 | 0.1 | 0.1 | 0.1 | 0.1 | 0.1 | 0.1 | 0.1 | 0.1 | 0.1 | 0.1 | 0.1 | 0.1 | 0.1 | 0.1 | 0.1 | 0.1 | 0.1 | 0.1 | 0.1
| Louvicourt | TrimMean |  |  | 1.307925 | 3.645888 | 1.098897 | 4.972017 | 2.539246 | 8.842485 | 1.13423 | 1.819949 | 2.806321 | 42.18085 | 0.6079191 | 240.934 | 7.938085 | 0.08198463 | 1.151695 | 55.60596 | 5.93153 | 0.06382867 | 0.04070327 | 0.498018 | 10.44638 | 711957.4 | 375.2456
1 | Restigouche | NOV1413A.D | 14/11/2013 (5) 11:56:14.64 | Cp-39-103.6- 1. Gn | 0.077925 | 0.45189 | 0.069755 | 0.73705 | 566 | 0.9749 | 0.11188 | 0.184675 | 2.2 | 239 | 2.34 | 592 | 2.05 | 0.058 | 17.1 | 213.8 | 1.56 | 0.0141 | 0.009386 | 0.05951 | 50.2 | 968000 | 213.8 | 0.15585 | 0.90378 | 0.13951 | 1.4741 | 0.14846 | 1.9498 | 0.22376 | 0.36935 | 0.3538 | 0.2101 | 0.1991 | 0.091155 | 0.23542 | 0.0081689 | 0.085841 | 0.15492 | 0.33419 | 0.013178 | 0.018772 | 0.11902 | 0.011411 | 21.373 | 0.016642
2 | Restigouche | NOV1413A.D | 14/11/2013 (5) 11:58:35.54 | Cp-39-103.6- 3. Gn | 1.06 | 0.57315 | 0.09497 | 0.8087 | 260 | 9.8 | 0.110105 | 0.198725 | 33 | 183 | 0.64 | 735 | 3.13 | 0.0462 | 16.4 | 708 | 1.32 | 0.0020784 | 0.0098515 | 0.0489655 | 50.6 | 917000 | 173.4 | 0.23353 | 1.1463 | 0.18994 | 1.6174 | 0.1851 | 1.729 | 0.22021 | 0.39745 | 0.78726 | 0.18757 | 0.22534 | 0.064479 | 0.24453 | 0.0080604 | 0.096203 | 0.10449 | 0.42455 | 0.0041568 | 0.019703 | 0.097931 | 0.011359 | 5.4171 | 0.01274
3 | Restigouche | NOV1413A.D | 14/11/2013 (5) 12:02:17.91 | Cp-39-103.6- 5. Gn | 0.42 | 29.4 | 0.09489 | 0.497735 | 2.7 | 10.4295 | 0.111905 | 0.233845 | 1.9 | 279 | 0.23 | 493 | 3.4 | 0.0183 | 5.47 | 190.2 | 0.74 | 0.0074625 | 0.022 | 0.195 | 2.325 | 966000 | 506 | 0.22398 | 0.76576 | 0.18978 | 0.99547 | 0.20983 | 20.859 | 0.22381 | 0.46769 | 0.50391 | 0.29467 | 0.21136 | 0.093774 | 0.1885 | 0.010457 | 0.048573 | 0.13358 | 0.35083 | 0.014925 | 0.014148 | 0.16444 | 0.013427 | 2.3419 | 0.014433
4 | Restigouche | NOV1413A.D | 14/11/2013 (5) 12:43:36.24 | Cp-39-123-1. Gn | 0.66 | 0.364985 | 0.106135 | 0.84345 | 1.43 | 256.66 | 0.09734 | 0.39 | 0.153885 | 11.1 | 0.110595 | 850 | 4.48 | 0.0476 | 16.4 | 700 | 0.1441 | 0.005495 | 0.0020811 | 0.11254 | 9.2 | 955000 | 0.466 | 0.19427 | 0.72997 | 0.21227 | 1.6869 | 0.1779 | 513.32 | 0.19468 | 0.36716 | 0.30777 | 0.18949 | 0.22119 | 0.087371 | 0.61685 | 0.0087518 | 0.078885 | 0.10734 | 0.2882 | 0.01099 | 0.0041622 | 0.22508 | 0.0071926 | 0.10624 | 0.013791
5 | Restigouche | NOV1413A.D | 14/11/2013 (5) 12:44:47.63 | Cp-39-123- 2. Gn | 0.84 | 6 | 0.12601 | 1.11865 | 1600 | 78000 | 0.081405 | 0.75 | 38 | 4 | 0.45 | 1200 | 150 | 0.077 | 19.2 | 1160 | 0.142465 | 0.0078525 | 0.007327 | 2.6 | 3.05 | 810000 | 0.078 | 0.36273 | 0.81293 | 0.25202 | 2.2373 | 0.28131 | 1.1268 | 0.16281 | 0.66208 | 0.37969 | 0.28621 | 0.22878 | 0.28781 | 0.27737 | 0.01452 | 0.069524 | 0.25098 | 0.28493 | 0.015705 | 0.014654 | 0.22075 | 0.011869 | 73.597 | 0.015874
6 | Restigouche | NOV1413A.D | 14/11/2013 (5) 12:45:59.29 | Cp-39-123-3. Gn | 0.78 | 1.14 | 0.09383 | 0.503 | 5.16 | 28.643 | 0.11013 | 0.27932 | 0.2113 | 13.1 | 0.21 | 1677 | 4.81 | 0.092 | 31.2 | 1419 | 0.146765 | 0.00262725 | 0.00489335 | 0.087715 | 11.7 | 908000 | 0.568 | 0.25563 | 1.042 | 0.18766 | 1.006 | 0.97989 | 57.286 | 0.22026 | 0.55864 | 0.4226 | 0.19491 | 0.18244 | 0.10391 | 0.31605 | 0.0098793 | 0.050418 | 0.096364 | 0.29353 | 0.0052545 | 0.0097867 | 0.17543 | 0.0094259 | 16.555 | 0.012356
7 | Restigouche | NOV1413A.D | 14/11/2013 (5) 12:47:10.18 | Cp-39-123- 4. Gn | 0.48 | 0.91 | 0.15511 | 0.7538 | 1.27 | 0.6453 | 0.135025 | 0.22188 | 0.15775 | 11.8 | 0.12223 | 1801 | 5.19 | 0.0934 | 34.6 | 1590 | 0.13303 | 0.00482295 | 0.005347 | 0.0895 | 30.2 | 923000 | 0.866 | 0.25541 | 0.7306 | 0.31022 | 1.5076 | 0.14929 | 1.2906 | 0.27005 | 0.44376 | 0.3155 | 0.20342 | 0.24446 | 0.38802 | 0.23661 | 0.011949 | 0.066227 | 0.18413 | 0.26606 | 0.0096459 | 0.010694 | 0.179 | 0.010469 | 55.385 | 0.016393
8 | Restigouche | NOV1413A.D | 14/11/2013 (5) 12:48:21.05 | Cp-39-123- 5. Gn | 0.94 | 1.08 | 0.115015 | 0.7695 | 3.97 | 0.62105 | 0.109895 | 0.2809 | 0.163315 | 10.6 | 0.111615 | 2000 | 4.7 | 0.121 | 36.7 | 1680 | 0.27849 | 0.0088955 | 0.0049146 | 0.245 | 16.17 | 868000 | 0.382 | 0.23584 | 0.70242 | 0.23003 | 1.539 | 0.18435 | 1.2421 | 0.21979 | 0.5618 | 0.32663 | 0.27088 | 0.22323 | 0.24245 | 0.29835 | 0.0086058 | 0.052419 | 1.3168 | 0.55698 | 0.017791 | 0.0098292 | 0.16481 | 0.0075382 | 148.91 | 0.014873
9 | Restigouche | NOV1813A.D | 18/11/2013 (2) 11:58:16.53 | Cp-39-161-1. Gn | 0.158645 | 0.4827 | 0.215785 | 1.582 | 10.7 | 2.2366 | 0.175155 | 1.52 | 11.3 | 355 | 0.55 | 420 | 3.77 | 0.052 | 16.93 | 335 | 11.6 | 0.0039955 | 0.0138 | 0.148615 | 15.4 | 720000 | 101.2 | 0.31729 | 0.9654 | 0.43157 | 3.164 | 0.42523 | 4.4732 | 0.35031 | 0.96569 | 1.0226 | 0.35773 | 0.39731 | 0.16809 | 0.58024 | 0.013987 | 0.11953 | 0.19134 | 0.52533 | 0.007991 | 0.0089409 | 0.29723 | 0.010023 | 0.063964 | 0.032618
10 | Restigouche | NOV1813A.D | 18/11/2013 (2) 11:59:30.75 | Cp-39-161-2. Gn | 0.13843 | 0.569 | 0.31 | 1.73775 | 1.15 | 1.7708 | 0.17515 | 0.5854 | 36 | 395 | 0.18376 | 353 | 3.3 | 0.055 | 13.09 | 276 | 10.2 | 0.012 | 0.0080935 | 0.082905 | 10.4 | 749000 | 112.5 | 0.27686 | 1.138 | 0.309 | 3.4755 | 0.41605 | 3.5416 | 0.3503 | 1.1708 | 1.1186 | 0.45179 | 0.36752 | 0.11524 | 0.27117 | 0.016168 | 0.12062 | 0.23413 | 0.57277 | 0.0077802 | 0.016187 | 0.16581 | 0.010657 | 0.14067 | 0.024177
11 | Restigouche | NOV1813A.D | 18/11/2013 (2) 12:00:48.50 | Cp-39-161-3. Gn | 0.09847 | 0.421675 | 0.09647 | 0.8813 | 0.36 | 0.7758 | 0.105585 | 0.332925 | 0.234555 | 424 | 0.07821 | 536 | 4.7 | 0.0665 | 18.31 | 347 | 8.93 | 0.0051655 | 0.0062915 | 0.06389 | 28.3 | 995000 | 249.9 | 0.19694 | 0.84335 | 0.19294 | 1.7626 | 0.15963 | 1.5516 | 0.21117 | 0.66585 | 0.46911 | 0.21077 | 0.15642 | 0.071358 | 0.2119 | 0.0085816 | 0.082292 | 0.13196 | 0.35526 | 0.010331 | 0.012583 | 0.12778 | 0.0095923 | 0.15178 | 0.015436
12 | Restigouche | NOV1813A.D | 18/11/2013 (2) 12:03:41.27 | Cp-39-161-4. Gn | 0.16454 | 0.53645 | 0.142525 | 1.1163 | 0.64 | 0.81935 | 0.12154 | 0.386135 | 0.35561 | 461 | 0.145285 | 610 | 5.11 | 0.0494 | 14.52 | 166.2 | 11.5 | 0.0056445 | 0.0047403 | 0.103155 | 18.08 | 945000 | 826 | 0.32908 | 1.0729 | 0.28505 | 2.2326 | 0.34955 | 1.6387 | 0.24308 | 0.77227 | 0.71122 | 0.26479 | 0.29057 | 0.09015 | 0.34689 | 0.011399 | 0.091913 | 0.15245 | 0.57386 | 0.011289 | 0.0094806 | 0.20631 | 0.0090243 | 0.10018 | 0.035307
13 | Restigouche | NOV1813A.D | 18/11/2013 (2) 12:46:29.33 | Cp-39-231- 1. Gn | 1.31 | 1.09 | 0.099965 | 1.09195 | 0.122255 | 1.4752 | 0.108445 | 0.29558 | 0.23114 | 980 | 0.159755 | 445 | 6.84 | 0.106 | 35.7 | 374 | 34.1 | 0.0037118 | 0.0037099 | 0.09416 | 6.87 | 972000 | 77.1 | 0.34484 | 0.72089 | 0.19993 | 2.1839 | 0.24451 | 2.9504 | 0.21689 | 0.59116 | 0.46228 | 0.22699 | 0.31951 | 0.073873 | 0.23251 | 0.0095695 | 0.076053 | 0.18016 | 0.45326 | 0.0074236 | 0.0074198 | 0.18832 | 0.0071609 | 0.088073 | 0.015261
14 | Restigouche | NOV1813A.D | 18/11/2013 (2) 12:47:43.83 | Cp-39-231- 2. Gn | 0.72 | 4.1 | 0.101345 | 0.9554 | 590 | 14000 | 0.126835 | 0.246395 | 1.6 | 696 | 0.186205 | 483 | 47 | 0.193 | 38.5 | 397 | 31.9 | 0.0045611 | 0.0076535 | 0.38 | 7.65 | 932000 | 74.2 | 0.30709 | 0.78089 | 0.20269 | 1.9108 | 0.29057 | 2.2264 | 0.25367 | 0.49279 | 0.49191 | 0.29021 | 0.37241 | 0.088391 | 0.16879 | 0.0067861 | 0.076773 | 0.11334 | 0.41446 | 0.0091222 | 0.015307 | 0.20477 | 0.0054223 | 11.067 | 0.018943
15 | Restigouche | NOV1813A.D | 18/11/2013 (2) 12:48:59.14 | Cp-39-231- 3. Gn | 0.76 | 1.67 | 0.165655 | 1.6442 | 4.1 | 13400 | 0.116135 | 0.25308 | 330 | 898 | 0.14623 | 355 | 38 | 0.147 | 36.7 | 410 | 34.1 | 0.006875 | 0.0106 | 0.386 | 10.13 | 958000 | 68.3 | 0.28813 | 0.93432 | 0.33131 | 3.2884 | 0.26672 | 2.0008 | 0.23227 | 0.50616 | 0.46061 | 0.26896 | 0.29246 | 0.067699 | 0.28082 | 0.011086 | 0.075195 | 0.14365 | 0.22815 | 0.01375 | 0.0049216 | 0.16488 | 0.008557 | 2.233 | 0.019684
16 | Restigouche | NOV1813A.D | 18/11/2013 (2) 12:51:31.86 | Cp-39-231- 4. Gn | 0.79 | 1.7 | 0.46 | 1.0683 | 1.16 | 0.7445 | 0.181805 | 0.378915 | 34 | 795 | 0.169975 | 375 | 4.59 | 0.061 | 18.71 | 390 | 34.9 | 0.00952 | 0.0043561 | 0.0889 | 10.46 | 819000 | 75.7 | 0.31362 | 0.91662 | 0.24161 | 2.1366 | 0.27609 | 1.489 | 0.36361 | 0.75783 | 0.67683 | 0.28891 | 0.33995 | 0.114 | 0.20122 | 0.014701 | 0.11376 | 0.1657 | 0.59818 | 0.01904 | 0.0087122 | 0.1778 | 0.011358 | 0.55238 | 0.02506
| Restigouche | Min |  |  | 0.077925 | 0.364985 | 0.069755 | 0.497735 | 0.122255 | 0.62105 | 0.081405 | 0.184675 | 0.153885 | 4 | 0.07821 | 353 | 2.05 | 0.0183 | 5.47 | 166.2 | 0.13303 | 0.0020784 | 0.0020811 | 0.0489655 | 2.325 | 720000 | 0.078
| n = 16 | Mean |  |  | 0.587375625 | 3.155615625 | 0.15296625 | 1.006818 | 190.5476 | 6607.22475 | 0.1236459375 | 0.4086109375 | 30.59422 | 359.725 | 0.36461625 | 807.8125 | 18.191875 | 0.0802125 | 23.095625 | 647.2625 | 11.35593 | 0.00655046875 | 0.007815334375 | 0.299116 | 17.5459375 | 900312.5 | 155.02875 | 0.268193125 | 0.887883125 | 0.244095625 | 2.013635625 | 0.29653 | 38.6671875 | 0.247291875 | 0.609405 | 0.550645 | 0.2623375 | 0.267003125 | 0.134235625 | 0.29420125 | 0.0107919 | 0.081514125 | 0.228833375 | 0.40753375 | 0.011148325 | 0.011581325 | 0.1799600625 | 0.00965540625 | 21.13014 | 0.01897425
|  | Max |  |  | 1.31 | 29.4 | 0.46 | 1.73775 | 1600 | 78000 | 0.181805 | 1.52 | 330 | 980 | 2.34 | 2000 | 150 | 0.193 | 38.5 | 1680 | 34.9 | 0.0141 | 0.022 | 2.6 | 50.6 | 995000 | 826
|  | SD |  |  | 0.3680023 | 6.935835 | 0.09789458 | 0.3620533 | 411.9549 | 18975.54 | 0.02823319 | 0.3207769 | 78.67971 | 321.7309 | 0.5345074 | 534.4133 | 36.32909 | 0.04280664 | 10.21521 | 502.1049 | 13.5863 | 0.003205603 | 0.004665401 | 0.6028412 | 14.48109 | 80774.93 | 214.5842
|  | 10% trimming |  |  | 0.1 | 0.1 | 0.1 | 0.1 | 0.1 | 0.1 | 0.1 | 0.1 | 0.1 | 0.1 | 0.1 | 0.1 | 0.1 | 0.1 | 0.1 | 0.1 | 0.1 | 0.1 | 0.1 | 0.1 | 0.1 | 0.1 | 0.1
| Restigouche | TrimMean |  |  | 0.587375625 | 3.155615625 | 0.15296625 | 1.006818 | 190.5476 | 6607.22475 | 0.1236459375 | 0.4086109375 | 30.59422 | 359.725 | 0.36461625 | 807.8125 | 18.191875 | 0.0802125 | 23.095625 | 647.2625 | 11.35593 | 0.00655046875 | 0.007815334375 | 0.299116 | 17.5459375 | 900312.5 | 155.02875
1 | Caribou | APR2014A.D | 21/04/2014 (2) 00:30:55.78 | 62-55-115-1. Gn | 3.7 | 1.0921 | 1.4 | 4.6684 | 0.6167 | 1.6258 | 0.48317 | 1.4842 | 7.5 | 107.3 | 0.5706 | 2130 | 7.3 | 0.0243365 | 5.12 | 39.2 | 0.78035 | 0.06305 | 0.014709 | 0.31291 | 37.4 | 777000 | 4190 | 0.40635 | 2.1842 | 1.2992 | 9.3368 | 1.2334 | 3.2516 | 0.96634 | 2.9684 | 1.4848 | 4.0042 | 1.1412 | 0.35337 | 1.6726 | 0.048673 | 0.24173 | 0.7891 | 1.5607 | 0.1261 | 0.029418 | 0.62582 | 0.021141 | 0.46663 | 0.067392
2 | Caribou | APR2014A.D | 21/04/2014 (2) 00:33:37.78 | 62-55-115-2. Gn | 3.2 | 1.4019 | 0.5895 | 4.20915 | 0.6644 | 1.63855 | 0.457815 | 13 | 0.74485 | 110 | 0.481655 | 2120 | 10.7 | 0.027423 | 7.11 | 58.9 | 1.07085 | 0.061565 | 0.035013 | 0.303535 | 52.3 | 765000 | 4330 | 0.31033 | 2.8038 | 1.179 | 8.4183 | 1.3288 | 3.2771 | 0.91563 | 4.0297 | 1.4897 | 5.3806 | 0.96331 | 0.43473 | 1.674 | 0.054846 | 0.5179 | 0.93781 | 2.1417 | 0.12313 | 0.070026 | 0.60707 | 0.030729 | 0.25905 | 0.063211
3 | Caribou | APR2014A.D | 21/04/2014 (2) 00:36:20.12 | 62-55-115-3. Gn | 0.21879 | 1.27165 | 0.67435 | 5.2925 | 0.459365 | 1.5143 | 0.70825 | 2.3597 | 0.85285 | 108.7 | 0.58615 | 1502 | 8.4 | 0.028928 | 4.41 | 89.7 | 0.99825 | 0.04821 | 0.045873 | 0.398735 | 47.2 | 736000 | 3400 | 0.43758 | 2.5433 | 1.3487 | 10.585 | 0.91873 | 3.0286 | 1.4165 | 4.7194 | 1.7057 | 5.8671 | 1.1723 | 0.47149 | 1.6515 | 0.057856 | 0.50195 | 0.69803 | 1.9965 | 0.09642 | 0.091746 | 0.79747 | 0.02952 | 0.33726 | 0.09916
4 | Caribou | APR2014A.D | 21/04/2014 (2) 00:39:02.45 | 62-55-115-4. Gn | 0.8 | 0.81705 | 0.6719 | 9 | 0.58185 | 1.2776 | 0.438745 | 15.8 | 6 | 134 | 0.53435 | 1587 | 8.4 | 0.0243925 | 4 | 93.2 | 0.8684 | 0.06145 | 0.014751 | 0.355585 | 44.1 | 751000 | 3270 | 0.39137 | 1.6341 | 1.3438 | 7.7928 | 1.1637 | 2.5552 | 0.87749 | 2.7618 | 1.7536 | 5.2651 | 1.0687 | 0.39968 | 1.5805 | 0.048785 | 0.24445 | 0.8839 | 1.7368 | 0.1229 | 0.029502 | 0.71117 | 0.029795 | 0.4916 | 0.058729
5 | Caribou | APR2014A.D | 21/04/2014 (2) 00:41:45.99 | 62-55-115-5. Gn | 6.2 | 4.8 | 0.7807 | 3.09075 | 2.06 | 1.45885 | 0.438035 | 1.5521 | 1.8 | 118.9 | 4.75 | 1437 | 5.85 | 0.03255 | 5.57 | 83.9 | 2.3 | 0.05463 | 0.052205 | 0.26158 | 26.49 | 827000 | 2660 | 0.36066 | 3.3941 | 1.5614 | 6.1815 | 1.1057 | 2.9177 | 0.87607 | 3.1042 | 1.6858 | 4.9935 | 1.0126 | 0.39103 | 1.2406 | 0.0651 | 0.44398 | 1.0397 | 1.7189 | 0.10926 | 0.10441 | 0.52316 | 0.025399 | 0.497 | 0.058645
6 | Caribou | APR2014A.D | 21/04/2014 (2) 00:44:29.31 | 62-55-115-1. Gn | 1.9 | 1.6587 | 0.68995 | 5.765 | 2480 | 6.9 | 0.63875 | 2.7069 | 1.1459 | 67.2 | 0.8143 | 1400 | 9.4 | 0.3 | 10.2 | 33.4 | 1.0184 | 0.069 | 0.038621 | 0.311095 | 19.2 | 776000 | 2695 | 0.50528 | 3.3174 | 1.3799 | 11.53 | 1.7048 | 2.8517 | 1.2775 | 5.4138 | 2.2918 | 6.6759 | 1.6286 | 0.45131 | 1.8246 | 0.0543 | 0.29049 | 1.0077 | 2.0368 | 0.062483 | 0.077242 | 0.62219 | 0.029906 | 0.58728 | 0.065015
7 | Caribou | APR2014A.D | 21/04/2014 (2) 00:47:11.12 | 62-55-115-2. Gn | 4.3 | 7.8 | 0.6891 | 4.1841 | 810 | 6.3 | 0.71965 | 10.3 | 0.76015 | 54.3 | 0.77005 | 1328 | 12 | 0.074 | 11.4 | 33.3 | 0.8696 | 0.068025 | 0.121 | 0.344525 | 19.57 | 870000 | 2760 | 0.46884 | 3.2018 | 1.3782 | 8.3682 | 1.4617 | 2.5645 | 1.4393 | 4.2547 | 1.5203 | 3.3451 | 1.5401 | 0.43059 | 1.3913 | 0.060145 | 0.43303 | 0.96453 | 1.7392 | 0.13605 | 0.066502 | 0.68905 | 0.023608 | 0.46657 | 0.065049
8 | Caribou | APR2014A.D | 21/04/2014 (2) 00:49:53.01 | 62-55-115-3. Gn | 0.197685 | 4.8 | 0.74685 | 6.292 | 66 | 1.59205 | 0.5017 | 1.8132 | 0.901 | 77.1 | 0.491545 | 1464 | 7.8 | 0.026995 | 5.67 | 43.2 | 1.08825 | 0.0380885 | 0.040006 | 0.4599 | 25.2 | 820000 | 2836 | 0.39537 | 2.847 | 1.4937 | 12.584 | 1.5822 | 3.1841 | 1.0034 | 3.6264 | 1.802 | 3.4588 | 0.98309 | 0.33047 | 1.6304 | 0.05399 | 0.28925 | 0.66438 | 2.1765 | 0.076177 | 0.080012 | 0.9198 | 0.020998 | 0.4295 | 0.078502
9 | Caribou | APR2414E.D | 24/04/2014 (5) 19:28:45.23 | 62-55-152-1. Gn | 0.147335 | 1.34565 | 0 | 0.21 | 3.1 | 4700 | 0.236725 | 4.5 | 1.23535 | 383 | 0 | 4670 | 48 | 1 | 4.03 | 15.3 | 46.8 | 0 | 0 | 0.35889 | 56.6 | 619000 | 10150 | 0.29467 | 2.6913 | 0 | 0 | 0.66778 | 2.7044 | 0.47345 | 3.9251 | 2.4707 | 3.5982 | 0 | 0.26724 | 0.38514 | 0 | 0.52104 | 1.2379 | 2.4729 | 0 | 0 | 0.71778 | 0.0549 | 0.14995 | 0.19525
10 | Caribou | APR2414E.D | 24/04/2014 (5) 19:31:27.48 | 62-55-152-2. Gn | 0.199945 | 1.53715 | 3.42 | 0.65225 | 0.387975 | 0.90535 | 0.314275 | 1.67 | 7.4 | 368 | 0 | 4830 | 3.29 | 0.0143 | 3.39 | 11.9 | 41.3 | 0.0246635 | 0.017166 | 0.30135 | 49 | 566000 | 10160 | 0.39989 | 3.0743 | 0.082114 | 1.3045 | 0.77595 | 1.8107 | 0.62855 | 3.34 | 1.5682 | 4.1971 | 0 | 0.24709 | 0.63444 | 0 | 0.50593 | 1.2607 | 1.4372 | 0.049327 | 0.034332 | 0.6027 | 0.062638 | 0.25626 | 0.25074
11 | Caribou | APR2414E.D | 24/04/2014 (5) 19:34:10.05 | 62-55-152-3. Gn | 0.149415 | 1.19385 | 21 | 0.35289 | 6.2 | 4.8 | 0.92 | 2.09035 | 63 | 485 | 0.07147 | 4730 | 4.3 | 0.093 | 2.8 | 24.4 | 38.3 | 0.053495 | 0.012 | 0.34195 | 85.3 | 511000 | 9890 | 0.29883 | 2.3877 | 0 | 0.70578 | 1.126 | 2.9688 | 0.56958 | 4.1807 | 3.34 | 2.622 | 0.14294 | 0.28092 | 0.27804 | 0.0087981 | 0.55275 | 1.1779 | 2.1578 | 0.10699 | 0 | 0.6839 | 0.053962 | 0.2259 | 0.249
12 | Caribou | APR2414E.D | 24/04/2014 (5) 19:36:52.31 | 62-55-152-4. Gn | 0.228655 | 1.55295 | 0.0400835 | 0.8291 | 0.4532 | 1.4082 | 0.307215 | 2.3528 | 1.22165 | 731 | 0.09339 | 5290 | 3.82 | 0.0167 | 4.59 | 20.8 | 53.9 | 0.05333 | 0.01897 | 0.29821 | 80.3 | 633000 | 11980 | 0.45731 | 3.1059 | 0.080167 | 1.6582 | 0.9064 | 2.8164 | 0.61443 | 4.7056 | 2.4433 | 4.3138 | 0.18678 | 0.24117 | 0.2533 | 0.0081309 | 0.35873 | 1.1602 | 2.2326 | 0.10666 | 0.03794 | 0.59642 | 0.046494 | 0.24552 | 0.29641
13 | Caribou | APR2414E.D | 24/04/2014 (5) 19:39:34.52 | 62-55-152-5. Gn | 0.19926 | 9.6 | 126 | 0.6251 | 6.4 | 4.4 | 8.5 | 2.3711 | 390 | 470 | 0.048992 | 4420 | 3.42 | 0.336 | 5.16 | 33.7 | 39.9 | 0.0637 | 0.046155 | 0.31272 | 85.5 | 412000 | 9770 | 0.39852 | 3.0125 | 0.19827 | 1.2502 | 0.92032 | 2.1291 | 0.65995 | 4.7422 | 3.4176 | 3.1765 | 0.097984 | 0.20124 | 0 | 0.014331 | 0.43701 | 1.4603 | 2.6462 | 0.1274 | 0.09231 | 0.62544 | 0.042809 | 0.21452 | 0.16874
14 | Caribou | APR2414E.D | 24/04/2014 (5) 19:53:18.01 | 62-55-183-2. Gn | 0.134495 | 1.17785 | 0.06007 | 0.07 | 17 | 530 | 0.251995 | 1.4517 | 1.10745 | 1497 | 0 | 4320 | 13 | 0.35 | 4.97 | 10.95 | 15.2 | 0 | 0.064 | 0.21227 | 261 | 642000 | 9330 | 0.26899 | 2.3557 | 0.12014 | 0 | 0.81444 | 1.1511 | 0.50399 | 2.9034 | 2.2149 | 2.0442 | 0 | 0.11058 | 0.18206 | 0.012652 | 0.16681 | 0.79279 | 1.3905 | 0 | 0 | 0.42454 | 0.033972 | 0.24794 | 0.1342
15 | Caribou | APR2414E.D | 24/04/2014 (5) 19:55:59.70 | 62-55-183-3. Gn | 0.207975 | 4.6 | 3.3 | 1.4 | 2.62 | 0.8533 | 0.170905 | 1.35795 | 52 | 1753 | 0 | 3810 | 8 | 0.0115 | 1.64 | 5.97 | 12 | 0 | 0.009 | 0.217155 | 175 | 531000 | 8620 | 0.41595 | 1.8998 | 0.083247 | 0.48676 | 0.78761 | 1.7066 | 0.34181 | 2.7159 | 2.2834 | 2.4617 | 0 | 0.18923 | 0.17868 | 0.0086786 | 0.31561 | 0.60472 | 2.086 | 0 | 0 | 0.43431 | 0.028429 | 0.23648 | 0.12943
| Caribou | Min |  |  | 0.134495 | 0.81705 | 0 | 0.07 | 0.387975 | 0.8533 | 0.170905 | 1.35795 | 0.74485 | 54.3 | 0 | 1328 | 3.29 | 0.0115 | 1.64 | 5.97 | 0.78035 | 0 | 0 | 0.21227 | 19.2 | 412000 | 2660
| n = 15 | Mean |  |  | 1.452237 | 2.97659 | 10.67083 | 3.109416 | 226.4362 | 350.9783 | 1.005815 | 4.320667 | 35.71128 | 430.9667 | 0.6141668 | 3002.533 | 10.24533 | 0.1573417 | 5.337333 | 39.85467 | 17.09294 | 0.04394713 | 0.03529793 | 0.3193607 | 70.944 | 682400 | 6402.733 | 0.3873293 | 2.69686 | 0.7698559 | 5.346803 | 1.099835 | 2.594507 | 0.8375993 | 3.826087 | 2.09812 | 4.093587 | 0.6625069 | 0.3200093 | 0.9718107 | 0.03308571 | 0.388044 | 0.978644 | 1.968687 | 0.0828598 | 0.04756267 | 0.6387213 | 0.03562 | 0.340764 | 0.1319649
|  | Max |  |  | 6.2 | 9.6 | 126 | 9 | 2480 | 4700 | 8.5 | 15.8 | 390 | 1753 | 4.75 | 5290 | 48 | 1 | 11.4 | 93.2 | 53.9 | 0.069 | 0.121 | 0.4599 | 261 | 870000 | 11980
|  | SD |  |  | 1.893839 | 2.644876 | 31.23772 | 2.671023 | 634.673 | 1169.708 | 2.012792 | 4.531522 | 96.54085 | 508.6953 | 1.143243 | 1521.388 | 10.50213 | 0.2547358 | 2.486479 | 27.97272 | 19.77258 | 0.02461836 | 0.02902788 | 0.06137269 | 63.39522 | 130180.8 | 3444.986
|  | 10% trimming |  |  | 0.1 | 0.1 | 0.1 | 0.1 | 0.1 | 0.1 | 0.1 | 0.1 | 0.1 | 0.1 | 0.1 | 0.1 | 0.1 | 0.1 | 0.1 | 0.1 | 0.1 | 0.1 | 0.1 | 0.1 | 0.1 | 0.1 | 0.1
| Caribou | TrimMean |  |  | 1.452237 | 2.97659 | 10.67083 | 3.109416 | 226.4362 | 350.9783 | 1.005815 | 4.320667 | 35.71128 | 430.9667 | 0.6141668 | 3002.533 | 10.24533 | 0.1573417 | 5.337333 | 39.85467 | 17.09294 | 0.04394713 | 0.03529793 | 0.3193607 | 70.944 | 682400 | 6402.733
NOTES: LOD=Limit Of Detection

## ESM Table S4 (A3)
Appendix Table A3 Compositional variation of chalcopyrite (LA-ICP-MS) for representative VMS deposits, BMC (in ppm).
No. | Deposit | Source file | Comments |  | Cr | Mn | Co | Ni | Cu | Zn | Ga | Ge | As | Se | Mo | Ag | Cd | In | Sn | Sb | Te | W | Au | Hg | Tl | Pb | Bi | Cr_ppm_m52_LOD | Mn_LOD | Co_LOD | Ni_LOD | Cu_LOD | Zn_LOD | Ga_LOD | Ge_LOD | As_LOD | Se_LOD | Mo_LOD | Ag_LOD | Cd_LOD | In_LOD | Sn_LOD | Sb_LOD | Te_LOD | W_LOD | Au_LOD | Hg_LOD | Tl_LOD | Pb_LOD | Bi_LOD
1 | Brunswick No. 12 | FEB1914A.D | LPA-019-1. Cp |  | 1 | 1.00145 | 23 | 2.98675 | 319000 | 284 | 0.54 | 1.5859 | 150 | 2.06205 | 0.48 | 82.2 | 0.65 | 4.27 | 146 | 12.6 | 0.450555 | 0.0080755 | 0.076 | 0.208835 | 0.71 | 570 | 26.4 | 0.7026 | 2.0029 | 0.39515 | 5.9735 | 0.64766 | 2.3722 | 0.47076 | 3.1718 | 1.6343 | 4.1241 | 0.45554 | 0.13424 | 0.35632 | 0.020152 | 0.19717 | 0.27943 | 0.90111 | 0.016151 | 0.017139 | 0.41767 | 0.0097037 | 0.20611 | 0.03032
2 | Brunswick No. 12 | FEB1914A.D | LPA-019-2. Cp |  | 2 | 0.70455 | 0.1756 | 2.32835 | 339000 | 202 | 0.51 | 1.61645 | 0.88235 | 3.9 | 0.22347 | 113.2 | 0.74 | 9.47 | 143 | 3.23 | 0.37461 | 0.003 | 0.265 | 0.145545 | 0.046 | 71 | 4.6 | 0.49768 | 1.4091 | 0.3512 | 4.6567 | 0.34847 | 2.0184 | 0.4137 | 3.2329 | 1.7647 | 3.4175 | 0.44694 | 0.16516 | 0.30415 | 0.020012 | 0.19255 | 0.23022 | 0.74922 | 0 | 0.024145 | 0.29109 | 0.0097855 | 0.176 | 0.025637
3 | Brunswick No. 12 | FEB1914A.D | LPA-019-3. Cp |  | 1.3 | 2.1 | 0.23785 | 2.01835 | 358000 | 174 | 0.45 | 1.68165 | 4.3 | 1.7259 | 0.25125 | 63.8 | 0.211795 | 9.54 | 105 | 5.25 | 0.313735 | 0.01015 | 0.0102225 | 0.53 | 0.162 | 14.8 | 2.29 | 0.53188 | 1.8147 | 0.4757 | 4.0367 | 0.42104 | 1.9605 | 0.38902 | 3.3633 | 1.6569 | 3.4518 | 0.5025 | 0.14525 | 0.42359 | 0.022996 | 0.16416 | 0.22958 | 0.62747 | 0.0203 | 0.020445 | 0.26855 | 0.0086471 | 0.18581 | 0.024056
4 | Brunswick No. 12 | FEB1914A.D | LPA-019-4. Cp |  | 0.338395 | 16 | 12 | 2.3898 | 361000 | 290 | 0.56 | 2.21995 | 8.6 | 5.5 | 0.221945 | 109 | 0.79 | 6.42 | 182 | 51 | 0.28804 | 0.0033895 | 1.77 | 1.25 | 0.507 | 234 | 11 | 0.67679 | 1.1671 | 0.3989 | 4.7796 | 0.42144 | 2.4351 | 0.40077 | 4.4399 | 1.7756 | 3.3183 | 0.44389 | 0.13158 | 0.37693 | 0.016783 | 0.10718 | 0.27155 | 0.57608 | 0.006779 | 0.022638 | 0.31665 | 0.0090713 | 0.28834 | 0.026633
5 | Brunswick No. 12 | FEB1914A.D | LPA-023-1. Cp |  | 0.2821 | 0.7365 | 3.81 | 2.46445 | 356000 | 3600 | 0.82 | 1.52295 | 0.74225 | 11.8 | 0.226845 | 276 | 10.7 | 23.9 | 2020 | 2.36 | 0.38141 | 0.005775 | 0.006102 | 0.193195 | 0.0175 | 2.17 | 0.193 | 0.5642 | 1.473 | 0.42624 | 4.9289 | 0.3195 | 2.1774 | 0.3726 | 3.0459 | 1.4845 | 3.2792 | 0.45369 | 0.13535 | 0.35567 | 0.018742 | 0.13678 | 0.20376 | 0.76282 | 0.01155 | 0.012204 | 0.38639 | 0.0097154 | 0.22097 | 0.01759
6 | Brunswick No. 12 | FEB2614A.D | LPA-030-1. Cp |  | 4.5 | 35 | 1.63 | 1.9016 | 366000 | 242 | 1.53 | 1.7502 | 0.7505 | 29.4 | 0.23139 | 16.6 | 1.98 | 12.9 | 46.6 | 5.83 | 0.8 | 0.0082145 | 0.005501 | 0.303045 | 0.208 | 8 | 2.93 | 0.52675 | 1.6673 | 0.3578 | 3.8032 | 0.4249 | 1.4138 | 0.40504 | 3.5004 | 1.501 | 2.9247 | 0.46278 | 0.10233 | 0.24705 | 0.017023 | 0.18852 | 0.34274 | 0.77941 | 0.016429 | 0.011002 | 0.60609 | 0.016769 | 0.14316 | 0.032661
7 | Brunswick No. 12 | FEB2614A.D | LPA-030-2. Cp |  | 0.9 | 0.93455 | 2.01 | 6.6 | 373000 | 569 | 0.51 | 1.43575 | 0.6958 | 29.6 | 0.2189 | 41 | 2.62 | 54.8 | 59.9 | 10.5 | 0.415105 | 0.008405 | 0.019 | 0.17801 | 0.208 | 14.5 | 4.23 | 0.648 | 1.8691 | 0.32858 | 3.9813 | 0.78652 | 1.5525 | 0.36967 | 2.8715 | 1.3916 | 2.4807 | 0.4378 | 0.1001 | 0.24639 | 0.015516 | 0.1142 | 0.34172 | 0.83021 | 0.01681 | 0.011469 | 0.35602 | 0.014067 | 0.1217 | 0.032124
8 | Brunswick No. 12 | FEB2614A.D | LPA-030-3. Cp |  | 0.287655 | 3.6 | 1.78 | 6.3 | 363000 | 395 | 0.46 | 1.5107 | 0.9316 | 31.5 | 0.257145 | 29.5 | 2.42 | 39.7 | 50 | 4.56 | 0.8 | 0.0066045 | 0.027 | 0.23471 | 0.045 | 3.64 | 1.298 | 0.57531 | 1.6588 | 0.44991 | 4.1615 | 0.59183 | 1.7618 | 0.392 | 3.0214 | 1.8632 | 2.4802 | 0.51429 | 0.11241 | 0.24732 | 0.017329 | 0.14178 | 0.32323 | 0.69825 | 0.013209 | 0.024108 | 0.46942 | 0.014042 | 0.12149 | 0.023945
9 | Brunswick No. 12 | FEB2614A.D | LPA-054-1. Cp |  | 1.9 | 1.73155 | 0.29098 | 3.12725 | 349000 | 690 | 0.291035 | 1.96725 | 0.9661 | 5.7 | 0.32006 | 106.4 | 1.11 | 386 | 387 | 21.3 | 0.57135 | 0.0167495 | 0.046 | 0.31332 | 4.8 | 340 | 8.3 | 0.74754 | 3.4631 | 0.58196 | 6.2545 | 0.60997 | 2.105 | 0.58207 | 3.9345 | 1.9322 | 4.3583 | 0.64012 | 0.16306 | 0.28972 | 0.026231 | 0.19106 | 0.35652 | 1.1427 | 0.033499 | 0.017421 | 0.62664 | 0.016679 | 0.17232 | 0.032373
10 | Brunswick No. 12 | FEB2614A.D | LPA-054-2. Cp |  | 1.3 | 1.23705 | 0.25015 | 2.551 | 361000 | 162.5 | 0.59 | 17 | 0.8519 | 6.4 | 0.236175 | 72.3 | 0.31 | 8.4 | 267 | 4.53 | 0.331395 | 0 | 0.0068815 | 0.31659 | 0.82 | 8.3 | 0.569 | 0.56019 | 2.4741 | 0.5003 | 5.102 | 0.54518 | 1.4982 | 0.40473 | 3.2654 | 1.7038 | 3.0802 | 0.47235 | 0.1179 | 0.25142 | 0.014375 | 0.16739 | 0.30071 | 0.66279 | 0 | 0.013763 | 0.63318 | 0.011207 | 0.13211 | 0.027522
11 | Brunswick No. 12 | FEB2614A.D | LPA-054-3. Cp |  | 1.5 | 1.63445 | 0.27157 | 2.90675 | 346000 | 486 | 0.280285 | 1.7445 | 0.9461 | 1.6204 | 0.22452 | 86.2 | 0.9 | 52.2 | 112 | 14.7 | 0.48897 | 0 | 0.0128665 | 0.309605 | 5.41 | 108 | 4.8 | 0.72917 | 3.2689 | 0.54314 | 5.8135 | 1.8628 | 2.3025 | 0.56057 | 3.489 | 1.8922 | 3.2408 | 0.44904 | 0.15823 | 0.29361 | 0.020092 | 0.20753 | 0.35404 | 0.97794 | 0 | 0.025733 | 0.61921 | 0.013993 | 0.15644 | 0.028333
12 | Brunswick No. 12 | FEB2614A.D | LPA-054-4. Cp |  | 1.9 | 0.90645 | 0.18558 | 2.50175 | 356000 | 235 | 0.184915 | 2.2187 | 0.848 | 1.2208 | 0.224995 | 77.6 | 0.32 | 253 | 555 | 1.57 | 0.46476 | 0.011307 | 0.12 | 0.26824 | 0.221 | 1.87 | 0.71 | 0.56805 | 1.8129 | 0.37116 | 5.0035 | 0.5562 | 1.3391 | 0.36983 | 4.4374 | 1.696 | 2.4416 | 0.44999 | 0.11108 | 0.31589 | 0.015188 | 0.15233 | 0.34403 | 0.92952 | 0.022614 | 0.024727 | 0.53648 | 0.011615 | 0.13298 | 0.024249
13 | Brunswick No. 12 | FEB2614A.D | LPA-054-5.Cp |  | 1.6 | 1.24965 | 0.217505 | 2.8914 | 363000 | 276 | 0.17405 | 1.5137 | 0.89715 | 6.5 | 0.237735 | 77.5 | 0.61 | 476 | 689 | 0.93 | 0.6257 | 0.0103505 | 0.0117315 | 0.244065 | 0.041 | 2.4 | 0.131 | 0.68125 | 2.4993 | 0.43501 | 5.7828 | 2.1614 | 1.7335 | 0.3481 | 3.0274 | 1.7943 | 2.5794 | 0.47547 | 0.086699 | 0.25336 | 0.015707 | 0.12739 | 0.30902 | 1.2514 | 0.020701 | 0.023463 | 0.48813 | 0.013402 | 0.12379 | 0.03127
14 | Brunswick No. 12 | MAR1014A.D | LPA-043-1. Cp |  | 0.84 | 0.5985 | 0.17418 | 1.79825 | 378000 | 148.2 | 0.94 | 1.2261 | 0.6647 | 20.1 | 0.283515 | 68.2 | 0.62 | 109.5 | 1694 | 0.15258 | 0.486905 | 0.0129365 | 0.016435 | 0.22192 | 0.188 | 8.4 | 0.103 | 0.4491 | 1.197 | 0.34836 | 3.5965 | 0.35709 | 0.98739 | 0.33118 | 2.4522 | 1.3294 | 3.6422 | 0.56703 | 0.14894 | 0.29786 | 0.026616 | 0.14049 | 0.30516 | 0.97381 | 0.025873 | 0.03287 | 0.44384 | 0.023091 | 0.11504 | 0.035698
15 | Brunswick No. 12 | MAR1014A.D | LPA-043-2. Cp |  | 0.6 | 0.54745 | 0.176305 | 1.7786 | 378000 | 139 | 0.71 | 0.93885 | 0.460285 | 16.7 | 0.204825 | 71.6 | 0.51 | 102.8 | 1451 | 0.194025 | 0.33597 | 0.0127795 | 0.014999 | 0.208435 | 0.202 | 18.6 | 0.0122825 | 0.33689 | 1.0949 | 0.35261 | 3.5572 | 0.31608 | 0.8861 | 0.35706 | 1.8777 | 0.92057 | 2.7297 | 0.40965 | 0.13884 | 0.26732 | 0.020008 | 0.13372 | 0.38805 | 0.67194 | 0.025559 | 0.029998 | 0.41687 | 0.019969 | 0.10335 | 0.024565
16 | Brunswick No. 12 | APR1714C.D | LPA-025-1. Cp |  | 3.1 | 3.2 | 0.73 | 1.2585 | 347000 | 344 | 1.32 | 2.5 | 0.456455 | 14.8 | 0.15767 | 59.1 | 0.49 | 136 | 738 | 1.37 | 0.25091 | 0.01563 | 0.009654 | 0.28 | 0.013 | 0.64 | 0.0681 | 0.43774 | 1.1671 | 0.25993 | 2.517 | 0.2366 | 0.65144 | 0.273 | 2.0423 | 0.91291 | 3.3886 | 0.31534 | 0.086284 | 0.29364 | 0.014096 | 0.077528 | 0.19038 | 0.50182 | 0.03126 | 0.019308 | 0.27235 | 0.0065938 | 0.037341 | 0.016655
17 | Brunswick No. 12 | APR1714C.D | LPA-025-2. Cp |  | 2.9 | 0.7889 | 1.42 | 1.8082 | 371000 | 307 | 0.51 | 3.3 | 3.4 | 12.4 | 0.286175 | 59.4 | 0.246465 | 63.2 | 683 | 0.8 | 0.434905 | 0.017487 | 0.014762 | 0.88 | 0.092 | 4.9 | 0.089 | 0.57153 | 1.5778 | 0.4506 | 3.6164 | 0.39986 | 0.87224 | 0.40777 | 2.6902 | 1.7364 | 4.1169 | 0.57235 | 0.14363 | 0.49293 | 0.01976 | 0.12447 | 0.25526 | 0.86981 | 0.034974 | 0.029524 | 0.41681 | 0.0083728 | 0.10309 | 0.021349
18 | Brunswick No. 12 | APR1714C.D | LPA-025-3. Cp |  | 6.4 | 3.3 | 1.03 | 1.3865 | 363000 | 560 | 0.98 | 1.22075 | 0.53155 | 15.1 | 0.1782 | 70.7 | 0.66 | 141.7 | 1850 | 11.4 | 0.38311 | 3.2 | 0.0108455 | 0.44 | 0.201 | 6.4 | 0.471 | 0.44951 | 1.3484 | 0.28706 | 2.773 | 0.31634 | 0.72908 | 0.29027 | 2.4415 | 1.0631 | 2.997 | 0.3564 | 0.097092 | 0.29774 | 0.013012 | 0.058346 | 0.18986 | 0.76622 | 0.0267 | 0.021691 | 0.30609 | 0.0067097 | 0.063081 | 0.014806
19 | Brunswick No. 12 | APR1714C.D | LPA-025-4. Cp |  | 3.09 | 1.04 | 8 | 1.50335 | 348000 | 247 | 0.87 | 1.0503 | 19 | 13 | 0.20215 | 63.2 | 0.11592 | 129.5 | 521 | 4.4 | 0.247335 | 0.081 | 0.01181 | 0.3 | 0.084 | 3.9 | 0.76 | 0.40436 | 1.0127 | 0.2606 | 3.0067 | 0.31407 | 0.46764 | 0.25873 | 2.1006 | 1.0802 | 2.1795 | 0.4043 | 0.09084 | 0.23184 | 0.01724 | 0.061962 | 0.14455 | 0.49467 | 0.020127 | 0.02362 | 0.29348 | 0.0073565 | 0.055069 | 0.012966
20 | Brunswick No. 12 | APR1714C.D | LPA-026-1. Cp |  | 2.5 | 73 | 1.13 | 1.99145 | 344000 | 277 | 1.54 | 1.44445 | 0.50055 | 11.4 | 0.16947 | 69.7 | 1 | 51 | 313 | 7.3 | 0.282955 | 0.0123915 | 0.008408 | 0.44 | 0.128 | 3.9 | 0.049 | 0.39183 | 1.259 | 0.32485 | 3.9829 | 0.30491 | 0.57323 | 0.27705 | 2.8889 | 1.0011 | 2.6892 | 0.33894 | 0.11131 | 0.22492 | 0.012659 | 0.10237 | 0.18682 | 0.56591 | 0.024783 | 0.016816 | 0.35986 | 0.013087 | 0.098352 | 0.019163
21 | Brunswick No. 12 | APR1714C.D | LPA-026-2. Cp |  | 1.1 | 15.7 | 3.2 | 3.67195 | 371000 | 530 | 0.77 | 3.0994 | 15 | 2.92925 | 0.43654 | 68 | 2.1 | 121 | 560 | 11.1 | 1.4 | 0.0346955 | 0.0166485 | 1.37 | 0.249 | 20.6 | 1.51 | 0.87359 | 2.5035 | 0.75264 | 7.3439 | 0.58462 | 1.3406 | 0.60051 | 6.1988 | 2.057 | 5.8585 | 0.87308 | 0.2435 | 0.5913 | 0.032329 | 0.22159 | 0.3684 | 1.2367 | 0.069391 | 0.033297 | 0.67733 | 0.024768 | 0.14478 | 0.029087
22 | Brunswick No. 12 | APR1714C.D | LPA-026-3. Cp |  | 7 | 3 | 0.99 | 3.1652 | 316000 | 416 | 0.28136 | 2.9132 | 14.2 | 16.5 | 0.376345 | 50 | 0.69 | 98 | 480 | 1.64 | 0.5774 | 0.022474 | 0.028323 | 1.8 | 0.066 | 7.3 | 0.047 | 0.77671 | 2.6541 | 0.68771 | 6.3304 | 0.66078 | 1.3403 | 0.56272 | 5.8264 | 2.505 | 4.9977 | 0.75269 | 0.16615 | 0.4912 | 0.033748 | 0.19478 | 0.33637 | 1.1548 | 0.044948 | 0.056646 | 0.7506 | 0.023777 | 0.11648 | 0.031124
23 | Brunswick No. 12 | APR1714C.D | LPA-039-1. Cp |  | 6.2 | 1.32255 | 1.19 | 4.02175 | 341000 | 480 | 0.351295 | 2.46585 | 4.1 | 23 | 0.4365 | 114 | 1.8 | 860 | 980 | 0.18419 | 0.6008 | 0.056 | 0.048 | 0.95 | 0.103 | 13.6 | 0.289 | 0.96044 | 2.6451 | 0.72794 | 8.0435 | 0.78257 | 1.8855 | 0.70259 | 4.9317 | 2.6598 | 5.6297 | 0.873 | 0.21235 | 0.48921 | 0.031699 | 0.26649 | 0.36838 | 1.2016 | 0.034754 | 0.032918 | 0.70442 | 0.018484 | 0.1696 | 0.042615
24 | Brunswick No. 12 | APR1714C.D | LPA-039-2. Cp |  | 2.4 | 0.5935 | 0.58 | 1.21295 | 377000 | 402 | 0.45 | 0.9368 | 0.475465 | 31.2 | 0.173275 | 128 | 0.91 | 500 | 1280 | 0.06928 | 0.33039 | 0.02 | 0.0056285 | 0.42 | 0.035 | 0.46 | 0.041 | 0.42799 | 1.187 | 0.3185 | 2.4259 | 0.21587 | 0.55906 | 0.29814 | 1.8736 | 0.95093 | 2.3332 | 0.34655 | 0.090906 | 0.22651 | 0.013466 | 0.082865 | 0.13856 | 0.66078 | 0.01589 | 0.011257 | 0.25644 | 0.0095903 | 0.060791 | 0.015175
25 | Brunswick No. 12 | APR1714C.D | LPA-039-3. Cp |  | 1.6 | 0.6392 | 0.59 | 1.84825 | 356000 | 364 | 0.162895 | 1.1375 | 0.461155 | 27.9 | 0.180615 | 170 | 1.21 | 800 | 1160 | 0.075765 | 0.305935 | 0.0079415 | 0.008371 | 0.62 | 0.025 | 0.65 | 0.041 | 0.31138 | 1.2784 | 0.30901 | 3.6965 | 0.26915 | 0.56003 | 0.32579 | 2.275 | 0.92231 | 2.6378 | 0.36123 | 0.096982 | 0.2441 | 0.019156 | 0.11272 | 0.15153 | 0.61187 | 0.015883 | 0.016742 | 0.37816 | 0.0091116 | 0.056766 | 0.016094
26 | Brunswick No. 12 | APR1714C.D | LPA-039-4. Cp |  | 3.3 | 2.9 | 0.55 | 1.97555 | 363000 | 275 | 0.45 | 1.2293 | 2 | 30.1 | 0.256705 | 142.6 | 1.14 | 943 | 998 | 0.18 | 0.309435 | 0.0133635 | 0.007689 | 0.19779 | 0.059 | 2.5 | 0.068 | 0.45957 | 1.5318 | 0.35903 | 3.9511 | 0.34749 | 0.77982 | 0.31084 | 2.4586 | 0.95947 | 3.0206 | 0.51341 | 0.12196 | 0.30315 | 0.020405 | 0.098248 | 0.16645 | 0.61887 | 0.026727 | 0.015378 | 0.39558 | 0.01097 | 0.10491 | 0.018447
27 | Brunswick No. 12 | APR1714C.D | LPA-039-5. Cp |  | 3.6 | 0.6371 | 0.204345 | 1.77025 | 362000 | 237 | 0.1729 | 1.26435 | 0.6065 | 25.3 | 0.21656 | 124.3 | 0.88 | 663 | 583 | 1.08 | 0.386015 | 0.0114635 | 0.027 | 0.42 | 0.072 | 3.22 | 0.969 | 0.54866 | 1.2742 | 0.40869 | 3.5405 | 0.25056 | 0.75053 | 0.3458 | 2.5287 | 1.213 | 1.9903 | 0.43312 | 0.11116 | 0.27924 | 0.018387 | 0.11517 | 0.17634 | 0.77203 | 0.022927 | 0.017691 | 0.38254 | 0.0064452 | 0.10017 | 0.016341
28 | Brunswick No. 12 | DEC1214C.D | A1-029-2. Cp |  | 2.2 | 3 | 2.33 | 1.83435 | 355000 | 304 | 0.319855 | 2.3307 | 3 | 26 | 0.383265 | 63.4 | 1.64 | 113.1 | 232.5 | 1.97 | 0.480895 | 0.030676 | 0 | 0.277175 | 0.08 | 2.77 | 1.6 | 0.77338 | 2.2751 | 0.36389 | 3.6687 | 0.61009 | 1.7272 | 0.63971 | 4.6614 | 1.8647 | 5.7416 | 0.76653 | 0.2174 | 0.39964 | 0.037099 | 0.19351 | 0.44532 | 0.96179 | 0.061352 | 0 | 0.55435 | 0.031816 | 0.081241 | 0.091863
29 | Brunswick No. 12 | DEC1214C.D | A1-029-3. Cp |  | 3.3 | 3.8 | 2.09 | 1.8864 | 353000 | 227 | 23.9 | 2.09935 | 3.9 | 26.2 | 0.385535 | 142.8 | 1.6 | 121.1 | 118.7 | 6.86 | 0.9205 | 0.017522 | 0.036397 | 0.320955 | 0.86 | 5.46 | 1.99 | 1.0051 | 2.8848 | 0.4516 | 3.7728 | 0.67463 | 2.1307 | 0.5785 | 4.1987 | 2.9932 | 6.1602 | 0.77107 | 0.21932 | 0.472 | 0.03258 | 0.14392 | 0.55883 | 1.841 | 0.035044 | 0.072794 | 0.64191 | 0.030639 | 0.10127 | 0.069268
30 | Brunswick No. 12 | DEC1214C.D | A1-029-4. Cp |  | 0.9 | 1.47625 | 2.42 | 1.7908 | 356000 | 366 | 0.299 | 1.84865 | 1.5126 | 27.6 | 0.37541 | 66.6 | 1.82 | 133 | 294 | 0.43 | 0.6958 | 0.021277 | 0.014655 | 0.24639 | 0.020381 | 0.34 | 0.179 | 0.84995 | 2.9525 | 0.53004 | 3.5816 | 0.73158 | 1.4336 | 0.598 | 3.6973 | 3.0252 | 5.6527 | 0.75082 | 0.2636 | 0.43034 | 0.038378 | 0.18979 | 0.39092 | 1.3916 | 0.042554 | 0.02931 | 0.49278 | 0.040762 | 0.099424 | 0.07823
31 | Brunswick No. 12 | DEC1214C.D | A1-029-5. Cp |  | 2.2 | 87 | 3.38 | 2.3772 | 335000 | 240 | 3.54 | 2.0569 | 1.18175 | 29.1 | 0.353185 | 58.8 | 1.63 | 94.1 | 206.9 | 1.1 | 0.6151 | 0.018578 | 0.0187805 | 0.2737 | 0.0296005 | 0.63 | 0.162 | 0.79255 | 2.7025 | 0.42723 | 4.7544 | 0.66223 | 1.6949 | 0.52006 | 4.1138 | 2.3635 | 8.6907 | 0.70637 | 0.19394 | 0.40906 | 0.024503 | 0.16032 | 0.44376 | 1.2302 | 0.037156 | 0.037561 | 0.5474 | 0.059201 | 0.12615 | 0.084811
32 | Brunswick No. 12 | DEC1214C.D | A1-032-1.Cp |  | 4.1 | 1.3174 | 0.203315 | 1.7237 | 340000 | 680 | 0.2975 | 2.123 | 1.2368 | 12.1 | 0.30322 | 97.8 | 1.53 | 244.1 | 1594 | 0.6 | 0.43598 | 0.0218645 | 0.016449 | 0.274315 | 0.0165505 | 1.3 | 0.215 | 0.7835 | 2.6348 | 0.40663 | 3.4474 | 0.49837 | 1.1984 | 0.595 | 4.246 | 2.4736 | 5.6449 | 0.60644 | 0.144 | 0.34576 | 0.036131 | 0.22499 | 0.31829 | 0.87196 | 0.043729 | 0.032898 | 0.54863 | 0.033101 | 0.041509 | 0.073726
33 | Brunswick No. 12 | DEC1214C.D | A1-032-2. Cp |  | 1.6 | 1.24315 | 0.267175 | 1.9653 | 356000 | 265 | 0.363855 | 0.9736 | 1.31415 | 7.4 | 0.312755 | 98 | 1 | 268.1 | 1926 | 0.65 | 0.43361 | 0.0273735 | 0.0104305 | 0.252865 | 0.021126 | 1.29 | 0.267 | 0.94172 | 2.4863 | 0.53435 | 3.9306 | 0.54414 | 1.2491 | 0.72771 | 1.9472 | 2.6283 | 7.0116 | 0.62551 | 0.23094 | 0.34254 | 0.038589 | 0.15103 | 0.39291 | 0.86722 | 0.054747 | 0.020861 | 0.50573 | 0.042252 | 0.037185 | 0.060819
34 | Brunswick No. 12 | DEC1214C.D | A1-032-3. Cp |  | 1.1 | 1.28545 | 0.208635 | 2.23145 | 340000 | 341 | 0.370165 | 1.7773 | 1.4583 | 10.2 | 0.328545 | 103.4 | 1.36 | 275 | 2151 | 1.03 | 0.42885 | 0.0259815 | 0.0176375 | 0.257135 | 0.0113935 | 1.52 | 0.211 | 1.0526 | 2.5709 | 0.41727 | 4.4629 | 0.50375 | 2.3496 | 0.74033 | 3.5546 | 2.9166 | 6.1141 | 0.65709 | 0.18653 | 0.34872 | 0.032631 | 0.18247 | 0.26409 | 0.8577 | 0.051963 | 0.035275 | 0.51427 | 0.022787 | 0.06622 | 0.067875
35 | Brunswick No. 12 | DEC1214C.D | A1-032-5. Cp |  | 2.1 | 1.2659 | 0.21028 | 2.22175 | 349000 | 179.9 | 0.240265 | 2.15055 | 1.33735 | 9.3 | 0.31936 | 100.7 | 0.78 | 282.9 | 1368 | 1.04 | 0.5277 | 0.0208825 | 0.0134335 | 0.286265 | 0.0146255 | 0.78 | 0.198 | 0.88878 | 2.5318 | 0.42056 | 4.4435 | 0.70732 | 1.4819 | 0.48053 | 4.3011 | 2.6747 | 5.1976 | 0.63872 | 0.22476 | 0.51866 | 0.039042 | 0.14821 | 0.34074 | 1.0554 | 0.041765 | 0.026867 | 0.57253 | 0.029251 | 0.075022 | 0.093054
36 | Brunswick No. 12 | DEC1214D.D | A1-028-1. Cp |  | 0.42432 | 1.6433 | 0.210905 | 2.13265 | 373000 | 177.3 | 0.57 | 2.5999 | 1.3478 | 8.2 | 0.327265 | 68 | 0.47 | 63.1 | 986 | 2.76 | 0.8423 | 0.0094495 | 0.0075825 | 0.36675 | 0.08 | 3.31 | 0.038418 | 0.84864 | 3.2866 | 0.42181 | 4.2653 | 0.60691 | 1.2351 | 0.52824 | 5.1998 | 2.6956 | 6.5822 | 0.65453 | 0.15543 | 0.36315 | 0.030842 | 0.13664 | 0.65407 | 1.6846 | 0.018899 | 0.015165 | 0.7335 | 0.050862 | 0.087237 | 0.076836
37 | Brunswick No. 12 | DEC1214D.D | A1-028-3. Cp |  | 2.34 | 2.3 | 0.191 | 1.43245 | 336000 | 239 | 0.24036 | 1.98655 | 1.11955 | 5.4 | 0.208555 | 64.9 | 0.131805 | 77.9 | 1076 | 1.72 | 0.56035 | 0.0180275 | 0.0091035 | 0.30231 | 0.0200865 | 1.3 | 0.117 | 0.74508 | 2.2511 | 0.382 | 2.8649 | 0.55645 | 1.0378 | 0.48072 | 3.9731 | 2.2391 | 5.386 | 0.41711 | 0.15204 | 0.26361 | 0.022185 | 0.1519 | 0.56021 | 1.1207 | 0.036055 | 0.018207 | 0.60462 | 0.040173 | 0.053461 | 0.056965
38 | Brunswick No. 12 | DEC1214D.D | A1-028-4. Cp |  | 2.4 | 1.29245 | 0.230415 | 2.23285 | 361000 | 161.6 | 0.30384 | 1.82765 | 1.3936 | 11.7 | 0.22587 | 87.8 | 0.56 | 80.8 | 1048 | 0.34201 | 0.8078 | 0.0132895 | 0.0154825 | 0.294105 | 0.0226945 | 0.173 | 0.055215 | 0.79728 | 2.5849 | 0.46083 | 4.4657 | 0.60973 | 1.216 | 0.60768 | 3.6553 | 2.7872 | 7.5526 | 0.45174 | 0.14132 | 0.20383 | 0.025251 | 0.19169 | 0.68402 | 1.6156 | 0.026579 | 0.030965 | 0.58821 | 0.045389 | 0.05555 | 0.11043
39 | Brunswick No. 12 | DEC1214D.D | A1-021-2. Cp |  | 1.4 | 1.5112 | 2.44 | 3.6 | 332000 | 212.2 | 0.59 | 1.93695 | 1.76745 | 15.1 | 0.323355 | 149.6 | 0.47 | 47.1 | 1162 | 1.84 | 0.8218 | 0.03 | 0.81 | 0.74 | 0.008671 | 1.39 | 2.51 | 1.0223 | 3.0224 | 0.51987 | 3.5603 | 0.74091 | 1.6056 | 0.53964 | 3.8739 | 3.5349 | 5.1689 | 0.64671 | 0.15681 | 0.37123 | 0.035339 | 0.26344 | 0.43796 | 1.6436 | 0.020895 | 0.023533 | 0.72638 | 0.017342 | 0.052634 | 0.067346
40 | Brunswick No. 12 | DEC1214D.D | A1-021-3. Cp |  | 2 | 1.5463 | 1.86 | 2.32465 | 338000 | 248 | 0.95 | 2.4622 | 3.6 | 13.6 | 0.318005 | 120.4 | 0.213215 | 94.9 | 1465 | 0.203365 | 2.45 | 0.0317665 | 0.0259385 | 0.496315 | 0.016945 | 0.38 | 0.043215 | 1.1211 | 3.0926 | 0.55473 | 4.6493 | 0.48026 | 1.9137 | 0.82092 | 4.9244 | 3.5798 | 7.7131 | 0.63601 | 0.17626 | 0.42643 | 0.050713 | 0.12736 | 0.40673 | 1.0745 | 0.063533 | 0.051877 | 0.99263 | 0.03389 | 0.085587 | 0.08643
41 | Brunswick No. 12 | APR2415C.D | A1-034-763-1. Cp |  | 2.03 | 1.7117 | 0.27852 | 1.79825 | 317000 | 174 | 0.29091 | 2.16195 | 6.3 | 13.7 | 0.27569 | 13.74 | 1.75 | 70.1 | 35.7 | 20.5 | 0.477615 | 0.0161445 | 0.028487 | 1.3534 | 0.92 | 11 | 5.7 | 1.43 | 3.4234 | 0.55704 | 3.5965 | 0.784 | 0.96659 | 0.58182 | 4.3239 | 2.6828 | 6.8431 | 0.55138 | 0.15662 | 0.46606 | 0.026997 | 0.2073 | 0.40952 | 0.95523 | 0.032289 | 0.056974 | 2.7068 | 0.047276 | 0.073797 | 0.055741
42 | Brunswick No. 12 | APR2415C.D | A1-034-763-2. Cp |  | 2.7 | 4.8 | 0.212345 | 2.2147 | 318000 | 177.6 | 0.96 | 1.6726 | 18.2 | 26.8 | 0.343 | 6.11 | 2.09 | 105.3 | 104.4 | 0.6 | 0.399415 | 0.0348065 | 0.0150705 | 0.91235 | 0.157 | 1.25 | 0.201 | 1.1592 | 2.8626 | 0.42469 | 4.4294 | 0.60325 | 1.4287 | 0.47189 | 3.3452 | 2.1383 | 5.6559 | 0.686 | 0.14605 | 0.50337 | 0.027425 | 0.16122 | 0.42099 | 0.79883 | 0.069613 | 0.030141 | 1.8247 | 0.041008 | 0.072382 | 0.04898
43 | Brunswick No. 12 | APR2415C.D | A1-034-763-3. Cp |  | 1.7 | 1.48775 | 0.54 | 2.2266 | 313200 | 2460 | 0.254965 | 2.2117 | 1.015 | 16.3 | 0.25233 | 15.07 | 9.2 | 100.3 | 326 | 3.39 | 0.44324 | 0.0442505 | 0.013968 | 1.1387 | 0.065 | 2.99 | 8.21 | 0.7571 | 2.9755 | 0.50581 | 4.4532 | 0.89076 | 1.7014 | 0.50993 | 4.4234 | 2.03 | 5.1717 | 0.50466 | 0.16859 | 0.42565 | 0.022619 | 0.12689 | 0.36354 | 0.88648 | 0.088501 | 0.027936 | 2.2774 | 0.045398 | 0.11435 | 0.039371
44 | Brunswick No. 12 | APR2415C.D | A1-034-763-4. Cp |  | 0.7133 | 28 | 0.379 | 2.42335 | 307200 | 203 | 4.1 | 2.1737 | 4.3 | 23 | 0.41997 | 12.1 | 6.3 | 117.5 | 143 | 6.1 | 0.5892 | 0.033718 | 0.019318 | 1.5397 | 0.25 | 5.1 | 0.26 | 1.4266 | 3.0893 | 0.758 | 4.8467 | 0.87524 | 2.0737 | 0.83595 | 4.3474 | 2.8025 | 9.196 | 0.83994 | 0.15598 | 0.53913 | 0.050046 | 0.30294 | 0.5998 | 1.1784 | 0.067436 | 0.038636 | 3.0794 | 0.039622 | 0.18594 | 0.069823
45 | Brunswick No. 12 | APR2415C.D | A1-034-763-5. Cp |  | 3.3 | 36 | 1.8 | 2.6835 | 301300 | 203 | 30.4 | 3.7138 | 15.8 | 17.4 | 0.360335 | 5.14 | 2.19 | 101.8 | 148 | 7.8 | 0.61775 | 0.0712 | 0.0436955 | 1.56425 | 9.3 | 5.9 | 2.6 | 1.5777 | 4.1445 | 0.85832 | 5.367 | 0.66753 | 2.1161 | 0.87848 | 7.4276 | 2.9014 | 7.9161 | 0.72067 | 0.20698 | 0.75407 | 0.02904 | 0.45961 | 0.60097 | 1.2355 | 0.1424 | 0.087391 | 3.1285 | 0.026132 | 0.12532 | 0.064267
46 | Brunswick No. 12 | APR2415D.D | A1-038-844-1. Cp |  | 1.03 | 0.84605 | 230 | 310 | 199000 | 560 | 0.20301 | 1.19325 | 81 | 19.5 | 0.11496 | 5.8 | 3.9 | 145 | 244 | 11.7 | 0.497465 | 0.009451 | 0.0119925 | 0.9593 | 1.47 | 21.3 | 18.5 | 0.75243 | 1.6921 | 0.33071 | 2.2997 | 0.63375 | 0.91107 | 0.40602 | 2.3865 | 1.6521 | 3.8194 | 0.22992 | 0.08489 | 0.25341 | 0.018539 | 0.18989 | 0.43847 | 0.99493 | 0.018902 | 0.023985 | 1.9186 | 0.051445 | 0.066605 | 0.049136
47 | Brunswick No. 12 | APR2415D.D | A1-038-844-2. Cp |  | 2.7 | 830 | 3.12 | 15.2 | 283000 | 500 | 0.423465 | 2.2669 | 2.6 | 22.4 | 0.27708 | 7.34 | 3.45 | 146.4 | 231 | 9.5 | 0.7606 | 0.0391065 | 0.030699 | 1.21425 | 1.72 | 11.5 | 6.27 | 0.9665 | 3.2594 | 0.51815 | 4.6735 | 0.94106 | 1.5315 | 0.84693 | 4.5338 | 2.4128 | 7.2317 | 0.55416 | 0.18565 | 0.5645 | 0.019062 | 0.28383 | 0.80879 | 1.5212 | 0.078213 | 0.061398 | 2.4285 | 0.079399 | 0.12848 | 0.075107
48 | Brunswick No. 12 | APR2415D.D | A1-038-844-3. Cp |  | 3 | 370 | 28 | 29.2 | 236000 | 149 | 0.23942 | 2.14245 | 1.3393 | 16.7 | 0.20445 | 10.8 | 1.04 | 5.4 | 11.2 | 50.1 | 0.6364 | 0 | 0 | 1.30245 | 14.24 | 97 | 72.1 | 1.006 | 2.48 | 0.37067 | 3.0484 | 0.9038 | 1.1265 | 0.47884 | 4.2849 | 2.6786 | 4.4463 | 0.4089 | 0.13822 | 0.35003 | 0.023035 | 0.27173 | 0.4393 | 1.2728 | 0 | 0 | 2.6049 | 0.04915 | 0.063581 | 0.055719
49 | Brunswick No. 12 | APR2415D.D | A1-038-844-4. Cp |  | 0.623 | 1.0759 | 3.2 | 12.3 | 345900 | 336 | 0.49 | 2.5326 | 1.23055 | 29.9 | 0.265705 | 5.52 | 1.06 | 118.1 | 146.9 | 0.254865 | 0.4413 | 0.034067 | 0.0355205 | 1.0559 | 0.17 | 0.53 | 1.1 | 1.246 | 2.1518 | 0.48041 | 3.0988 | 1.0995 | 1.0578 | 0.4012 | 5.0652 | 2.4611 | 6.179 | 0.53141 | 0.17313 | 0.53878 | 0.03786 | 0.2696 | 0.50973 | 0.8826 | 0.068134 | 0.071041 | 2.1118 | 0.06967 | 0.046611 | 0.10175
50 | Brunswick No. 12 | APR2415D.D | A1-038-844-5. Cp |  | 2.3 | 1.7334 | 3.18 | 23.9 | 335600 | 290 | 0.286705 | 2.20675 | 1.12595 | 26 | 0.18074 | 8.47 | 1.36 | 52.6 | 132 | 7.82 | 0.6283 | 0.0038 | 0 | 1.45115 | 0.3 | 11.6 | 11.47 | 1.1829 | 3.4668 | 0.44516 | 3.3983 | 0.95416 | 1.1047 | 0.57341 | 4.4135 | 2.2519 | 6.5387 | 0.36148 | 0.18415 | 0.35285 | 0.030789 | 0.25015 | 0.53887 | 1.2566 | 0 | 0 | 2.9023 | 0.04502 | 0.084845 | 0.060186
51 | Brunswick No. 12 | APR2415D.D | A1-036-839-1. Cp |  | 3.6 | 14 | 0.23251 | 1.9525 | 332600 | 141.1 | 0.84 | 1.89405 | 3.1 | 22.3 | 0.182345 | 14.33 | 2.82 | 120.3 | 144 | 1.1 | 0.39379 | 0.0334645 | 0.0147295 | 1.1757 | 0.15 | 11.6 | 0.65 | 1.0028 | 2.564 | 0.46502 | 3.905 | 0.39562 | 1.2799 | 0.47959 | 3.7881 | 2.3864 | 5.887 | 0.36469 | 0.11754 | 0.35778 | 0.0268 | 0.10718 | 0.44147 | 0.78758 | 0.066929 | 0.029459 | 2.3514 | 0.036279 | 0 | 0.05395
52 | Brunswick No. 12 | APR2415D.D | A1-036-839-2. Cp |  | 2.08 | 1.38315 | 0.233185 | 1.99595 | 344400 | 150.4 | 0.221215 | 1.4874 | 1.20855 | 19.5 | 0.23351 | 14.83 | 3.01 | 111.1 | 87.1 | 3.87 | 0.38016 | 0.03445 | 0.0195225 | 1.2101 | 0.057 | 3.04 | 0.87 | 1.2557 | 2.7663 | 0.46637 | 3.9919 | 0.778 | 1.1894 | 0.44243 | 2.9748 | 2.4171 | 6.5879 | 0.46702 | 0.10686 | 0.34431 | 0.021911 | 0.19027 | 0.49514 | 0.76032 | 0.0689 | 0.039045 | 2.4202 | 0.039309 | 0.045415 | 0.05189
53 | Brunswick No. 12 | APR2415D.D | A1-036-839-3. Cp |  | 1.3 | 1.1005 | 0.26501 | 1.50475 | 343000 | 144.9 | 0.264595 | 1.63305 | 10.6 | 18.6 | 0.187885 | 18.1 | 2.95 | 109.8 | 122.4 | 1.24 | 0.5938 | 0.015231 | 0.014707 | 1.2245 | 0.0138605 | 1.04 | 0.47 | 0.84284 | 2.201 | 0.53002 | 3.0095 | 0.72745 | 1.3771 | 0.52919 | 3.2661 | 2.8572 | 8.175 | 0.37577 | 0.12115 | 0.50377 | 0.025056 | 0.19985 | 0.51818 | 1.1876 | 0.030462 | 0.029414 | 2.449 | 0.027721 | 0.065216 | 0.051872
54 | Brunswick No. 12 | APR2415D.D | A1-036-839-4. Cp |  | 1.9 | 1.1323 | 0.189455 | 1.81135 | 333000 | 181 | 0.57 | 1.43515 | 1.3082 | 20.8 | 0.12871 | 22.7 | 3.52 | 108.9 | 152.3 | 0.69 | 0.308165 | 0.0028 | 0.01889 | 0.78555 | 0.022114 | 0.44 | 0.172 | 1.1128 | 2.2646 | 0.37891 | 3.6227 | 0.60573 | 1.4161 | 0.3861 | 2.8703 | 2.6164 | 7.94 | 0.25742 | 0.11967 | 0.29403 | 0.031023 | 0.16999 | 0.45988 | 0.61633 | 0 | 0.03778 | 1.5711 | 0.044228 | 0.072519 | 0.038421
55 | Brunswick No. 12 | APR2415D.D | A1-036-839-5. Cp |  | 0.7037 | 1.1366 | 0.26012 | 1.5716 | 333900 | 180 | 0.63 | 1.6572 | 1.11575 | 18.3 | 0.25035 | 33.6 | 3.12 | 112.9 | 276 | 0.22641 | 0.5769 | 0 | 0 | 1.29325 | 0.0317155 | 0.31 | 0.27 | 1.4074 | 2.2732 | 0.52024 | 3.1432 | 0.84665 | 0.97927 | 0.51753 | 3.3144 | 2.2315 | 5.2115 | 0.5007 | 0.12963 | 0.39573 | 0.021681 | 0.27873 | 0.45282 | 1.1538 | 0 | 0 | 2.5865 | 0.063431 | 0.15409 | 0.043417
56 | Brunswick No. 12 | APR2515A.D | A1-041-907-1. Cp |  | 3.3 | 3.2 | 1.52 | 2.05985 | 340900 | 494 | 1.37 | 2.8403 | 2.7 | 14.2 | 0.25313 | 115.7 | 5 | 818 | 1443 | 16.7 | 0.6418 | 0.86 | 0.04 | 1.07295 | 1.78 | 25.5 | 8.8 | 1.1713 | 2.2839 | 0.47457 | 4.1197 | 0.86466 | 1.4807 | 0.68072 | 5.6806 | 2.2685 | 7.4532 | 0.50626 | 0.17533 | 0.61029 | 0.034408 | 0.26784 | 0.57965 | 1.2836 | 0.052816 | 0.033508 | 2.1459 | 0.067006 | 0.074613 | 0.090193
57 | Brunswick No. 12 | APR2515A.D | A1-041-907-2. Cp |  | 3.1 | 1.11345 | 1.78 | 2.1139 | 341500 | 409 | 0.95 | 2.61525 | 2.4 | 19.5 | 0.223245 | 137.8 | 2.77 | 855 | 1634 | 4.83 | 0.59875 | 3 | 0.0388075 | 1.01105 | 0.196 | 3.45 | 1.59 | 1.5772 | 2.2269 | 0.32212 | 4.2278 | 0.88372 | 1.8772 | 0.49766 | 5.2305 | 2.3134 | 6.2501 | 0.44649 | 0.17592 | 0.62852 | 0.032607 | 0.42744 | 0.46505 | 1.1975 | 0.031806 | 0.077615 | 2.0221 | 0.040338 | 0.073905 | 0.097175
58 | Brunswick No. 12 | APR2515A.D | A1-041-907-3. Cp |  | 1.8 | 3.5 | 1.78 | 2.29315 | 350000 | 518 | 1.43 | 1.52025 | 1.72655 | 19.9 | 0.287335 | 117.9 | 5.25 | 950 | 1861 | 15.2 | 0.6186 | 0.063 | 0 | 1.23765 | 0.317 | 19.3 | 10.5 | 1.1543 | 2.0439 | 0.52075 | 4.5863 | 0.92894 | 1.8892 | 0.60927 | 3.0405 | 3.4531 | 9.042 | 0.57467 | 0.1852 | 0.74567 | 0.03345 | 0.29128 | 0.88639 | 1.2372 | 0.035778 | 0 | 2.4753 | 0.080892 | 0.13192 | 0.098481
59 | Brunswick No. 12 | APR2515A.D | A1-041-907-4. Cp |  | 2.44 | 4.2 | 29.6 | 1.50605 | 238600 | 567 | 1.06 | 1.4159 | 18.5 | 9 | 0.21872 | 88.9 | 6.18 | 919 | 1002 | 39.1 | 0.5448 | 0.43 | 0.0369145 | 1.0445 | 1.11 | 53.5 | 30.4 | 0.94635 | 1.7572 | 0.24141 | 3.0121 | 0.96852 | 1.1837 | 0.33133 | 2.8318 | 1.9406 | 6.4489 | 0.43744 | 0.11054 | 0.30212 | 0.024397 | 0.24588 | 0.39068 | 1.0896 | 0 | 0.073829 | 2.089 | 0.03506 | 0.056383 | 0.069304
60 | Brunswick No. 12 | APR2515A.D | A1-041-907-5. Cp |  | 1.6 | 13.8 | 39.7 | 2.20935 | 233000 | 770 | 6.45 | 1.68265 | 68 | 11.7 | 0.19677 | 99.8 | 4.7 | 756 | 1240 | 74.3 | 0.6238 | 1.01 | 0.085 | 0.67515 | 4.82 | 175.2 | 78.4 | 1.0988 | 2.439 | 0.44316 | 4.4187 | 0.85253 | 1.2678 | 0.6661 | 3.3653 | 2.4229 | 7.6785 | 0.39354 | 0.16206 | 0.40483 | 0.025669 | 0.24926 | 0.43846 | 1.2476 | 0.045733 | 0.061936 | 1.3503 | 0.062799 | 0.10936 | 0.061649
61 | Brunswick No. 12 | APR2515A.D | A1-044-987-1. Cp |  | 1.28 | 0.87565 | 49 | 4.3 | 258000 | 980 | 0.77 | 3.7 | 28 | 33.5 | 0.20412 | 81.2 | 5.5 | 333 | 950 | 56 | 0.4672 | 0.0183255 | 0.015569 | 1.02975 | 4.64 | 91 | 14.3 | 0.9657 | 1.7513 | 0.32402 | 2.6636 | 0.5913 | 1.4658 | 0.38911 | 2.9859 | 1.6983 | 3.3952 | 0.40824 | 0.10959 | 0.33893 | 0.02663 | 0.076034 | 0.18527 | 0.9344 | 0.036651 | 0.031138 | 2.0595 | 0.025261 | 0.11287 | 0.037163
62 | Brunswick No. 12 | APR2515A.D | A1-044-3. Cp |  | 1.43 | 0.875 | 95 | 12.3 | 240000 | 344 | 0.94 | 1.5583 | 220 | 49.4 | 0.253185 | 85.6 | 1.45 | 414 | 16600 | 78 | 0.383925 | 0.136 | 0.0189045 | 0.84215 | 10.5 | 540 | 14.2 | 1.4139 | 1.75 | 0.37245 | 2.834 | 0.70625 | 1.4296 | 0.60569 | 3.1166 | 1.7308 | 5.236 | 0.50637 | 0.086346 | 0.38955 | 0.035636 | 0.12764 | 0.31901 | 0.76785 | 0 | 0.037809 | 1.6843 | 0.021731 | 0.15814 | 0.031124
63 | Brunswick No. 12 | APR2515A.D | A1-044-4. Cp |  | 0.94 | 0.6356 | 390 | 24.3 | 154000 | 840 | 0.47 | 1.11735 | 314 | 37.4 | 0.14196 | 57.7 | 3.66 | 497 | 251 | 78 | 0.4473 | 0.0096465 | 0.306 | 0.5276 | 3.67 | 149 | 24.2 | 0.83729 | 1.2712 | 0.31059 | 2.9221 | 0.53942 | 1.1478 | 0.32373 | 2.2347 | 1.4109 | 3.3075 | 0.28392 | 0.079179 | 0.32547 | 0.019328 | 0.20841 | 0.2268 | 0.8946 | 0.019293 | 0.019785 | 1.0552 | 0.01916 | 0.11815 | 0.031251
64 | Brunswick No. 12 | APR2515A.D | A1-044-5. Cp |  | 0.87 | 2.9 | 285 | 2.8 | 158000 | 324 | 0.52 | 1.91 | 2900 | 20.2 | 0.16916 | 60 | 1.76 | 390 | 347 | 34 | 0.22133 | 0.0228965 | 0.81 | 0.474775 | 2.24 | 160 | 11.2 | 0.4729 | 1.4233 | 0.20599 | 1.7433 | 0.5758 | 0.79545 | 0.33247 | 1.793 | 1.0047 | 3.0896 | 0.33832 | 0.058897 | 0.21952 | 0.017656 | 0.080803 | 0.28042 | 0.44266 | 0.045793 | 0.035948 | 0.94955 | 0.020355 | 0.03686 | 0.025146
65 | Brunswick No. 12 | APR2515B.D | A1-1205-1. Cp |  | 2.69 | 3.1 | 0.118215 | 1.22715 | 342400 | 454 | 0.4 | 1.16465 | 7.6 | 6.8 | 0.147435 | 29.22 | 3.52 | 313.4 | 931 | 1.05 | 0.266355 | 0.0085775 | 0.021 | 0.6851 | 0.136 | 34.9 | 0.123 | 0.81814 | 1.2056 | 0.23643 | 2.4543 | 0.36117 | 1.3306 | 0.38091 | 2.3293 | 2.4285 | 3.6606 | 0.29487 | 0.075532 | 0.26861 | 0.022148 | 0.18973 | 0.28335 | 0.53271 | 0.017155 | 0.016066 | 1.3702 | 0.02151 | 0.083271 | 0.03241
66 | Brunswick No. 12 | APR2515B.D | A1-1205-2. Cp |  | 1.62 | 5 | 0.33 | 0.73 | 341700 | 570 | 0.11338 | 1.2 | 7.4 | 1.9982 | 0.09955 | 35.4 | 97 | 286 | 802 | 2.12 | 0.21308 | 0.002 | 0.039 | 0.62545 | 0.309 | 46 | 0.073 | 0.62503 | 1.1733 | 0.2285 | 1.46 | 0.39089 | 1.0528 | 0.22676 | 1.1525 | 2.3945 | 3.9964 | 0.1991 | 0.060273 | 0.16728 | 0.023641 | 0.13908 | 0.25419 | 0.42616 | 0 | 0.019668 | 1.2509 | 0.022679 | 0.068586 | 0.034556
67 | Brunswick No. 12 | APR2515B.D | A1-1205-3. Cp |  | 0.63895 | 260 | 0.16135 | 3.6 | 336000 | 234 | 0.27286 | 5.8 | 4.1 | 3.4105 | 0.17684 | 63.2 | 3 | 95.2 | 614 | 9.3 | 0.5519 | 0 | 0.084 | 2.4 | 1.81 | 710 | 6.6 | 1.2779 | 2.1501 | 0.3227 | 3.4312 | 0.63653 | 1.5827 | 0.54572 | 3.5766 | 3.3322 | 6.821 | 0.35368 | 0.13053 | 0.47813 | 0.039003 | 0.18752 | 0.40065 | 1.1038 | 0 | 0 | 1.7851 | 0.041454 | 0.1598 | 0.059355
68 | Brunswick No. 12 | APR2515B.D | A1-1205-4. Cp |  | 4.3 | 10.9 | 0.162725 | 1.88495 | 331800 | 33100 | 0.30051 | 1.4413 | 87 | 4.46875 | 0.25323 | 340 | 99.5 | 159.1 | 238 | 280 | 0.325845 | 0 | 0.1 | 1.00525 | 12.2 | 4900 | 36 | 1.4669 | 2.2888 | 0.32545 | 3.7699 | 0.81298 | 1.8384 | 0.60102 | 2.8826 | 3.7216 | 8.9375 | 0.50646 | 0.12962 | 0.39404 | 0.025535 | 0.11568 | 0.46007 | 0.65169 | 0 | 0.027794 | 2.0105 | 0.042276 | 0.082834 | 0.061008
69 | Brunswick No. 12 | APR2515B.D | A1-045-1. Cp |  | 1.46 | 57 | 0.11727 | 0.85985 | 347000 | 460 | 27.5 | 5.66 | 0.7261 | 2.5517 | 0.12291 | 90.7 | 2.2 | 10.1 | 159 | 15.3 | 0.338795 | 0.012419 | 0.008344 | 0.55685 | 7.18 | 30.8 | 0.62 | 1.0139 | 1.5687 | 0.23454 | 1.7197 | 0.42706 | 0.94789 | 0.25418 | 2.4422 | 1.4522 | 5.1034 | 0.24582 | 0.055896 | 0.23284 | 0.014148 | 0.10153 | 0.24262 | 0.67759 | 0.024838 | 0.016688 | 1.1137 | 0.024131 | 0 | 0.028358
70 | Brunswick No. 12 | APR2515B.D | A1-045-2. Cp |  | 1 | 4.6 | 88 | 0.6982 | 229000 | 405 | 7.1 | 2.49 | 240 | 4.7 | 1.37 | 99.7 | 2.05 | 58.2 | 141 | 133 | 0.228715 | 0.086 | 0.098 | 0.83 | 27.6 | 6500 | 60 | 0.55562 | 0.74938 | 0.1543 | 1.3964 | 0.32276 | 0.77544 | 0.24371 | 1.5932 | 1.2284 | 2.8865 | 0.20044 | 0.059464 | 0.2079 | 0.012997 | 0.10458 | 0.16583 | 0.45743 | 0 | 0.011693 | 0.70048 | 0.015066 | 0.04591 | 0.013436
71 | Brunswick No. 12 | APR2515B.D | A1-045-3. Cp |  | 1.44 | 15.8 | 3.5 | 1.03095 | 345000 | 202 | 0.152335 | 0.89325 | 26 | 1.41405 | 0.117395 | 102.7 | 0.81 | 10.5 | 221 | 23.7 | 0.24366 | 0.105 | 0.018 | 0.5533 | 5.29 | 32 | 3.2 | 0.72935 | 1.3038 | 0.22056 | 2.0619 | 0.57765 | 0.85097 | 0.30467 | 1.7865 | 1.1782 | 2.8281 | 0.23479 | 0.059504 | 0.19801 | 0.019259 | 0.057789 | 0.17866 | 0.48732 | 0.02142 | 0.014392 | 1.1066 | 0.0086343 | 0.025761 | 0.020064
72 | Brunswick No. 12 | APR2515B.D | A1-045-4. Cp |  | 1.63 | 65 | 24 | 1.10615 | 326000 | 1390 | 33.3 | 9.5 | 147 | 2.2648 | 1.4 | 140.1 | 3.32 | 98.6 | 333 | 64.8 | 0.234475 | 0.201 | 0.028 | 2.57 | 9.96 | 1890 | 16.8 | 1.0206 | 1.3473 | 0.23924 | 2.2123 | 0.38218 | 0.83918 | 0.32953 | 1.9206 | 1.1671 | 4.5296 | 0.35376 | 0.07434 | 0.1987 | 0.01242 | 0.13042 | 0.20893 | 0.46895 | 0.024433 | 0.02267 | 1.2932 | 0.01706 | 0.075544 | 0.023029
73 | Brunswick No. 12 | APR2515C.D | A1-1173-2. Cp |  | 1.16 | 0.49387 | 0.23 | 0.6606 | 191000 | 37000 | 36 | 37.3 | 530 | 2.67 | 0.33 | 35.8 | 106 | 144.3 | 141 | 74.5 | 0.16188 | 0.012 | 0.03 | 2.32 | 31.1 | 720 | 0.076 | 0.51833 | 0.98774 | 0.14478 | 1.3212 | 0.27132 | 0.65872 | 0.13852 | 1.3005 | 0.95766 | 2.2825 | 0.18549 | 0.045331 | 0.14302 | 0.013865 | 0.073219 | 0.16778 | 0.32376 | 0 | 0.022582 | 1.1366 | 0.014793 | 0.057322 | 0.019702
74 | Brunswick No. 12 | APR2515C.D | A1-049-2. Cp |  | 4.2 | 6200 | 1.6 | 2.14945 | 297000 | 105 | 9.1 | 2.50725 | 30 | 3.616 | 0.30961 | 54 | 0.67 | 90 | 90.1 | 47.6 | 0.54715 | 0.046 | 0.035567 | 1.89235 | 17.4 | 290 | 1.46 | 1.6238 | 3.1944 | 0.4214 | 4.2989 | 0.66487 | 1.6837 | 0.58414 | 5.0145 | 3.4722 | 7.232 | 0.61922 | 0.076701 | 0.48283 | 0.027589 | 0.095911 | 0.49726 | 1.0943 | 0.036773 | 0.071134 | 3.7847 | 0.042787 | 0.12736 | 0.054882
75 | Brunswick No. 12 | MAY1115A.D | A1-047-1. Cp |  | 0.8212 | 3.3457 | 1.16925 | 12.753 | 354000 | 401 | 1.9592 | 23 | 4.8577 | 11.0165 | 1.2706 | 79.9 | 3.3451 | 34.7 | 46.6 | 6.4 | 4.89375 | 0.204975 | 0.19987 | 3.06515 | 0.94 | 6 | 0.336905 | 1.6424 | 6.6914 | 2.3385 | 25.506 | 6.6391 | 12.455 | 3.9184 | 19.622 | 9.7154 | 22.033 | 2.5412 | 1.9492 | 6.6902 | 0.28106 | 1.947 | 4.0346 | 9.7875 | 0.40995 | 0.39974 | 6.1303 | 0.21296 | 0.80159 | 0.67381
76 | Brunswick No. 12 | MAY1115A.D | A1-047-2. Cp |  | 3.3 | 3.4929 | 1.25115 | 9.4385 | 354000 | 524 | 13.9 | 64 | 3.76895 | 8.0195 | 2.42905 | 82.8 | 6.3 | 142.2 | 439 | 2.1835 | 3.90485 | 0.14 | 0.071435 | 2.8957 | 0.46 | 2.4 | 0.36794 | 1.9277 | 6.9858 | 2.5023 | 18.877 | 7.6064 | 15.349 | 3.8678 | 14.515 | 7.5379 | 16.039 | 4.8581 | 1.4833 | 3.8414 | 0.25537 | 2.5875 | 4.367 | 7.8097 | 0.13115 | 0.14287 | 5.7914 | 0.22915 | 0.80854 | 0.73588
77 | Brunswick No. 12 | MAY1115A.D | A1-047-3. Cp |  | 5 | 3.28025 | 1.74955 | 13.39 | 346500 | 450 | 1.45945 | 5.936 | 9.8 | 30 | 1.97835 | 90.5 | 3.9 | 22.19 | 317 | 1.76925 | 4.0888 | 0.11016 | 0.25 | 3.09735 | 0.145215 | 2.2 | 0.345885 | 2.8613 | 6.5605 | 3.4991 | 26.78 | 5.0651 | 14.649 | 2.9189 | 11.872 | 7.4905 | 13.577 | 3.9567 | 1.8303 | 3.6864 | 0.28206 | 2.2061 | 3.5385 | 8.1776 | 0.22032 | 0.10533 | 6.1947 | 0.29043 | 0.94319 | 0.69177
78 | Brunswick No. 12 | MAY1115A.D | A1-047-4. Cp |  | 7.5 | 4.1199 | 1.6929 | 15.566 | 364500 | 483 | 1.2453 | 10.8975 | 3.02055 | 8.675 | 2.40165 | 109.6 | 3.50685 | 33.48 | 248 | 4.1 | 3.90575 | 0.091675 | 0.269875 | 3.08405 | 0.72 | 4 | 0.353215 | 2.0378 | 8.2398 | 3.3858 | 31.132 | 6.5532 | 19.871 | 2.4906 | 21.795 | 6.0411 | 17.35 | 4.8033 | 1.8341 | 7.0137 | 0.33599 | 2.4955 | 3.6281 | 7.8115 | 0.18335 | 0.53975 | 6.1681 | 0.25383 | 1.0548 | 0.70643
79 | Brunswick No. 12 | MAY1115A.D | A1-047-5. Cp |  | 2.7 | 4.73035 | 1.8053 | 11.7205 | 355500 | 480 | 5.2 | 23 | 4.27875 | 7.9775 | 2.23395 | 90.3 | 4.55055 | 130.5 | 299 | 5.6 | 2.92735 | 0.128185 | 0.109385 | 3.3784 | 1.24 | 4.2 | 0.45129 | 2.2745 | 9.4607 | 3.6106 | 23.441 | 4.1906 | 16.508 | 3.7908 | 16.958 | 8.5575 | 15.955 | 4.4679 | 1.597 | 9.1011 | 0.26533 | 2.4409 | 3.3533 | 5.8547 | 0.25637 | 0.21877 | 6.7568 | 0.34134 | 1.1576 | 0.90258
| Brunswick No. 12 | Min |  |  | 0.2821 | 0.49387 | 0.11727 | 0.6606 | 154000 | 105 | 0.11338 | 0.89325 | 0.456455 | 1.2208 | 0.09955 | 5.14 | 0.11592 | 4.27 | 11.2 | 0.06928 | 0.16188 | 0 | 0 | 0.145545 | 0.008671 | 0.173 | 0.0122825
| n = 79 | Mean |  |  | 2.220286 | 104.4197 | 17.38005 | 8.093568 | 328702.5 | 1307.933 | 3.044695 | 4.205068 | 64.15898 | 15.50432 | 0.3967412 | 77.39835 | 5.982806 | 215.6515 | 814.3456 | 17.61133 | 0.731422 | 0.1388256 | 0.0833043 | 0.9175527 | 2.411955 | 228.7145 | 6.693601 | 0.9390844 | 2.481723 | 0.5828123 | 5.212656 | 0.9683382 | 2.285013 | 0.6588405 | 4.297951 | 2.438179 | 5.746023 | 0.717979 | 0.2377841 | 0.7253149 | 0.04136822 | 0.3096239 | 0.5848171 | 1.37283 | 0.04376604 | 0.04474989 | 1.504789 | 0.04405415 | 0.1536201 | 0.09046629
|  | Max |  |  | 7.5 | 6200 | 390 | 310 | 378000 | 37000 | 36 | 64 | 2900 | 49.4 | 2.42905 | 340 | 106 | 950 | 16600 | 280 | 4.89375 | 3.2 | 1.77 | 3.3784 | 31.1 | 6500 | 78.4
|  | SD |  |  | 1.500256 | 698.0742 | 60.19286 | 34.62094 | 48923.34 | 5467.697 | 7.449231 | 8.729466 | 330.6673 | 10.31558 | 0.4866906 | 55.00326 | 18.9644 | 253.5777 | 1877.771 | 38.32562 | 0.8987322 | 0.5016603 | 0.2343183 | 0.787733 | 5.551481 | 925.8463 | 14.61639
|  | 10% trimming |  |  | 0.1 | 0.1 | 0.1 | 0.1 | 0.1 | 0.1 | 0.1 | 0.1 | 0.1 | 0.1 | 0.1 | 0.1 | 0.1 | 0.1 | 0.1 | 0.1 | 0.1 | 0.1 | 0.1 | 0.1 | 0.1 | 0.1 | 0.1
| Brunswick No. 12 | TrimMean |  |  | 2.104034 | 11.60986 | 6.405847 | 3.750727 | 333308.2 | 400.5699 | 1.923319 | 2.81002 | 18.12578 | 15.07241 | 0.3280274 | 72.76726 | 2.324413 | 194.6353 | 595.463 | 12.32873 | 0.6068185 | 0.05146878 | 0.04371288 | 0.854933 | 1.56728 | 65.44685 | 4.358942
1 | Brunswick No. 6 | DEC1014A.D | B-238-1321-1. Cp |  | 4.2 | 38 | 0.479575 | 4.68075 | 360000 | 4500 | 3.7 | 4.52985 | 4.6 | 17.4 | 0.6406 | 55.9 | 14 | 57 | 45 | 91 | 1.45175 | 0.046943 | 0.045957 | 0.29505 | 15.85 | 610 | 54.5 | 1.5401 | 4.3431 | 0.95915 | 9.3615 | 1.3813 | 3.0546 | 1.9298 | 9.0597 | 3.7355 | 7.5911 | 1.2812 | 0.47694 | 1.3504 | 0.16404 | 0.33334 | 0.48794 | 2.9035 | 0.093886 | 0.091914 | 0.5901 | 0.057092 | 0.14089 | 0.11752
2 | Brunswick No. 6 | DEC1014A.D | B-238-1321-3. Cp |  | 3.6 | 1040 | 87 | 4.7 | 164000 | 268 | 6.1 | 5.7 | 325 | 18.6 | 0.5058 | 22.8 | 0.42364 | 44.9 | 200 | 54.4 | 0.9498 | 0.143 | 0.056 | 0.243005 | 4.77 | 168 | 46.4 | 1.1926 | 2.1145 | 0.95535 | 4.5678 | 0.69933 | 2.9949 | 0.9577 | 4.9433 | 1.8615 | 6.0473 | 1.0116 | 0.40046 | 0.84728 | 0.11372 | 0.45718 | 0.44941 | 1.8996 | 0.038755 | 0.043015 | 0.48601 | 0.047789 | 0.11741 | 0.13493
3 | Brunswick No. 6 | DEC1014A.D | B-238-1351-1. Cp |  | 1.7 | 1.58325 | 0.38502 | 4.65485 | 348000 | 502 | 0.68955 | 3.5924 | 1.85345 | 45.2 | 0.7894 | 46.9 | 1.06 | 74.7 | 291 | 4.26 | 1.01195 | 0.045673 | 0.41 | 0.412065 | 1.97 | 32.7 | 1.96 | 1.2317 | 3.1665 | 0.77004 | 9.3097 | 0.84837 | 5.0627 | 1.3791 | 7.1848 | 3.7069 | 7.972 | 1.5788 | 0.46568 | 1.0487 | 0.12922 | 0.4026 | 0.50704 | 2.0239 | 0.091346 | 0.0921 | 0.82413 | 0.036502 | 0.13462 | 0.15563
4 | Brunswick No. 6 | DEC1014A.D | B-238-1351-2. Cp |  | 0.72875 | 1.77675 | 0.6161 | 6.2425 | 366000 | 598 | 0.64115 | 3.3708 | 2.16555 | 43 | 0.7017 | 54.1 | 0.7644 | 65.8 | 352 | 4.47 | 1.65145 | 0.083595 | 0.0483455 | 0.50095 | 1.58 | 86.9 | 4.44 | 1.4575 | 3.5535 | 1.2322 | 12.485 | 1.1211 | 3.5164 | 1.2823 | 6.7416 | 4.3311 | 9.0909 | 1.4034 | 0.38819 | 1.5288 | 0.16438 | 0.44632 | 0.44011 | 3.3029 | 0.16719 | 0.096691 | 1.0019 | 0.042721 | 0.14936 | 0.18899
5 | Brunswick No. 6 | DEC1014A.D | B-238-1351-3. Cp |  | 1.7 | 1.90145 | 0.55965 | 3.3434 | 351000 | 820 | 0.7438 | 3.6373 | 1.95035 | 56 | 0.7249 | 61.6 | 2.9 | 60.1 | 355.8 | 2.82 | 1.0844 | 0.042534 | 0.045 | 0.85 | 0.146 | 10.56 | 1.46 | 1.3416 | 3.8029 | 1.1193 | 6.6868 | 0.90915 | 3.5518 | 1.4876 | 7.2746 | 3.9007 | 8.0275 | 1.4498 | 0.44306 | 1.1154 | 0.14948 | 0.33241 | 0.46025 | 2.1688 | 0.085068 | 0.041741 | 0.752 | 0.053209 | 0.14442 | 0.19914
6 | Brunswick No. 6 | DEC1014A.D | B-238-1351-4. Cp |  | 4.4 | 1.94785 | 26 | 4.7168 | 359000 | 545 | 0.559 | 3.39475 | 31 | 41.1 | 0.63235 | 56.8 | 1.96 | 50.2 | 260 | 9.8 | 1.0467 | 0.0425305 | 0.0236985 | 0.434425 | 1.35 | 14.69 | 1.96 | 1.4176 | 3.8957 | 0.75624 | 9.4336 | 1.1994 | 3.6753 | 1.118 | 6.7895 | 4.2977 | 6.287 | 1.2647 | 0.55569 | 1.0155 | 0.16063 | 0.2923 | 0.59964 | 2.0934 | 0.085061 | 0.047397 | 0.86885 | 0.054667 | 0.16493 | 0.18942
7 | Brunswick No. 6 | DEC1214C.D | B-238-1518-1. Cp |  | 3 | 1.11245 | 7.11 | 7.1 | 373000 | 353 | 0.279965 | 1.6576 | 1.2177 | 75.6 | 0.219705 | 29 | 7.8 | 49.9 | 178.7 | 2.3 | 0.75205 | 0.0193395 | 0.0100025 | 0.291685 | 0.169 | 30 | 0.76 | 0.78071 | 2.2249 | 0.49772 | 4.0796 | 0.56912 | 1.4586 | 0.55993 | 3.3152 | 2.4354 | 5.9422 | 0.43941 | 0.1972 | 0.46238 | 0.034343 | 0.26882 | 0.58996 | 1.5041 | 0.038679 | 0.020005 | 0.58337 | 0.040332 | 0.086515 | 0.082656
8 | Brunswick No. 6 | DEC1214C.D | B-238-1518-2. Cp |  | 3 | 59 | 6.56 | 9 | 366000 | 660 | 0.305725 | 1.40965 | 1.45005 | 74 | 0.288345 | 29.9 | 10.3 | 44.8 | 195.5 | 4.66 | 2.8 | 0.44 | 0.0077615 | 0.233735 | 0.116 | 2.2 | 0.57 | 0.62646 | 2.8048 | 0.43358 | 4.6473 | 0.48095 | 1.5373 | 0.61145 | 2.8193 | 2.9001 | 6.4602 | 0.57669 | 0.20469 | 0.35266 | 0.051829 | 0.14445 | 0.52996 | 1.434 | 0.031148 | 0.015523 | 0.46747 | 0.049389 | 0.10925 | 0.090719
9 | Brunswick No. 6 | DEC1214C.D | B-238-1518-3. Cp |  | 6.7 | 139 | 690 | 61 | 257000 |  | 0.27169 | 2.0389 | 1.3637 | 81.8 | 0.403125 | 24.7 | 5030 | 146 | 51.3 | 11.4 | 2.8 | 1.57 | 0.0218315 | 61 | 1.06 | 109 | 13.1 | 0.86805 | 3.6517 | 0.57979 | 3.8454 | 0.7132 | 1.8802 | 0.54338 | 4.0778 | 2.7274 | 7.4788 | 0.80625 | 0.2934 | 0.65039 | 0.060222 | 0.2796 | 0.64794 | 1.1759 | 0.03128 | 0.043663 | 0.78727 | 0.057334 | 0.10135 | 0.12653
10 | Brunswick No. 6 | DEC1214C.D | B-238-1518-4. Cp |  | 1.5 | 1.25555 | 7.32 | 5.6 | 370000 | 484 | 0.29064 | 2.2848 | 1.18765 | 63.2 | 0.371715 | 24.6 | 8.08 | 58.7 | 174.8 | 0.231365 | 3.13 | 0.015237 | 0.0178255 | 0.32248 | 0.019671 | 0.31 | 0.15 | 0.91204 | 2.5111 | 0.33775 | 5.4558 | 0.68454 | 1.9806 | 0.58128 | 4.5696 | 2.3753 | 8.0566 | 0.74343 | 0.22375 | 0.4332 | 0.042661 | 0.14006 | 0.46273 | 0.97052 | 0.030474 | 0.035651 | 0.64496 | 0.039342 | 0.070938 | 0.093897
11 | Brunswick No. 6 | DEC1214C.D | B-238-1518-5. Cp |  | 1 | 2.5 | 6.3 | 6 | 368000 | 229 | 0.93 | 1.95345 | 3.2 | 64.1 | 0.379545 | 28.4 | 6.29 | 56.3 | 93.3 | 2.69 | 0.6754 | 0.06 | 0.021 | 0.217145 | 0.383 | 6.3 | 0.773 | 0.78279 | 1.3863 | 0.20738 | 2.8684 | 0.7555 | 1.332 | 0.622 | 3.9069 | 2.3664 | 6.2796 | 0.75909 | 0.22744 | 0.50216 | 0.041315 | 0.10447 | 0.60199 | 1.3508 | 0.033999 | 0.013923 | 0.43429 | 0.028805 | 0.12632 | 0.069106
12 | Brunswick No. 6 | APR1914B.D | 97-KM-28-1. Cp |  | 1.4842 | 4200 | 3.68375 | 30.716 | 271000 | 510 | 64.5 | 103 | 33 | 13.4455 | 7.7675 | 143 | 7.8865 | 97 | 9300 | 223 | 9.196 | 0.55215 | 0.343545 | 3.35205 | 264 |  | 630 | 2.9684 | 19.414 | 7.3675 | 61.432 | 14.882 | 31.522 | 10.606 | 19.026 | 19.133 | 26.891 | 15.535 | 4.7201 | 15.773 | 0.75963 | 3.7435 | 6.5906 | 18.392 | 1.1043 | 0.68709 | 6.7041 | 0.4942 | 2.2725 | 0.92612
13 | Brunswick No. 6 | APR1914B.D | 97-KM-28-2. Cp |  | 25 | 197 | 3.94195 | 22.1385 | 313000 | 640 | 44.1 | 108 | 35 | 43 | 4.9178 | 9.6 | 8.1905 | 67.2 | 2270 | 37.7 | 9.0975 | 0.51255 | 0.314535 | 2.39855 | 4.96 | 26.9 | 7.7 | 2.392 | 14.759 | 7.8839 | 44.277 | 9.9866 | 29.237 | 7.906 | 22.592 | 14.991 | 21.649 | 9.8356 | 2.9948 | 16.381 | 0.52208 | 2.0573 | 4.9553 | 18.195 | 1.0251 | 0.62907 | 4.7971 | 0.31344 | 1.0977 | 0.64518
14 | Brunswick No. 6 | APR1914B.D | 97_KM-28-3. Cp |  | 1.3866 | 8.119 | 5.9225 | 23.991 | 284000 | 930 | 65.8 | 9.6255 | 12.4835 | 15.9585 | 5.06 | 11.1 | 6.3645 | 65.8 | 2150 | 46.6 | 9.961 | 0.5178 | 0.5249 | 2.78535 | 16.9 | 570 | 10.8 | 2.7732 | 16.238 | 11.845 | 47.982 | 15.181 | 21.006 | 8.7218 | 19.251 | 24.967 | 31.917 | 10.12 | 3.8949 | 12.729 | 0.66788 | 2.887 | 6.0542 | 19.922 | 1.0356 | 1.0498 | 5.5707 | 0.63084 | 1.3823 | 0.68857
15 | Brunswick No. 6 | APR1914B.D | 97-KM-28-4. Cp |  | 7 | 6.791 | 28.7 | 18.1555 | 239000 | 385 | 45.5 | 12.468 | 125 | 9.3785 | 3.50455 | 10.4 | 6.7925 | 60.7 | 2036 | 32 | 5.6715 | 0.441995 | 0.320095 | 2.6545 | 3.68 | 39.3 | 9.8 | 2.0457 | 13.582 | 5.9256 | 36.311 | 10.802 | 24.711 | 6.6985 | 24.936 | 15.182 | 18.757 | 7.0091 | 3.6188 | 13.585 | 0.61256 | 3.2552 | 3.0573 | 11.343 | 0.88399 | 0.64019 | 5.309 | 0.43304 | 1.4457 | 0.76165
16 | Brunswick No. 6 | APR1914B.D | 97-KM-28-5. Cp |  | 1.50705 | 7.3945 | 5.0335 | 27.277 | 367000 | 568 | 48.8 | 39 | 43 | 11.337 | 5.367 | 7.9 | 7.096 | 111 | 3490 | 12.1 | 9.527 | 0.5038 | 0.490125 | 2.46285 | 1.21 | 8 | 2.27 | 3.0141 | 14.789 | 10.067 | 54.554 | 17.517 | 15.529 | 8.9163 | 24.412 | 18.512 | 22.674 | 10.734 | 3.7521 | 14.192 | 0.77279 | 2.6089 | 4.799 | 19.054 | 1.0076 | 0.98025 | 4.9257 | 0.60138 | 2.4518 | 0.70192
17 | Brunswick No. 6 | MAR1014A.D | B-259-108.6-1. Cp |  | 0.58 | 0.5398 | 0.16247 | 1.87815 | 362000 | 418 | 0.49 | 1.63945 | 0.5373 | 5.9 | 0.212675 | 38 | 0.57 | 112.4 | 132.7 | 7.34 | 0.475565 | 0.0149095 | 0.024438 | 3.28 | 0.759 | 6.5 | 0.014144 | 0.52851 | 1.0796 | 0.32494 | 3.7563 | 0.38575 | 0.93689 | 0.43025 | 3.2789 | 1.0746 | 3.0468 | 0.42535 | 0.19087 | 0.33228 | 0.024079 | 0.12125 | 0.25129 | 0.95113 | 0.029819 | 0.048876 | 0.46357 | 0.014882 | 0.13649 | 0.028288
18 | Brunswick No. 6 | MAR1014A.D | B-259-108.6-2. Cp |  | 2.2 | 322 | 0.23038 | 11.7 | 268000 |  | 1.28 | 2.0947 | 0.60355 | 2.2564 | 6.2 | 76 | 1380 | 384 | 125 | 48.6 | 0.71895 | 0.015279 | 0.146 | 28.4 | 1.13 | 1300 | 0.45 | 0.66286 | 1.4634 | 0.46076 | 5.2684 | 0.48636 | 1.3815 | 0.58292 | 4.1894 | 1.2071 | 4.5128 | 0.71987 | 0.27267 | 0.51107 | 0.031939 | 0.17532 | 0.31624 | 1.4379 | 0.030558 | 0.046532 | 0.55567 | 0.01569 | 0.13886 | 0.027002
19 | Brunswick No. 6 | MAR1014A.D | B-259-108.6-3. Cp |  | 0.99 | 44 | 0.62 | 360 | 285000 |  | 0.5 | 4.7 | 1.51 | 9.1 | 0.33051 | 780 | 350 | 133 | 38.8 | 700 | 3.6 | 0.052 | 0.236 | 5.7 | 6.83 |  | 279 | 0.59072 | 1.2669 | 0.54907 | 4.2187 | 0.57995 | 2.576 | 0.43428 | 3.7902 | 1.3646 | 3.7632 | 0.66102 | 0.24712 | 0.46786 | 0.027506 | 0.21077 | 0.37919 | 1.214 | 0.036075 | 0.056823 | 0.62845 | 0.017159 | 0.1543 | 0.03138
20 | Brunswick No. 6 | MAR1014A.D | B-259-318-1. Cp |  | 0.84 | 0.60655 | 0.206925 | 1.8505 | 362000 | 430 | 0.196485 | 1.22895 | 0.50355 | 16.9 | 0.31855 | 40.3 | 0.81 | 153 | 475 | 7.11 | 0.46 | 0.011879 | 0.0194165 | 0.20765 | 0.91 | 28.9 | 3.62 | 0.46774 | 1.2131 | 0.41385 | 3.701 | 0.31774 | 1.0168 | 0.39297 | 2.4579 | 1.0071 | 2.9812 | 0.6371 | 0.16187 | 0.33907 | 0.017827 | 0.10055 | 0.23059 | 0.92 | 0.023758 | 0.038833 | 0.4153 | 0.019041 | 0.14899 | 0.022885
21 | Brunswick No. 6 | MAR1014A.D | B-259-318-2. Cp |  | 0.63 | 1.07 | 0.198065 | 2.1229 | 343000 | 462 | 0.236235 | 1.1494 | 0.455775 | 18.9 | 0.20826 | 24.1 | 1.03 | 53.4 | 361 | 2.08 | 0.47333 | 0.0109305 | 0.0083445 | 0.23232 | 0.036 | 2.14 | 0.741 | 0.53154 | 0.94398 | 0.39613 | 4.2458 | 0.28859 | 0.88388 | 0.47247 | 2.2988 | 0.91155 | 3.3762 | 0.41652 | 0.17745 | 0.31235 | 0.023788 | 0.14885 | 0.23982 | 0.94666 | 0.021861 | 0.016689 | 0.46464 | 0.012846 | 0.10262 | 0.024449
22 | Brunswick No. 6 | MAR1014A.D | B-259-318-3. Cp |  | 1.15 | 0.6314 | 0.226115 | 2.1941 | 347000 | 470 | 0.20283 | 1.6999 | 0.55645 | 14.8 | 0.258435 | 34.5 | 0.75 | 100.2 | 450 | 4.81 | 0.484665 | 0.0135625 | 0.0136745 | 0.22036 | 0.43 | 4 | 2.52 | 0.546 | 1.2628 | 0.45223 | 4.3882 | 0.37699 | 0.82829 | 0.40566 | 3.3998 | 1.1129 | 3.4861 | 0.51687 | 0.15811 | 0.36815 | 0.022377 | 0.15429 | 0.2543 | 0.96933 | 0.027125 | 0.027349 | 0.44072 | 0.012792 | 0.098782 | 0.019613
23 | Brunswick No. 6 | MAR1014A.D | B-259-318-4. Cp |  | 1.02 | 0.69605 | 0.19718 | 2.0927 | 383000 | 568 | 0.25435 | 1.66445 | 0.5854 | 22.2 | 0.26868 | 32 | 0.8 | 84 | 468 | 1.88 | 0.5116 | 0.0109045 | 0.017674 | 0.262835 | 0.04 | 2.65 | 1.51 | 0.4402 | 1.3921 | 0.39436 | 4.1854 | 0.80514 | 1.4334 | 0.5087 | 3.3289 | 1.1708 | 3.4202 | 0.53736 | 0.17954 | 0.37405 | 0.024087 | 0.16442 | 0.25288 | 1.0232 | 0.021809 | 0.035348 | 0.52567 | 0.018691 | 0.12335 | 0.0208
24 | Brunswick No. 6 | MAR1014A.D | B-259-318-5. Cp |  | 0.20004 | 0.5026 | 0.174685 | 1.491 | 374000 | 535 | 0.173845 | 1.4666 | 0.5398 | 16.3 | 0.23392 | 34.8 | 0.73 | 70.8 | 293 | 7.05 | 0.436205 | 0.012794 | 0.007859 | 0.164235 | 1.76 | 5.2 | 4.1 | 0.40008 | 1.0052 | 0.34937 | 2.982 | 0.35475 | 0.97776 | 0.34769 | 2.9332 | 1.0796 | 2.8885 | 0.46784 | 0.12671 | 0.28046 | 0.016959 | 0.11522 | 0.21218 | 0.87241 | 0.025588 | 0.015718 | 0.32847 | 0.014628 | 0.10114 | 0.028895
25 | Brunswick No. 6 | MAR2014B.D | 97-KM-29-1. Cp |  | 0.66 | 0.6155 | 0.120795 | 1.00745 | 364000 | 562 | 29.6 | 4.1 | 0.378765 | 16.7 | 0.12077 | 10.5 | 0.74 | 243.4 | 1266 | 0.63 | 0.255445 | 0.013784 | 0.039 | 0.44 | 0.071 | 1.52 | 1.195 | 0.44843 | 1.231 | 0.24159 | 2.0149 | 0.18109 | 0.79784 | 0.16062 | 1.9895 | 0.75753 | 2.2736 | 0.24154 | 0.07415 | 0.18429 | 0.014413 | 0.08403 | 0.20772 | 0.51089 | 0.027568 | 0.0088095 | 0.33988 | 0.010558 | 0.075327 | 0.018922
26 | Brunswick No. 6 | MAR2014B.D | 97-KM-29-2. Cp |  | 2.25 | 0.6921 | 0.14042 | 0.8828 | 398000 | 640 | 20.1 | 3.2 | 0.416 | 9.7 | 0.31 | 10.16 | 0.84 | 359 | 1544 | 2.34 | 0.371375 | 0.017921 | 0.0106495 | 0.74 | 0.194 | 2.43 | 1.78 | 0.51013 | 1.3842 | 0.28084 | 1.7656 | 1.845 | 0.82017 | 0.22688 | 1.9272 | 0.832 | 2.641 | 0.26313 | 0.080138 | 0.23363 | 0.013715 | 0.08044 | 0.2655 | 0.74275 | 0.035842 | 0.021299 | 0.34963 | 0.01117 | 0.076512 | 0.024822
27 | Brunswick No. 6 | MAR2014B.D | 97-KM-29-3. Cp |  | 0.214075 | 0.5951 | 0.12174 | 1.12035 | 384000 | 612 | 28.1 | 1.0975 | 0.39034 | 18.1 | 0.16339 | 14.63 | 2.73 | 301 | 1857 | 6.19 | 0.24801 | 0.011627 | 0.11 | 0.69 | 0.354 | 10.54 | 8.49 | 0.42815 | 1.1902 | 0.24348 | 2.2407 | 0.28172 | 0.76078 | 0.23183 | 2.195 | 0.78068 | 2.249 | 0.32678 | 0.084504 | 0.20679 | 0.020625 | 0.10973 | 0.21398 | 0.49602 | 0.023254 | 0.016285 | 0.37806 | 0.012938 | 0.099475 | 0.021558
28 | Brunswick No. 6 | MAR2014B.D | 97-KM-29-4. Cp |  | 0.6 | 0.6534 | 40 | 1.1669 | 371000 | 462 | 23.6 | 2.6 | 31 | 13.3 | 0.147895 | 10.44 | 0.72 | 322 | 974 | 8.3 | 0.277985 | 0.013216 | 0.0096795 | 0.86 | 0.78 | 62 | 8.3 | 0.48692 | 1.3068 | 0.23212 | 2.3338 | 0.3277 | 0.70366 | 0.29973 | 2.3132 | 0.82227 | 2.0927 | 0.29579 | 0.094905 | 0.2019 | 0.013328 | 0.087424 | 0.21232 | 0.55597 | 0.026432 | 0.019359 | 0.30033 | 0.010905 | 0.083919 | 0.023777
29 | Brunswick No. 6 | MAR2014B.D | 97-KM-29-5. Cp |  | 2 | 0.63615 | 0.09456 | 1.19755 | 390000 | 628 | 32.7 | 4.5 | 0.445205 | 15.5 | 0.12897 | 9.09 | 1.04 | 253.4 | 1444 | 1.59 | 0.246275 | 0.0146275 | 0.008305 | 0.61 | 0.137 | 2.95 | 2.05 | 0.5383 | 1.2723 | 0.18912 | 2.3951 | 1.6648 | 0.81673 | 0.215 | 1.7234 | 0.89041 | 2.8044 | 0.25794 | 0.081043 | 0.21285 | 0.014172 | 0.13042 | 0.20222 | 0.49255 | 0.029255 | 0.01661 | 0.36777 | 0.013884 | 0.11706 | 0.021327
30 | Brunswick No. 6 | MAR2014B.D | 97-KM-30-1. Cp |  | 1.76 | 0.79505 | 0.88 | 0.9967 | 363000 | 388 | 5.48 | 25.1 | 660 | 5 | 0.156175 | 35.7 | 0.98 | 22.6 | 381 | 26.8 | 0.348915 | 0.0126115 | 0.093 | 0.21674 | 21.1 | 2630 | 106 | 0.37989 | 1.5901 | 0.2629 | 1.9934 | 0.25641 | 3.8006 | 0.28118 | 2.4681 | 0.89898 | 2.0385 | 0.31235 | 0.099662 | 0.2347 | 0.01214 | 0.10597 | 0.20288 | 0.69783 | 0.025223 | 0.014319 | 0.43348 | 0.0099669 | 0.10612 | 0.016121
31 | Brunswick No. 6 | MAR2014B.D | 97-KM-30-2. Cp |  | 0.84 | 11.7 | 40 | 0.89185 | 327000 | 544 | 12.3 | 42.9 | 156 | 3.6 | 0.151225 | 16 | 1.32 | 21.9 | 1650 | 37.1 | 0.25184 | 0.027 | 0.06 | 0.34 | 15.9 | 730 | 34.9 | 0.48029 | 1.3925 | 0.33234 | 1.7837 | 0.52768 | 0.73039 | 0.23499 | 2.0964 | 0.77254 | 2.1819 | 0.30245 | 0.071132 | 0.203 | 0.01349 | 0.072999 | 0.18971 | 0.50368 | 0.025408 | 0.017185 | 0.28743 | 0.0089792 | 0.083971 | 0.015368
32 | Brunswick No. 6 | MAR2014B.D | 97-KM-30-3. Cp |  | 1.63 | 7.3 | 3.54 | 0.8739 | 343000 | 354 | 5.71 | 21.9 | 7700 | 3.9 | 0.128995 | 23.6 | 0.75 | 24.4 | 930 | 69 | 0.27617 | 0.011045 | 0.132 | 1.59 | 20.3 | 2080 | 62 | 0.41475 | 1.1823 | 0.21511 | 1.7478 | 0.30732 | 0.67384 | 0.20749 | 1.5825 | 0.91187 | 2.4833 | 0.25799 | 0.057305 | 0.18222 | 0.010322 | 0.10468 | 0.15901 | 0.55234 | 0.02209 | 0.015071 | 0.32831 | 0.01339 | 0.05961 | 0.01777
33 | Brunswick No. 6 | MAR2014B.D | 97-KM-31-1. Cp |  | 1.3 | 0.91805 | 5.5 | 1.28935 | 375000 | 2160 | 9.53 | 7.2 | 0.5342 | 3.8 | 0.18308 | 48.7 | 5.1 | 58.7 | 727 | 12.01 | 0.345155 | 0.0140475 | 0.009936 | 0.16287 | 4.44 | 79 | 7.54 | 0.39279 | 1.8361 | 0.23489 | 2.5787 | 0.35903 | 0.92946 | 0.34489 | 2.4448 | 1.0684 | 2.678 | 0.36616 | 0.129 | 0.2585 | 0.014804 | 0.13244 | 0.23996 | 0.69031 | 0.028095 | 0.019872 | 0.32574 | 0.012038 | 0.10121 | 0.024712
34 | Brunswick No. 6 | MAR2014B.D | 97-KM-31-2. Cp |  | 1.9 | 1.8 | 3.67 | 1.43495 | 357000 | 1890 | 7.92 | 3.4 | 1.12 | 1.45865 | 0.19488 | 48.9 | 4.3 | 50.1 | 503 | 11.31 | 0.36227 | 0.0149385 | 0.011794 | 1.17 | 4.68 | 21.3 | 3.09 | 0.49872 | 1.5623 | 0.29651 | 2.8699 | 1.3961 | 0.80416 | 0.30085 | 1.891 | 1.0261 | 2.9173 | 0.38976 | 0.12115 | 0.25447 | 0.01299 | 0.12576 | 0.21483 | 0.72454 | 0.029877 | 0.023588 | 0.36322 | 0.013594 | 0.077136 | 0.02525
35 | Brunswick No. 6 | MAR2014B.D | 97-KM-31-3. Cp |  | 3.28 | 0.57065 | 5 | 1.4051 | 352000 | 695 | 6.96 | 4 | 0.483465 | 4.7 | 0.174445 | 41.6 | 1.42 | 48.4 | 617 | 2.23 | 0.374725 | 0.011164 | 0.010342 | 0.42 | 0.103 | 7.1 | 1.628 | 0.5589 | 1.1413 | 0.29933 | 2.8102 | 0.51289 | 1.1161 | 0.27005 | 2.4746 | 0.96693 | 2.3256 | 0.34889 | 0.083045 | 0.22637 | 0.015152 | 0.12699 | 0.23381 | 0.74945 | 0.022328 | 0.020684 | 0.33508 | 0.011395 | 0.10112 | 0.019556
36 | Brunswick No. 6 | MAR2014B.D | 97-KM-31-4. Cp |  | 2 | 9.1 | 3.51 | 1.16425 | 362000 | 422 | 7.88 | 6.2 | 0.468175 | 3.9 | 0.175045 | 45.3 | 0.91 | 59 | 662 | 4.21 | 0.362405 | 0.014482 | 0.056 | 0.15095 | 0.99 | 4.95 | 0.85 | 0.55829 | 1.2717 | 0.24687 | 2.3285 | 0.74544 | 0.92231 | 0.28798 | 1.7535 | 0.93635 | 2.8826 | 0.35009 | 0.11836 | 0.28947 | 0.017018 | 0.12242 | 0.18619 | 0.72481 | 0.028964 | 0.017869 | 0.3019 | 0.012348 | 0.087872 | 0.023087
37 | Brunswick No. 6 | MAR2014B.D | 97-KM-31-5. Cp |  | 3 | 0.59045 | 7.4 | 1.1872 | 364000 | 495 | 76.6 | 108 | 1.1 | 3.9 | 0.13253 | 54.1 | 2.27 | 18.15 | 3380 | 6.09 | 0.325915 | 0.01357 | 0.016 | 0.178345 | 0.98 | 8.9 | 1.28 | 0.4822 | 1.1809 | 0.25836 | 2.3744 | 1.2968 | 0.82481 | 0.25596 | 1.4909 | 0.99681 | 2.8688 | 0.26506 | 0.084519 | 0.19274 | 0.016256 | 0.099974 | 0.24777 | 0.65183 | 0.02714 | 0.014566 | 0.35669 | 0.011675 | 0.10586 | 0.022786
38 | Brunswick No. 6 | MAR2014C.D | 97-KM-32-1. Cp |  | 1.33 | 3.7 | 54 | 0.59065 | 290000 | 364 | 16.1 | 50.8 | 121 | 1.3609 | 0.16014 | 51 | 1.19 | 93.1 | 1220 | 55 | 0.293025 | 0.066 | 0.044 | 0.141275 | 2.44 | 72 | 6.1 | 0.36364 | 1.3948 | 0.256 | 1.1813 | 0.23614 | 0.59478 | 0.23973 | 1.7659 | 0.60506 | 2.7218 | 0.32028 | 0.10303 | 0.17575 | 0.01401 | 0.0706 | 0.24908 | 0.58605 | 0.034149 | 0.019297 | 0.28255 | 0.0099923 | 0.083479 | 0.024359
39 | Brunswick No. 6 | MAR2014C.D | 97-KM-32-2. Cp |  | 1.52 | 44 | 116 | 0.7061 | 209000 | 349 | 14 | 40 | 222 | 1.14165 | 0.134925 | 16.4 | 0.88 | 70 | 870 | 9.8 | 0.33014 | 0.015532 | 0.029 | 0.160945 | 1.94 | 23.4 | 4 | 0.43855 | 0.99379 | 0.16259 | 1.4122 | 0.25952 | 0.82012 | 0.20349 | 1.2431 | 0.90347 | 2.2833 | 0.26985 | 0.064606 | 0.15646 | 0.016 | 0.12133 | 0.21327 | 0.66028 | 0.031064 | 0.0165 | 0.32189 | 0.010309 | 0.069537 | 0.02088
40 | Brunswick No. 6 | MAR2014C.D | 97-KM-33-1. Cp |  | 2.7 | 0.8498 | 0.16126 | 1.28555 | 381000 | 890 | 0.398 | 0.8331 | 0.6185 | 19.3 | 0.219575 | 92.8 | 2.13 | 232 | 437 | 15.5 | 0.43606 | 0.155 | 0.056 | 0.55 | 1.71 | 28.7 | 41.7 | 0.5767 | 1.6996 | 0.32252 | 2.5711 | 0.33114 | 1.0831 | 0.31662 | 1.6662 | 1.237 | 3.1935 | 0.43915 | 0.11223 | 0.20648 | 0.023906 | 0.1601 | 0.30564 | 0.87212 | 0.033835 | 0.029896 | 0.43724 | 0.011601 | 0.052467 | 0.026597
41 | Brunswick No. 6 | MAR2014C.D | 97-KM-33-2. Cp |  | 2.24 | 1.67 | 32.5 | 1.21395 | 298000 | 1460 | 0.38 | 0.94405 | 83 | 15.8 | 0.17109 | 59.1 | 2.95 | 193 | 400 | 14.5 | 0.249585 | 0.0236925 | 0.027 | 0.25554 | 1.21 | 21 | 57 | 0.35113 | 1.5392 | 0.22829 | 2.4279 | 0.40096 | 0.75039 | 0.19559 | 1.8881 | 0.89055 | 2.966 | 0.34218 | 0.10416 | 0.13111 | 0.013382 | 0.13887 | 0.24665 | 0.49917 | 0.047385 | 0.021142 | 0.51108 | 0.013688 | 0.073129 | 0.01999
42 | Brunswick No. 6 | MAR2014C.D | 97-KM-33-4. Cp |  | 3.6 | 0.53215 | 0.17494 | 1.30985 | 393000 | 770 | 0.19643 | 1.19765 | 0.6466 | 22.2 | 0.16471 | 100.2 | 1.65 | 266.5 | 384 | 23 | 0.45763 | 0.0302785 | 0.113 | 0.265255 | 2.35 | 32 | 13.4 | 0.58204 | 1.0643 | 0.34988 | 2.6197 | 0.329 | 0.80814 | 0.39286 | 2.3953 | 1.2932 | 3.4678 | 0.32942 | 0.12001 | 0.2121 | 0.017999 | 0.13862 | 0.30421 | 0.91526 | 0.060557 | 0.01782 | 0.53051 | 0.011703 | 0.096516 | 0.019867
43 | Brunswick No. 6 | MAR2014C.D | 97-KM-33-5. Cp |  | 1.4 | 10.8 | 0.129195 | 1.5074 | 398000 | 579 | 0.115945 | 1.1189 | 0.5974 | 28.3 | 0.15606 | 65 | 1.3 | 434 | 316 | 4.92 | 0.465165 | 0.0209375 | 0.16 | 0.297095 | 0.481 | 5.3 | 2.45 | 0.55861 | 0.98922 | 0.25839 | 3.0148 | 0.24972 | 0.89128 | 0.23189 | 2.2378 | 1.1948 | 2.1509 | 0.31212 | 0.12449 | 0.26119 | 0.020293 | 0.14829 | 0.24171 | 0.93033 | 0.041875 | 0.025538 | 0.59419 | 0.010228 | 0.10047 | 0.03027
| Brunswick No. 6 | Min |  |  | 0.20004 | 0.5026 | 0.09456 | 0.59065 | 164000 | 229 | 0.115945 | 0.8331 | 0.378765 | 1.14165 | 0.12077 | 7.9 | 0.42364 | 18.15 | 38.8 | 0.231365 | 0.246275 | 0.0109045 | 0.0077615 | 0.141275 | 0.019671 | 0.31 | 0.014144
| n = 43 | Mean |  |  | 2.55211 | 143.6034 | 27.78072 | 14.9739 | 339511.6 | 728.475 | 13.58641 | 15.12553 | 223.4642 | 22.58458 | 1.011139 | 56.50279 | 160.1818 | 122.5942 | 1008.114 | 37.87957 | 1.726626 | 0.1321135 | 0.09697057 | 2.933959 | 9.539969 | 216.7644 | 33.54305 | 0.8967588 | 3.420621 | 1.376496 | 9.128056 | 2.158937 | 4.203083 | 1.451017 | 5.444719 | 3.584563 | 6.460842 | 1.742347 | 0.6088135 | 2.069213 | 0.1146362 | 0.4908188 | 0.8768912 | 2.991261 | 0.1534979 | 0.1202302 | 1.063126 | 0.07735287 | 0.2942169 | 0.1347049
|  | Max |  |  | 25 | 4200 | 690 | 360 | 398000 | 4500 | 76.6 | 108 | 7700 | 81.8 | 7.7675 | 780 | 5030 | 434 | 9300 | 700 | 9.961 | 1.57 | 0.5249 | 61 | 264 | 2630 | 630
|  | SD |  |  | 3.763746 | 647.1058 | 104.8851 | 54.40671 | 52109.62 | 715.1675 | 20.17503 | 27.84354 | 1159.401 | 22.00525 | 1.867872 | 114.9087 | 780.9555 | 106.9901 | 1528.147 | 108.7257 | 2.701469 | 0.2757572 | 0.1348056 | 9.939056 | 39.65497 | 547.9201 | 102.7243
|  | 10% trimming |  |  | 0.1 | 0.1 | 0.1 | 0.1 | 0.1 | 0.1 | 0.1 | 0.1 | 0.1 | 0.1 | 0.1 | 0.1 | 0.1 | 0.1 | 0.1 | 0.1 | 0.1 | 0.1 | 0.1 | 0.1 | 0.1 | 0.1 | 0.1
| Brunswick No. 6 | TrimMean |  |  | 1.982733 | 23.94646 | 9.957831 | 5.681558 | 344359 | 610.6111 | 11.32118 | 11.09283 | 32.00496 | 20.80089 | 0.7503006 | 38.19564 | 12.22627 | 113.1667 | 781.4128 | 18.0759 | 1.391349 | 0.09068963 | 0.08048946 | 0.9350777 | 3.206744 | 112.8516 | 13.67146
1 | Heath Steele B Zone | FEB0614A.D | 95-LPA-17-1.Cp |  | 0.46087 | 1.48575 | 26.1 | 4.3218 | 336000 | 11300 | 0.35964 | 3.1697 | 0.9716 | 250 | 0.5063 | 138.7 | 310 | 42.8 | 455 | 0.93 | 2 | 0.025194 | 0.0120975 | 0.46 | 0.044 | 1.39 | 0.73 | 0.92174 | 2.9715 | 0.65457 | 8.6436 | 0.5825 | 3.747 | 0.71928 | 6.3394 | 1.9432 | 6.73 | 1.0126 | 0.24259 | 0.89648 | 0.045294 | 0.41299 | 0.53111 | 1.4378 | 0.050388 | 0.024195 | 0.43583 | 0.027735 | 0.17388 | 0.052875
2 | Heath Steele B Zone | FEB0614A.D | 95-LPA-17-2. Cp |  | 0.6653 | 7.8 | 26.8 | 23.6 | 329600 | 504 | 0.50605 | 2.8149 | 16.7 | 282 | 0.44952 | 12.5 | 24.9 | 46.58 | 180.8 | 13.9 | 0.73975 | 0.029933 | 0.073 | 0.241985 | 0.341 | 10.4 | 5.61 | 1.3306 | 3.3871 | 0.78135 | 8.3989 | 0.73438 | 3.4823 | 1.0121 | 5.6298 | 2.1598 | 6.5652 | 0.89904 | 0.23204 | 0.75365 | 0.029618 | 0.36096 | 0.61805 | 1.4795 | 0.059866 | 0.034758 | 0.48397 | 0.023232 | 0.30173 | 0.058479
3 | Heath Steele B Zone | FEB0614A.D | 95-LPA-17-3. Cp |  | 2.5 | 1.38395 | 4.32 | 20.6 | 356000 | 383 | 0.483555 | 3.25205 | 1.07695 | 248 | 0.40784 | 11.16 | 17.5 | 42.7 | 215.5 | 0.306775 | 0.63765 | 0.0147285 | 0.0195065 | 0.281745 | 0.117 | 1.4 | 0.69 | 0.87377 | 2.7679 | 0.73462 | 8.0138 | 0.68381 | 3.5728 | 0.96711 | 6.5041 | 2.1539 | 6.8298 | 0.81568 | 0.25489 | 0.75706 | 0.032472 | 0.29105 | 0.61355 | 1.2753 | 0.029457 | 0.039013 | 0.56349 | 0.023294 | 0.23846 | 0.059919
4 | Heath Steele B Zone | FEB0614A.D | 95-LPA-17-4. Cp |  | 0.43614 | 10.2 | 30.3 | 26.9 | 352000 | 476 | 0.385515 | 2.7797 | 23.9 | 262 | 0.434005 | 11.11 | 18.5 | 28 | 179 | 17.3 | 0.76385 | 0.0118045 | 0.076 | 0.23666 | 0.497 | 12.5 | 3.36 | 0.87228 | 3.0815 | 0.80591 | 5.9409 | 0.57022 | 3.4204 | 0.77103 | 5.5594 | 1.9462 | 5.4896 | 0.86801 | 0.21539 | 0.94397 | 0.03982 | 0.32891 | 0.46594 | 1.5277 | 0.023609 | 0.038103 | 0.47332 | 0.026903 | 0.21279 | 0.065381
5 | Heath Steele B Zone | FEB0614A.D | 95-LPA-17-5.Cp |  | 2.6787 | 1010 | 1.76135 | 360 | 393000 | 1740 | 1610 | 270 | 78000 | 1250 | 2.408 | 15 | 1.88715 | 570 | 1680 | 11100 | 61 | 14.8 | 0.06637 | 259 | 14.2 | 510 | 45 | 5.3574 | 19.999 | 3.5227 | 44.576 | 3.2594 | 17.729 | 3.9349 | 25.787 | 10.018 | 22.487 | 4.816 | 1.3546 | 3.7743 | 0.15879 | 1.5508 | 2.9103 | 5.9242 | 0.063987 | 0.13274 | 2.6646 | 0.11223 | 1.356 | 0.28287
6 | Heath Steele B Zone | APR1914A.D | 95-LPA-14-1. Cp |  | 1.2 | 3.3 | 3.01 | 6.6 | 300000 | 568 | 0.324995 | 2.2634 | 0.6325 | 25.1 | 0.55435 | 55.6 | 6.24 | 35.5 | 273 | 0.83 | 0.52 | 0.037265 | 0.0326235 | 0.278565 | 0.096 | 2.08 | 1.25 | 0.82762 | 1.7812 | 0.74175 | 6.3653 | 0.67974 | 1.3882 | 0.64999 | 4.5268 | 1.265 | 4.222 | 1.1087 | 0.26764 | 0.67652 | 0.050197 | 0.1415 | 0.36314 | 1.04 | 0.07453 | 0.065247 | 0.55713 | 0.028522 | 0.12616 | 0.035529
7 | Heath Steele B Zone | APR1914A.D | 95-LPA-14-3. Cp |  | 1.55 | 0.6318 | 3.86 | 8 | 343000 | 339 | 0.59 | 1.5302 | 0.61575 | 28.4 | 0.31538 | 62.9 | 5.04 | 92.7 | 400 | 0.31 | 0.5066 | 0.022529 | 0.0192305 | 0.19999 | 0.03 | 0.29 | 0.26 | 0.50026 | 1.2636 | 0.49671 | 4.282 | 0.39437 | 0.88243 | 0.48469 | 3.0604 | 1.2315 | 3.1244 | 0.63076 | 0.1895 | 0.60434 | 0.033809 | 0.17533 | 0.28545 | 1.0132 | 0.045058 | 0.038461 | 0.39998 | 0.015597 | 0.099862 | 0.022687
8 | Heath Steele B Zone | APR1914A.D | 95-LPA-14-5. Cp |  | 1.91 | 0.6165 | 5.59 | 15.3 | 348000 | 736 | 0.266865 | 1.845 | 0.519 | 31.4 | 0.382195 | 80.7 | 9.06 | 133.9 | 449 | 1.14 | 0.5853 | 0.026073 | 0.172 | 0.211115 | 0.0098715 | 1.36 | 1.93 | 0.5435 | 1.233 | 0.52156 | 3.7422 | 0.45038 | 1.032 | 0.53373 | 3.69 | 1.038 | 3.3178 | 0.76439 | 0.16952 | 0.53299 | 0.033536 | 0.12063 | 0.28116 | 1.1706 | 0.052146 | 0.037766 | 0.42223 | 0.019743 | 0.0848 | 0.035601
9 | Heath Steele B Zone | APR1914A.D | 95-LPA-16-1. Cp |  | 1.7 | 0.68095 | 6.17 | 2.45845 | 387000 | 366 | 0.259255 | 1.6247 | 0.46193 | 103.6 | 0.43096 | 74.8 | 3.5 | 86.6 | 459 | 1.71 | 0.5509 | 0.0265295 | 0.044 | 0.264505 | 0.009735 | 2.81 | 1.91 | 0.5342 | 1.3619 | 0.68143 | 4.9169 | 0.45651 | 1.3465 | 0.51851 | 3.2494 | 0.92386 | 3.7123 | 0.86192 | 0.25761 | 0.59171 | 0.034505 | 0.16501 | 0.30262 | 1.1018 | 0.053059 | 0.043039 | 0.52901 | 0.01947 | 0.12554 | 0.035033
10 | Heath Steele B Zone | APR1914A.D | 95-LPA-16-2. Cp |  | 2.4 | 0.7092 | 6.22 | 2.24505 | 359000 | 680 | 0.272395 | 1.59445 | 0.56375 | 118.3 | 0.426105 | 81.9 | 5.02 | 72.4 | 436 | 2.04 | 0.63055 | 0.024452 | 0.029656 | 0.61 | 0.0141085 | 3.81 | 2.02 | 0.57753 | 1.4184 | 0.56399 | 4.4901 | 0.54431 | 1.1627 | 0.54479 | 3.1889 | 1.1275 | 3.8531 | 0.85221 | 0.2667 | 0.48922 | 0.034058 | 0.15128 | 0.28736 | 1.2611 | 0.048904 | 0.059312 | 0.56454 | 0.028217 | 0.11323 | 0.027576
11 | Heath Steele B Zone | APR1914A.D | 95-LPA-16-3. Cp |  | 1.8 | 0.6653 | 6.88 | 3.11185 | 355000 | 1250 | 0.30005 | 1.49205 | 0.5719 | 112 | 0.422195 | 74.2 | 6.3 | 87.6 | 421 | 2.24 | 0.62665 | 0.0250195 | 0.0215795 | 0.23188 | 0.0090525 | 4.68 | 3.25 | 0.50598 | 1.3306 | 0.51729 | 6.2237 | 1.8384 | 0.98091 | 0.6001 | 2.9841 | 1.1438 | 4.2088 | 0.84439 | 0.26078 | 0.53091 | 0.033871 | 0.13976 | 0.2815 | 1.2533 | 0.050039 | 0.043159 | 0.46376 | 0.018105 | 0.11564 | 0.026272
12 | Heath Steele B Zone | APR1914A.D | 95-LPA-16-4. Cp |  | 1.43 | 0.70415 | 6.39 | 6.8 | 372000 | 399 | 0.26893 | 3.5 | 0.429705 | 100.6 | 0.390075 | 85 | 4.38 | 104.5 | 479 | 5.18 | 0.47091 | 0.16 | 0.151 | 0.255405 | 0.048 | 13 | 13.6 | 0.50922 | 1.4083 | 0.45957 | 4.7819 | 0.47899 | 1.1219 | 0.53786 | 2.8322 | 0.85941 | 2.9024 | 0.78015 | 0.23447 | 0.4523 | 0.035074 | 0.12885 | 0.26169 | 0.94182 | 0.047736 | 0.040016 | 0.51081 | 0.017749 | 0.1011 | 0.027144
13 | Heath Steele B Zone | APR1914A.D | 95-LPA-17-1.Cp |  | 1.3 | 1.08745 | 14.3 | 8.8 | 368000 | 424 | 0.29655 | 1.8652 | 0.8002 | 290 | 0.474005 | 146.1 | 17.7 | 33.6 | 369 | 0.5 | 0.64925 | 0.023519 | 0.168 | 0.78 | 0.0122965 | 1.07 | 0.64 | 0.7999 | 2.1749 | 0.5897 | 6.3675 | 0.6284 | 1.2284 | 0.5931 | 3.7304 | 1.6004 | 4.8494 | 0.94801 | 0.30068 | 0.79816 | 0.048305 | 0.18666 | 0.35777 | 1.2985 | 0.047038 | 0.063665 | 0.38592 | 0.024593 | 0.12812 | 0.037679
14 | Heath Steele B Zone | APR1914A.D | 95-LPA-17-3. Cp |  | 2.9 | 1.0865 | 4.22 | 19.3 | 374000 | 337 | 0.305405 | 2.05015 | 0.74655 | 290 | 0.384015 | 12.84 | 13.2 | 39.7 | 202 | 1.83 | 0.79085 | 0.024886 | 0.0278225 | 0.312435 | 0.041 | 3.7 | 2.48 | 0.63085 | 2.173 | 0.74247 | 6.6626 | 0.51656 | 1.4126 | 0.61081 | 4.1003 | 1.4931 | 4.7687 | 0.76803 | 0.28769 | 0.79081 | 0.035899 | 0.25732 | 0.28484 | 1.5817 | 0.049772 | 0.055645 | 0.62487 | 0.019491 | 0.10581 | 0.028525
15 | Heath Steele B Zone | APR1914A.D | 95-LPA-17-4. Cp |  | 2 | 1.22975 | 5.48 | 16 | 389000 | 338 | 0.340305 | 2.2386 | 0.7212 | 306 | 0.47933 | 11.9 | 13 | 38.4 | 228 | 0.92 | 0.76395 | 0.0301835 | 0.0405925 | 0.34301 | 0.0128925 | 2.37 | 2.5 | 0.74908 | 2.4595 | 0.72485 | 7.7538 | 0.60878 | 2.0295 | 0.68061 | 4.4772 | 1.4424 | 4.5024 | 0.95866 | 0.32371 | 0.75235 | 0.048916 | 0.15297 | 0.34039 | 1.5279 | 0.060367 | 0.081185 | 0.68602 | 0.025785 | 0.1187 | 0.029058
16 | Heath Steele B Zone | APR1914A.D | 95-LPA-17-5.Cp |  | 1.5 | 1.27055 | 3.88 | 15.2 | 364000 | 420 | 0.59485 | 3.59515 | 1.0635 | 280 | 0.59605 | 6.57 | 15.5 | 58.9 | 127 | 3.57 | 1.1655 | 2.6 | 0.039965 | 1.9 | 0.103 | 7.45 | 6.9 | 1.089 | 2.5411 | 1.0047 | 9.3341 | 0.79221 | 2.1781 | 1.1897 | 7.1903 | 2.127 | 5.6184 | 1.1921 | 0.49949 | 1.0679 | 0.0841 | 0.28415 | 0.46316 | 2.331 | 0.098028 | 0.07993 | 0.84336 | 0.036499 | 0.20093 | 0.04429
| Heath Steele B Zone | Min |  |  | 0.43614 | 0.6165 | 1.76135 | 2.24505 | 300000 | 337 | 0.259255 | 1.49205 | 0.429705 | 25.1 | 0.31538 | 6.57 | 1.88715 | 28 | 127 | 0.306775 | 0.47091 | 0.0118045 | 0.0120975 | 0.19999 | 0.0090525 | 0.29 | 0.26
| n = 16 | Mean |  |  | 1.651938125 | 65.17824 | 9.705084375 | 33.70232 | 357850 | 1266.25 | 100.9721475 | 19.10095 | 4878.111 | 248.5875 | 0.5662703125 | 55.06125 | 29.48295 | 94.6175 | 409.58125 | 697.0442 | 4.525106875 | 1.117632 | 0.06209021875 | 16.60046 | 0.9740598 | 36.144375 | 5.758125 | 1.038933125 | 3.20953125 | 0.846448125 | 8.78083125 | 0.826185 | 2.91967125 | 0.896769375 | 5.80310625 | 2.029566875 | 5.82383125 | 1.132540625 | 0.33483125 | 0.900791875 | 0.0486415 | 0.303010625 | 0.540501875 | 1.63533875 | 0.053374 | 0.054764625 | 0.6630525 | 0.0291978125 | 0.225172 | 0.054307375
|  | Max |  |  | 2.9 | 1010 | 30.3 | 360 | 393000 | 11300 | 1610 | 270 | 78000 | 1250 | 2.408 | 146.1 | 310 | 570 | 1680 | 11100 | 61 | 14.8 | 0.172 | 259 | 14.2 | 510 | 45
|  | SD |  |  | 0.7238691 | 243.9668 | 9.082266 | 84.59303 | 23243.55 | 2616.915 | 389.6293 | 64.78564 | 18879.99 | 277.9378 | 0.4801493 | 44.47433 | 72.71678 | 126.2528 | 348.6719 | 2686.036 | 14.58614 | 3.586855 | 0.05225957 | 62.58862 | 3.417453 | 122.4135 | 10.62809
|  | 10% trimming |  |  | 0.1 | 0.1 | 0.1 | 0.1 | 0.1 | 0.1 | 0.1 | 0.1 | 0.1 | 0.1 | 0.1 | 0.1 | 0.1 | 0.1 | 0.1 | 0.1 | 0.1 | 0.1 | 0.1 | 0.1 | 0.1 | 0.1 | 0.1
| Heath Steele B Zone | TrimMean |  |  | 1.651938125 | 65.17824 | 9.705084375 | 33.70232 | 357850 | 1266.25 | 100.9721475 | 19.10095 | 4878.111 | 248.5875 | 0.5662703125 | 55.06125 | 29.48295 | 94.6175 | 409.58125 | 697.0442 | 4.525106875 | 1.117632 | 0.06209021875 | 16.60046 | 0.9740598 | 36.144375 | 5.758125
1 | Halfmile Lake Deep Zone | MAR2414BB.D | HN-119-1247-1. Cp | Cu Zone | 2.7 | 0.8283 | 0.92 | 1.37605 | 346000 | 389 | 0.190975 | 1.0533 | 0.52285 | 84.3 | 0.21227 | 75.7 | 1.23 | 75.3 | 611 | 0.45 | 0.311585 | 0.012441 | 0.072 | 0.51 | 0.0195 | 2.71 | 4.44 | 0.56125 | 1.6566 | 0.35714 | 2.7521 | 0.30593 | 0.84288 | 0.38195 | 2.1066 | 1.0457 | 2.8316 | 0.42454 | 0.074599 | 0.273 | 0.011711 | 0.15826 | 0.17469 | 0.62317 | 0.024882 | 0.012145 | 0.39459 | 0.0063339 | 0.064086 | 0.021705
2 | Halfmile Lake Deep Zone | MAR2414BB.D | HN-119-1247-2. Cp |  | 0.32222 | 0.83565 | 0.86 | 1.5287 | 343000 | 423 | 0.26 | 1.0996 | 0.491365 | 67.8 | 0.199715 | 77.3 | 1.74 | 56.7 | 450 | 2.33 | 0.28451 | 0.006854 | 0.299 | 0.19734 | 0.129 | 11.1 | 12.5 | 0.64444 | 1.6713 | 0.32568 | 3.0574 | 0.25641 | 0.83573 | 0.25982 | 2.1992 | 0.98273 | 2.8036 | 0.39943 | 0.091464 | 0.30526 | 0.016041 | 0.15511 | 0.23081 | 0.56902 | 0.013708 | 0.018126 | 0.39468 | 0.0071377 | 0.035386 | 0.018283
3 | Halfmile Lake Deep Zone | MAR2414BB.D | HN-119-1247-3. Cp |  | 1.9 | 23 | 0.6 | 1.07095 | 344000 | 410 | 0.66 | 1.2679 | 0.5511 | 68.7 | 0.19572 | 78.8 | 1.72 | 58.8 | 440 | 0.99 | 0.34057 | 0.0138305 | 0.57 | 0.191945 | 0.061 | 7.5 | 7.46 | 0.7175 | 1.4885 | 0.3476 | 2.1419 | 0.52021 | 0.7829 | 0.29042 | 2.5358 | 1.1022 | 2.4057 | 0.39144 | 0.12465 | 0.29145 | 0.015834 | 0.14666 | 0.21085 | 0.68114 | 0.027661 | 0.014935 | 0.38389 | 0.0080928 | 0.066045 | 0.018316
4 | Halfmile Lake Deep Zone | MAR2414BB.D | HN-119-1247-4. Cp |  | 2.1 | 0.82955 | 0.79 | 3.4 | 328000 | 478 | 0.180035 | 1.28535 | 0.59205 | 82.9 | 0.18434 | 88.1 | 1.79 | 58.8 | 660 | 0.94 | 0.444525 | 0.0105205 | 0.155 | 0.54 | 0.0302 | 7.62 | 8.28 | 0.67065 | 1.6591 | 0.37435 | 2.5074 | 4.2054 | 0.98207 | 0.36007 | 2.5707 | 1.1841 | 2.6347 | 0.36868 | 0.095689 | 0.32679 | 0.016172 | 0.15683 | 0.22917 | 0.88905 | 0.021041 | 0.015319 | 0.36561 | 0.010489 | 0.064557 | 0.018942
5 | Halfmile Lake Deep Zone | MAR2414BB.D | HN-119-1247-5. Cp |  | 2.3 | 0.75705 | 0.79 | 1.81355 | 353000 | 388 | 0.18864 | 1.18335 | 0.53675 | 43.9 | 0.192095 | 84.5 | 1.11 | 17.55 | 145.6 | 1.66 | 0.46767 | 0.0136505 | 0.194 | 0.157665 | 0.167 | 168 | 10.7 | 0.57529 | 1.5141 | 0.37613 | 3.6271 | 0.35344 | 0.97912 | 0.37728 | 2.3667 | 1.0735 | 2.4637 | 0.38419 | 0.1265 | 0.33406 | 0.011984 | 0.19625 | 0.23512 | 0.93534 | 0.027301 | 0.018724 | 0.31533 | 0.0066184 | 0.065191 | 0.019417
6 | Halfmile Lake Deep Zone | MAR2414BB.D | HN-119-1248-1. Cp |  | 1.3 | 6.4 | 1.38 | 5.5 | 321000 | 690 | 0.141055 | 1.02225 | 0.526 | 153 | 0.156885 | 63.8 | 2.31 | 10.1 | 51.6 | 1.67 | 0.25689 | 0.0110385 | 0.131 | 0.21794 | 0.581 | 136 | 24.5 | 0.49713 | 1.3254 | 0.34617 | 2.9714 | 0.48214 | 2.1278 | 0.28211 | 2.0445 | 1.052 | 2.1486 | 0.31377 | 0.094388 | 0.30808 | 0.014143 | 0.12276 | 0.18191 | 0.51378 | 0.022077 | 0.011448 | 0.43588 | 0.0057328 | 0.040825 | 0.015629
7 | Halfmile Lake Deep Zone | MAR2414BB.D | HN-119-1248-2. Cp |  | 0.9 | 4.2 | 3.7 | 9.4 | 272000 | 400 | 0.174585 | 1.23545 | 1.34 | 183 | 0.19536 | 62.2 | 2 | 70.4 | 71.3 | 2.24 | 0.28141 | 0.0107075 | 0.17 | 0.17356 | 1.48 | 131 | 23.7 | 0.64793 | 1.6129 | 0.37139 | 2.7872 | 0.40011 | 0.98241 | 0.34917 | 2.4709 | 1.2474 | 2.3335 | 0.39072 | 0.12 | 0.27698 | 0.012108 | 0.15382 | 0.18609 | 0.56282 | 0.021415 | 0.011913 | 0.34712 | 0.010032 | 0.039732 | 0.015659
8 | Halfmile Lake Deep Zone | MAR2414BB.D | HN-119-1248-3. Cp |  | 3.3 | 0.72865 | 0.20785 | 1.91725 | 403000 | 315 | 0.166795 | 1.2084 | 0.40582 | 188.5 | 0.187065 | 71.3 | 1.65 | 113.4 | 649 | 0.74 | 0.314765 | 0.013393 | 0.236 | 0.54 | 0.0157 | 5.97 | 4.93 | 0.63108 | 1.4573 | 0.4157 | 3.8345 | 0.41442 | 0.74412 | 0.33359 | 2.4168 | 0.81164 | 2.5926 | 0.37413 | 0.10032 | 0.23823 | 0.014598 | 0.12561 | 0.20068 | 0.62953 | 0.026786 | 0.014247 | 0.35742 | 0.0080382 | 0.051236 | 0.014492
9 | Halfmile Lake Deep Zone | MAR2414BB.D | HN-119-1250-1. Cp |  | 3.4 | 5.3 | 0.2076 | 1.8195 | 365000 | 171 | 0.19499 | 1.40505 | 0.63865 | 112.1 | 0.32278 | 24.6 | 0.7 | 313 | 449 | 3.63 | 0.478715 | 0.011337 | 0.029 | 0.97 | 0.1 | 6.91 | 4.45 | 0.53676 | 2.1378 | 0.4152 | 3.639 | 0.34893 | 1.0184 | 0.38998 | 2.8101 | 1.2773 | 2.7067 | 0.64556 | 0.14311 | 0.24095 | 0.018977 | 0.1714 | 0.28541 | 0.95743 | 0.022674 | 0.023372 | 0.46155 | 0.006901 | 0.062453 | 0.014863
10 | Halfmile Lake Deep Zone | MAR2414BB.D | HN-119-1250-2. Cp |  | 1.3 | 7.4 | 0.246155 | 1.9782 | 359000 | 100.8 | 0.185625 | 1.59595 | 0.49132 | 121.6 | 0.226215 | 26.36 | 0.55 | 276.4 | 419 | 1.29 | 0.272885 | 0.01286 | 0.0060005 | 0.57 | 0.037 | 3.09 | 1.496 | 0.52288 | 1.7079 | 0.49231 | 3.9564 | 0.56615 | 0.93221 | 0.37125 | 3.1919 | 0.98264 | 2.6265 | 0.45243 | 0.12024 | 0.29084 | 0.018149 | 0.18214 | 0.18677 | 0.54577 | 0.02572 | 0.012001 | 0.50131 | 0.0079864 | 0.047457 | 0.020276
11 | Halfmile Lake Deep Zone | MAR2414BB.D | HN-119-1250-3. Cp |  | 3.1 | 0.97175 | 0.22305 | 2.03835 | 363000 | 227 | 0.196885 | 1.5066 | 0.57925 | 129.2 | 0.245175 | 25.3 | 0.92 | 269.6 | 476 | 2.75 | 0.50445 | 0.033 | 0.012878 | 0.57 | 0.24 | 7.2 | 2.94 | 0.61414 | 1.9435 | 0.4461 | 4.0767 | 7.8211 | 0.85673 | 0.39377 | 3.0132 | 1.1585 | 2.5678 | 0.49035 | 0.12884 | 0.27957 | 0.015526 | 0.14177 | 0.23241 | 1.0089 | 0.019739 | 0.025756 | 0.50484 | 0.0062266 | 0.050921 | 0.017788
12 | Halfmile Lake Deep Zone | MAR2614C.D | HN-119-1204-1. Cp | Zn zone | 2.6 | 29.2 | 4 | 10.2 | 265000 | 468 | 0.153605 | 1.24355 | 117 | 93.3 | 5.7 | 30.2 | 1.21 | 32 | 270 | 6.8 | 0.21871 | 0.033 | 0.0226 | 0.88 | 0.429 | 76 | 11.9 | 0.57746 | 1.7947 | 0.35026 | 2.5311 | 0.24361 | 0.95133 | 0.30721 | 2.4871 | 1.1742 | 2.0785 | 0.22999 | 0.087475 | 0.19907 | 0.017479 | 0.22186 | 0.24755 | 0.43742 | 0.016778 | 0.012793 | 0.47554 | 0.0050904 | 0.039681 | 0.015951
13 | Halfmile Lake Deep Zone | MAR2614C.D | HN-119-1204-2. Cp |  | 4 | 4.1 | 0.15287 | 1.6001 | 357000 | 6600 | 0.153305 | 1.17585 | 0.60315 | 85.2 | 0.118835 | 19.9 | 13.1 | 38.6 | 349 | 1.32 | 0.327895 | 0.031 | 0.0067 | 0.73 | 0.119 | 9.33 | 1.09 | 0.54122 | 1.7485 | 0.30574 | 3.2002 | 0.31259 | 0.88956 | 0.30661 | 2.3517 | 1.2063 | 2.0756 | 0.23767 | 0.069806 | 0.13164 | 0.012614 | 0.11674 | 0.2243 | 0.65579 | 0.021979 | 0.0061401 | 0.4481 | 0.0068263 | 0.066812 | 0.018632
14 | Halfmile Lake Deep Zone | MAR2614C.D | HN-119-1204-3. Cp |  | 0.331385 | 329 | 6.3 | 7.7 | 326000 | 388 | 0.20132 | 1.26385 | 21.9 | 61.9 | 0.81 | 18.92 | 0.98 | 65.9 | 305 | 2.54 | 0.26965 | 0.008525 | 0.005941 | 0.22503 | 0.67 | 70.2 | 5.4 | 0.66277 | 2.0559 | 0.36837 | 3.5644 | 0.34988 | 0.79498 | 0.40264 | 2.5277 | 1.2992 | 2.9062 | 0.30333 | 0.072752 | 0.1811 | 0.015027 | 0.15499 | 0.24173 | 0.5393 | 0.01705 | 0.011882 | 0.45006 | 0.0081744 | 0.047655 | 0.015991
15 | Halfmile Lake Deep Zone | MAR2714C.D | HN-119-1141-1. Cp |  | 5.6 | 2.8 | 0.36 | 1.28575 | 377000 | 234 | 0.154355 | 1.05585 | 0.65 | 6.5 | 0.169635 | 0.15 | 0.58 | 0.048 | 14.2 | 4.3 | 0.34718 | 0.09 | 0.00455545 | 1.04 | 0.06 | 15.8 | 0.0084185 | 0.60971 | 1.4835 | 0.30761 | 2.5715 | 0.35858 | 0.95154 | 0.30871 | 2.1117 | 0.57789 | 2.6928 | 0.33927 | 0.096567 | 0.25395 | 0.012567 | 0.15924 | 0.23922 | 0.69436 | 0.018224 | 0.0091109 | 0.42731 | 0.0071931 | 0.066824 | 0.016837
16 | Halfmile Lake Deep Zone | MAR2714C.D | HN-119-1141-3. Cp |  | 5.3 | 24.8 | 3800 | 33200 | 353000 | 289 | 0.164575 | 1.0225 | 0.69 | 30.7 | 0.16532 | 38.3 | 1.88 | 19 | 23 | 0.64 | 0.294845 | 0.044 | 0.1 | 1.2 | 0.65 | 9.8 | 2.55 | 0.74274 | 1.7 | 0.33045 | 2.3928 | 1.0011 | 0.737 | 0.32915 | 2.045 | 0.5722 | 2.4586 | 0.33064 | 0.082451 | 0.314 | 0.012008 | 0.1124 | 0.28282 | 0.58969 | 0.01998 | 0.0082609 | 0.42469 | 0.012421 | 0.093254 | 0.026108
17 | Halfmile Lake Deep Zone | MAR2714C.D | HN-119-1270-2. Cp |  | 1.7 | 27 | 27500 | 6150 | 127000 | 74 | 0.185665 | 1.63175 |  | 131 | 2.4 | 11.4 | 0.53 | 2.78 | 0.76 | 235 | 77 | 0.093 | 0.076 | 1.2 | 6.8 | 26000 | 182 | 0.55435 | 1.7387 | 0.34298 | 2.8876 | 0.24917 | 0.9272 | 0.37133 | 3.2635 | 2.3078 | 2.9284 | 0.38229 | 0.092845 | 0.19282 | 0.016231 | 0.10974 | 0.27087 | 0.87052 | 0.017776 | 0.022787 | 0.51885 | 0.0078849 | 0.057309 | 0.022766
| Halfmile Lake Deep Zone | Min |  |  | 0.32222 | 0.72865 | 0.15287 | 1.07095 | 127000 | 74 | 0.141055 | 1.02225 | 0.40582 | 6.5 | 0.118835 | 0.15 | 0.53 | 0.048 | 0.76 | 0.45 | 0.21871 | 0.006854 | 0.00455545 | 0.157665 | 0.0157 | 2.71 | 0.0084185
| n = 17 | Mean |  |  | 2.479624 | 27.53829 | 1842.396325 | 2317.802 | 329529.4 | 708.5176 | 0.2089653 | 1.250385 | 9.219894 | 96.68235 | 0.6871418 | 46.87235 | 2 | 86.96341 | 316.7329 | 15.84059 | 4.848015 | 0.02642103 | 0.1229809 | 0.5831459 | 0.6816706 | 1568.719 | 18.13791 | 0.6063118 | 1.687982 | 0.3690106 | 3.088159 | 1.069951 | 0.96094 | 0.3420624 | 2.500771 | 1.1209 | 2.544418 | 0.3799076 | 0.1012762 | 0.2610465 | 0.01477465 | 0.1520929 | 0.2270824 | 0.6884135 | 0.02145829 | 0.0146447 | 0.4239276 | 0.007716406 | 0.05643671 | 0.01833265
|  | Max |  |  | 5.6 | 329 | 27500 | 33200 | 403000 | 6600 | 0.66 | 1.63175 | 117 | 188.5 | 5.7 | 88.1 | 13.1 | 313 | 660 | 235 | 77 | 0.093 | 0.57 | 1.2 | 6.8 | 26000 | 182
|  | SD |  |  | 1.487963 | 76.02044 | 6476.132 | 7854.318 | 60389.05 | 1480.123 | 0.1157547 | 0.1833694 | 28.30023 | 48.94935 | 1.360297 | 28.38158 | 2.826542 | 96.93431 | 222.5424 | 54.81178 | 18.03818 | 0.02592898 | 0.1420896 | 0.3556931 | 1.572941 | 6108.049 | 41.54468
|  | 10% trimming |  |  | 0.1 | 0.1 | 0.1 | 0.1 | 0.1 | 0.1 | 0.1 | 0.1 | 0.1 | 0.1 | 0.1 | 0.1 | 0.1 | 0.1 | 0.1 | 0.1 | 0.1 | 0.1 | 0.1 | 0.1 | 0.1 | 0.1 | 0.1
| Halfmile Lake Deep Zone | TrimMean |  |  | 2.479624 | 27.53829 | 1842.396325 | 2317.802 | 329529.4 | 708.5176 | 0.2089653 | 1.250385 | 9.219894 | 96.68235 | 0.6871418 | 46.87235 | 2 | 86.96341 | 316.7329 | 15.84059 | 4.848015 | 0.02642103 | 0.1229809 | 0.5831459 | 0.6816706 | 1568.719 | 18.13791
1 | Key Anacon East Zone | NOV2213B.D | 94-DL-30-1. Cp |  | 0.5036 | 1.38715 | 0.159705 | 1.4939 | 418000 | 870 | 37.8 | 9.4 | 0.7128 | 14 | 0.239475 | 82.6 | 2.61 | 121 | 6400 | 11.4 | 1.4458 | 0.10054 | 0.0665 | 0.402655 | 1.27 | 4.96 | 0.033659 | 1.0072 | 2.7743 | 0.31941 | 2.9878 | 0.74892 | 2.9508 | 0.42476 | 1.8408 | 1.4256 | 0.88376 | 0.47895 | 0.16037 | 0.72083 | 0.040109 | 0.3844 | 0.65314 | 2.8916 | 0.20108 | 0.133 | 0.80531 | 0.066858 | 0.33729 | 0.067318
2 | Key Anacon East Zone | NOV2213B.D | 94-DL-30-2. Cp |  | 1.1 | 1.33045 | 0.098485 | 1.4145 | 403000 | 330 | 0.86 | 2 | 0.8034 | 0.45153 | 0.155505 | 73.7 | 0.64 | 37 | 616 | 3.6 | 0.91505 | 0.073755 | 0.0446475 | 0.28422 | 0.32 | 2.07 | 0.023423 | 0.89554 | 2.6609 | 0.19697 | 2.829 | 2.5776 | 2.239 | 0.36197 | 1.7986 | 1.6068 | 0.90306 | 0.31101 | 0.13815 | 0.51418 | 0.02835 | 0.28624 | 0.54114 | 1.8301 | 0.14751 | 0.089295 | 0.56844 | 0.038029 | 0.2383 | 0.046846
3 | Key Anacon East Zone | NOV2213B.D | 94-DL-30-3. Cp |  | 0.42017 | 18.9 | 0.11711 | 1.198 | 394000 | 441 | 0.143275 | 3.6 | 0.7555 | 0.424285 | 0.15519 | 82.9 | 0.25203 | 12.5 | 139 | 8.9 | 0.96915 | 0.070225 | 0.0503 | 0.83 | 0.79 | 12.6 | 0.031033 | 0.84034 | 2.5809 | 0.23422 | 2.396 | 0.7149 | 2.2933 | 0.28655 | 1.7382 | 1.511 | 0.84857 | 0.31038 | 0.16839 | 0.50406 | 0.033542 | 0.31006 | 0.49638 | 1.9383 | 0.14045 | 0.1006 | 0.51485 | 0.045395 | 0.26928 | 0.062066
4 | Key Anacon East Zone | NOV2213B.D | 94.DL-30-4. Cp |  | 1.7 | 4.4 | 0.15716 | 1.5125 | 435000 | 504 | 0.4 | 1.2926 | 0.94415 | 27 | 0.34665 | 73.1 | 0.29354 | 38.7 | 1081 | 0.29083 | 0.8621 | 0.107305 | 0.10781 | 0.40335 | 0.148 | 0.66 | 0.0418125 | 1.1436 | 2.5459 | 0.31432 | 3.025 | 1.0908 | 3.3592 | 0.37816 | 2.5852 | 1.8883 | 0.95618 | 0.6933 | 0.30695 | 0.58708 | 0.053768 | 0.49593 | 0.58166 | 1.7242 | 0.21461 | 0.21562 | 0.8067 | 0.08814 | 0.32137 | 0.083625
5 | Key Anacon East Zone | NOV2213B.D | 94-DL-30-5. Cp |  | 0.5562 | 1.7581 | 0.12319 | 1.18155 | 402000 | 590 | 33.5 | 5.9 | 0.90845 | 18 | 0.16289 | 61 | 1.7 | 95.1 | 5100 | 11 | 0.8107 | 0.072985 | 0.0383885 | 3.6 | 1.3 | 13.1 | 0.037265 | 1.1124 | 3.5162 | 0.24638 | 2.3631 | 0.90603 | 2.0616 | 0.3512 | 2.215 | 1.8169 | 1.2063 | 0.32578 | 0.14971 | 0.47145 | 0.035977 | 0.35158 | 0.70211 | 1.6214 | 0.14597 | 0.076777 | 0.62297 | 0.048795 | 0.19215 | 0.07453
6 | Key Anacon East Zone | FEB0614A.D | 94-DL-32-1. Cp |  | 0.38941 | 7 | 0.337875 | 3.0191 | 388000 | 609 | 1.36 | 2.07915 | 0.36638 | 6.5 | 0.33203 | 97.7 | 1.48 | 1.96 | 310 | 26.4 | 0.93 | 0.0155415 | 0.006272 | 0.320675 | 1.77 | 64 | 0.21 | 0.77882 | 2.8166 | 0.67575 | 6.0382 | 0.79817 | 3.2125 | 0.6281 | 4.1583 | 0.73276 | 4.2489 | 0.66406 | 0.20096 | 0.71055 | 0.030808 | 0.31649 | 0.42901 | 0.90196 | 0.031083 | 0.012544 | 0.64135 | 0.014758 | 0.13108 | 0.046303
7 | Key Anacon East Zone | FEB0614A.D | 94-DL-32-2. Cp |  | 1.3 | 100 | 0.289765 | 2.7627 | 359000 | 490 | 16.6 | 2.92325 | 0.282955 | 5.9 | 0.29897 | 79.1 | 2.09 | 9.4 | 1520 | 6.3 | 0.5644 | 0.0191205 | 0.0152945 | 0.226125 | 0.88 | 9.4 | 0.027563 | 0.73111 | 2.5109 | 0.57953 | 5.5254 | 0.61398 | 2.8492 | 0.63776 | 5.8465 | 0.56591 | 4.5254 | 0.59794 | 0.18052 | 0.6271 | 0.033661 | 0.24766 | 0.40151 | 1.1288 | 0.038241 | 0.030589 | 0.45225 | 0.019345 | 0.19763 | 0.055126
8 | Key Anacon East Zone | FEB0614A.D | 94-DL-32-3. Cp |  | 2.3 | 0.9662 | 0.25371 | 2.9115 | 368000 | 327 | 51 | 2.09305 | 0.145795 | 9.9 | 0.283405 | 114 | 0.83 | 39.8 | 377 | 37.9 | 0.5468 | 0.008113 | 0.0142995 | 0.16812 | 3.64 | 6400 | 9.5 | 0.7027 | 1.9324 | 0.50742 | 5.823 | 0.62259 | 2.385 | 0.4738 | 4.1861 | 0.29159 | 3.8691 | 0.56681 | 0.13117 | 0.43992 | 0.024454 | 0.18567 | 0.34471 | 1.0936 | 0.016226 | 0.028599 | 0.33624 | 0.011302 | 0.1557 | 0.040672
9 | Key Anacon East Zone | FEB1014A.D | 94-DL-34-1. Cp |  | 0.177415 | 0.77345 | 0.229965 | 1.91045 | 344000 | 710 | 1.47 | 1.392 | 0.9 | 118 | 0.344 | 67.6 | 2.7 | 55.9 | 212 | 8.3 | 0.549 | 0.0123975 | 0.0120205 | 0.16912 | 3.87 | 400 | 52 | 0.35483 | 1.5469 | 0.45993 | 3.8209 | 0.51232 | 3.0281 | 0.66354 | 2.784 |  | 2.2854 | 0.688 | 0.19542 | 0.41759 | 0.020584 | 0.17132 | 0.29122 | 1.098 | 0.024795 | 0.024041 | 0.33824 | 0.019311 | 0.14123 | 0.033244
10 | Key Anacon East Zone | FEB1014A.D | 94-DL-34-2. Cp |  | 3.5 | 1.29425 | 0.380995 | 3.61825 | 391000 | 790 | 1.49 | 2.13755 |  | 168 | 0.477835 | 67.5 | 3.24 | 57.7 | 219.1 | 6.88 | 0.59165 | 0.0229475 | 0.025291 | 0.20351 | 3.02 | 230 | 28.8 | 0.52824 | 2.5885 | 0.76199 | 7.2365 | 0.69415 | 2.5495 | 0.80214 | 4.2751 |  | 4.2663 | 0.95567 | 0.26251 | 0.79894 | 0.044493 | 0.27293 | 0.41041 | 1.1833 | 0.045895 | 0.050582 | 0.40702 | 0.024678 | 0.19698 | 0.06169
11 | Key Anacon East Zone | FEB1014A.D | 94-DL-34-3. Cp |  | 3.8 | 1.15135 | 0.256745 | 3.21135 | 387000 | 578 | 2.44 | 1.5675 | 0.5 | 217 | 0.36534 | 60.5 | 2.87 | 82.8 | 280 | 3.08 | 0.7008 | 0.016464 | 0.015077 | 0.193785 | 0.85 | 11.8 | 10.4 | 0.42995 | 2.3027 | 0.51349 | 6.4227 | 0.67536 | 2.2093 | 0.51001 | 3.135 |  | 3.6596 | 0.73068 | 0.237 | 0.53755 | 0.033969 | 0.23741 | 0.41217 | 1.4016 | 0.032928 | 0.030154 | 0.38757 | 0.014555 | 0.17057 | 0.056373
12 | Key Anacon East Zone | FEB1014A.D | 94-DL-34-4. Cp |  | 1 | 1.3742 | 0.32665 | 3.5766 | 416000 | 690 | 1.91 | 1.767 | 0.1 | 242 | 0.386775 | 50.1 | 2.51 | 70.6 | 250 | 0.71 | 0.9117 | 0.0162485 | 0.0249155 | 0.260135 | 0.084 | 2.18 | 1.03 | 0.58457 | 2.7484 | 0.6533 | 7.1532 | 3.7652 | 2.666 | 0.65839 | 3.534 |  | 4.5364 | 0.77355 | 0.2307 | 0.59307 | 0.03653 | 0.22513 | 0.4092 | 1.8234 | 0.032497 | 0.049831 | 0.52027 | 0.023913 | 0.19902 | 0.059995
13 | Key Anacon East Zone | FEB1014A.D | 94-DL-34-5. Cp |  | 0.17282 | 1.0374 | 0.23047 | 6 | 401000 | 730 | 2.15 | 1.3324 | 0.3 | 169 | 0.430305 | 60.5 | 2.83 | 63.7 | 278 | 3.28 | 0.58665 | 0.02122 | 0.019896 | 0.20912 | 1.6 | 18.6 | 14.8 | 0.34564 | 2.0748 | 0.46094 | 4.4551 | 1.3811 | 2.4378 | 0.60338 | 2.6648 |  | 4.2334 | 0.86061 | 0.25018 | 0.54567 | 0.035641 | 0.20085 | 0.26062 | 1.1733 | 0.04244 | 0.039792 | 0.41824 | 0.020286 | 0.15177 | 0.047578
14 | Key Anacon East Zone | FEB1014A.D | 94-DL-70-1. Cp |  | 2.9 | 1.11805 | 3.82 | 3.71345 | 389000 | 810 | 0.39811 | 2.14365 | 65 | 69 | 0.401685 | 73 | 2.98 | 22.5 | 179 | 0.52 | 0.6691 | 0.0159715 | 0.16 | 0.56 | 0.127 | 4.9 | 6.2 | 0.61233 | 2.2361 | 0.67925 | 7.4269 | 0.66905 | 1.9673 | 0.79622 | 4.2873 | 1.0834 | 4.2672 | 0.80337 | 0.249 | 0.70014 | 0.034007 | 0.26462 | 0.34465 | 1.3382 | 0.031943 | 0.036314 | 0.47456 | 0.021949 | 0.14761 | 0.052512
15 | Key Anacon East Zone | FEB1014A.D | 94-DL-70-2. Cp |  | 2.3 | 1.26825 | 3.34 | 3.47175 | 329000 | 321 | 0.34986 | 2.54325 | 57 | 63.3 | 0.448955 | 75 | 2.36 | 20.4 | 226 | 0.49 | 0.8297 | 0.0204025 | 0.123 | 0.2695 | 2.79 | 6.72 | 5.17 | 0.64371 | 2.5365 | 0.94126 | 6.9435 | 0.62693 | 2.1352 | 0.69972 | 5.0865 | 1.1407 | 5.138 | 0.89791 | 0.27365 | 0.78654 | 0.051518 | 0.27744 | 0.37955 | 1.6594 | 0.040805 | 0.063471 | 0.539 | 0.024217 | 0.16668 | 0.058741
16 | Key Anacon East Zone | FEB1014A.D | 94-DL-70-3. Cp |  | 0.328435 | 1.4849 | 2.5 | 3.59055 | 377000 | 323 | 0.40704 | 2.21725 | 43 | 57.1 | 0.45995 | 78 | 2.2 | 2.83 | 178.2 | 1.03 | 0.71865 | 0.022505 | 0.078 | 0.24102 | 0.208 | 5.27 | 5.91 | 0.65687 | 2.9698 | 0.58651 | 7.1811 | 0.77897 | 2.1859 | 0.81408 | 4.4345 | 1.1908 | 5.7186 | 0.9199 | 0.26081 | 0.50975 | 0.03249 | 0.23384 | 0.35747 | 1.4373 | 0.04501 | 0.051361 | 0.48204 | 0.019159 | 0.18911 | 0.055154
17 | Key Anacon East Zone | FEB1014A.D | 94-DL-70-4. Cp |  | 0.9 | 1.06485 | 4.11 | 2.85555 | 383000 | 610 | 0.26509 | 1.63135 | 45.3 | 87 | 0.428555 | 82 | 3.05 | 20.1 | 237 | 1.09 | 0.6514 | 0.0132115 | 0.225 | 0.48 | 0.109 | 6.73 | 6.15 | 0.4479 | 2.1297 | 0.73813 | 5.7111 | 0.68137 | 1.9074 | 0.53018 | 3.2627 | 0.72525 | 3.3658 | 0.85711 | 0.24004 | 0.63312 | 0.033743 | 0.20526 | 0.33709 | 1.3028 | 0.026423 | 0.033105 | 0.47162 | 0.017102 | 0.12713 | 0.033078
18 | Key Anacon East Zone | FEB1014A.D | 94-DL-70-5. Cp |  | 1.1 | 1.13525 | 4.09 | 3.26875 | 363000 | 342 | 0.72 | 2.11095 | 50 | 79.8 | 0.3938 | 85 | 1.79 | 15.4 | 207 | 0.41 | 0.6964 | 0.0117145 | 1.5 | 0.190705 | 0.121 | 7.24 | 9.41 | 0.45876 | 2.2705 | 0.67005 | 6.5375 | 0.80624 | 2.0931 | 0.68564 | 4.2219 | 1.1276 | 4.9596 | 0.7876 | 0.24388 | 0.50812 | 0.031563 | 0.24 | 0.35626 | 1.3928 | 0.023429 | 0.056402 | 0.38141 | 0.016635 | 0.1566 | 0.043574
19 | Key Anacon East Zone | NOV2314B.D | KA-93-42-176-1. Cp |  | 0.66985 | 2.4955 | 2600 | 3500 | 398000 | 2290 | 0.6971 | 2.78395 | 5.994 | 23 | 0.9143 | 2.31 | 27 | 39.8 | 1.11 | 0.40908 | 1.17705 | 0.0325745 | 0.0226105 | 0.71925 | 0.37 | 51 | 17 | 1.3397 | 4.991 | 1.1012 | 9.3637 | 1.126 | 2.543 | 1.3942 | 5.5679 | 11.988 | 10.997 | 1.8286 | 0.46805 | 1.0863 | 0.11709 | 0.23493 | 0.81816 | 2.3541 | 0.065149 | 0.045221 | 1.4385 | 0.11904 | 0.10404 | 0.15586
20 | Key Anacon East Zone | NOV2314B.D | KA-93-42-176-3. Cp |  | 7.5 | 419 | 11.5 | 76 | 363000 | 130 | 3.3 | 3.21845 | 58 | 28 | 0.82145 | 5.21 | 0.8749 | 11 | 39 | 0.6402 | 1.5576 | 0.61 | 0.05844 | 0.63315 | 0.4 | 254 | 4.69 | 1.6493 | 6.161 | 1.1431 | 9.882 | 1.7996 | 3.7117 | 1.2157 | 6.4369 | 3.989 | 11.562 | 1.6429 | 0.64812 | 1.7498 | 0.16701 | 0.18684 | 1.2804 | 3.1152 | 0.15873 | 0.11688 | 1.2663 | 0.11048 | 0.18308 | 0.23847
21 | Key Anacon East Zone | NOV2314B.D | KA-93-42-181-3. Cp |  | 48.7 | 410 | 12.8 | 53 | 318000 | 10500 | 9.1 | 5.143 | 3.24505 | 5.1495 | 0.7877 | 9.5 | 4.6 | 33.3 | 9.2 | 0.55265 | 7.6 | 75 | 0.08119 | 0.6994 | 4.97 | 9900 | 46 | 1.3863 | 4.0457 | 1.7121 | 8.2083 | 1.2957 | 3.8495 | 1.3055 | 10.286 | 6.4901 | 10.299 | 1.5754 | 0.51816 | 1.4522 | 0.10262 | 0.29798 | 1.1053 | 4.2474 | 0.10851 | 0.16238 | 1.3988 | 0.06999 | 0.22506 | 0.20182
22 | Key Anacon East Zone | NOV2314B.D | KA-93-42-181-4. Cp |  | 18.2 | 420 | 45 | 1010 | 344000 | 191 | 2.6 | 2.9364 | 120 | 5.093 | 0.7022 | 10.4 | 0.6109 | 22 | 1.21 | 0.4173 | 1.68775 | 0.0528 | 0.0224605 | 0.51345 | 6.3 | 3.6 | 0.6 | 1.4055 | 3.8781 | 1.2123 | 5.7402 | 1.2693 | 2.943 | 0.94311 | 5.8728 | 2.8826 | 10.186 | 1.4044 | 0.54229 | 1.2218 | 0.10555 | 0.34299 | 0.8346 | 3.3755 | 0.1056 | 0.044921 | 1.0269 | 0.08837 | 0.14771 | 0.1974
23 | Key Anacon East Zone | NOV2314B.D | KA-93-42-181-5. Cp |  | 19.6 | 750 | 28.3 | 790 | 354000 | 380 | 4.7 | 3.6329 | 111 | 4.63615 | 0.8037 | 3 | 0.5711 | 26.9 | 2.02 | 0.392595 | 1.9256 | 0.61 | 0.0258705 | 0.6159 | 2.29 | 4.15 | 0.78 | 1.9148 | 3.9399 | 0.9057 | 9.4725 | 2.1063 | 4.7591 | 1.4851 | 7.2658 | 1.7717 | 9.2723 | 1.6074 | 0.47379 | 1.1422 | 0.12134 | 0.57262 | 0.78519 | 3.8512 | 0.14223 | 0.051741 | 1.2318 | 0.06275 | 0.18796 | 0.16039
24 | Key Anacon East Zone | NOV2314B.D | KA-93-42-215-1. Cp |  | 5.3 | 645 | 9.4 | 121 | 336000 | 1380 | 2.76 | 2.88345 | 39 | 12 | 0.7178 | 3.56 | 0.6085 | 34.8 | 10.6 | 0.289085 | 1.23965 | 0.066675 | 0.030291 | 0.654 | 0.139 | 3.13 | 1.12 | 1.3591 | 5.4406 | 0.83421 | 7.8185 | 1.4523 | 4.1529 | 0.92369 | 5.7669 | 2.1053 | 8.8586 | 1.4356 | 0.42519 | 1.217 | 0.1471 | 0.46691 | 0.57817 | 2.4793 | 0.13335 | 0.060582 | 1.308 | 0.051661 | 0.060197 | 0.17846
25 | Key Anacon East Zone | NOV2314B.D | KA-93-42-215-2. Cp |  | 2.3 | 88 | 3.8 | 108.1 | 366000 | 344 | 0.6124 | 3.15905 | 42 | 22 | 0.69905 | 2.66 | 0.65165 | 26 | 4.32 | 0.313335 | 1.09465 | 0.19 | 0 | 0.82545 | 1.4 | 38.3 | 11.1 | 1.644 | 4.6376 | 1.3046 | 10.519 | 2.0033 | 3.367 | 1.2248 | 6.3181 | 2.389 | 9.9607 | 1.3981 | 0.49814 | 1.3033 | 0.13179 | 0.4287 | 0.62667 | 2.1893 | 0.048601 | 0 | 1.6509 | 0.050174 | 0.2043 | 0.17063
26 | Key Anacon East Zone | NOV2314B.D | KA-93-42-215-3. Cp |  | 0.6071 | 26 | 23 | 106 | 298000 | 367 | 0.49126 | 2.1925 | 24 | 10.4 | 0.69835 | 2.28 | 0.446195 | 17.9 | 4.37 | 0.29823 | 1.1755 | 0 | 0.051215 | 0.6055 | 1.82 | 20.6 | 2.04 | 1.2142 | 3.2192 | 0.97445 | 7.9802 | 3.3758 | 2.173 | 0.98252 | 4.385 | 1.1662 | 7.4609 | 1.3967 | 0.49265 | 0.89239 | 0.096013 | 0.34751 | 0.59646 | 2.351 | 0 | 0.10243 | 1.211 | 0.055413 | 0.12972 | 0.12103
27 | Key Anacon East Zone | NOV2314B.D | KA-93-42-215-4. Cp |  | 1.4 | 1.9017 | 5.4 | 66 | 373000 | 252 | 0.62485 | 2.73725 | 30 | 22 | 0.77625 | 2.44 | 0.47537 | 4.78 | 127 | 0.331485 | 1.16785 | 0.046866 | 0.029907 | 0.506 | 0.056 | 1.11 | 0.604 | 1.1159 | 3.8034 | 0.75625 | 7.1219 | 1.7695 | 3.7112 | 1.2497 | 5.4745 | 2.2602 | 8.425 | 1.5525 | 0.70929 | 0.95074 | 0.1248 | 0.30875 | 0.66297 | 2.3357 | 0.093732 | 0.059814 | 1.012 | 0.055366 | 0.19039 | 0.16748
28 | Key Anacon East Zone | NOV2314B.D | KA-93-42-215-5. Cp |  | 0.6943 | 2.1735 | 2.9 | 69.7 | 343000 | 213 | 0.44495 | 2.54385 | 30 | 31 | 0.8031 | 4.27 | 0.6543 | 51.3 | 4 | 0.27862 | 1.84065 | 0.0236985 | 0.0299985 | 0.67465 | 0.46 | 22.7 | 11 | 1.3886 | 4.347 | 1.221 | 7.0178 | 1.8061 | 4.6985 | 0.8899 | 5.0877 | 2.4659 | 9.1074 | 1.6062 | 0.69122 | 1.3086 | 0.14552 | 0.16536 | 0.55724 | 3.6813 | 0.047397 | 0.059997 | 1.3493 | 0.04369 | 0.28132 | 0.17798
29 | Key Anacon East Zone | NOV2314C.D | KA-93-42-452-1. Cp |  | 0.52595 | 6.3 | 38 | 50 | 183000 | 129 | 0.57365 | 2.1954 | 13.4 | 5.7005 | 0.6059 | 3.7 | 0.69165 | 0.58 | 0.183725 | 1.99 | 1.148 | 0.07785 | 0.021522 | 0.63755 | 2.37 | 8.1 | 0.61 | 1.0519 | 3.972 | 1.0298 | 6.5401 | 1.2705 | 2.4628 | 1.1473 | 4.3908 | 2.6324 | 11.401 | 1.2118 | 0.40545 | 1.3833 | 0.11218 | 0.36745 | 0.64264 | 2.296 | 0.1557 | 0.043044 | 1.2751 | 0.047301 | 0.13937 | 0.13151
30 | Key Anacon East Zone | APR2415C.D | KA-93-42-344-1. Cp |  | 2.4 | 5040 | 1.4 | 13.7 | 354000 | 484 | 5.05 | 2.8224 | 9.7 | 4.51575 | 0.3167 | 5.45 | 0.285975 | 18.3 | 9.1 | 0.34724 | 0.72 | 0.42 | 0.0391075 | 2.0989 | 1.68 | 2.74 | 0.105 | 1.9458 | 2.6897 | 0.74291 | 5.3454 | 1.1874 | 1.9634 | 0.85045 | 5.6448 | 2.6362 | 9.0315 | 0.6334 | 0.17212 | 0.57195 | 0.042047 | 0.2896 | 0.69448 | 0.70597 | 0.065019 | 0.078215 | 4.1978 | 0.045039 | 0.066157 | 0.087997
| Key Anacon East Zone | Min |  |  | 0.17282 | 0.77345 | 0.098485 | 1.18155 | 183000 | 129 | 0.143275 | 1.2926 | 0.1 | 0.424285 | 0.15519 | 2.28 | 0.25203 | 0.58 | 0.183725 | 0.27862 | 0.5468 | 0 | 0 | 0.16812 | 0.056 | 0.66 | 0.023423
| n = 30 | Mean |  |  | 4.411508 | 265.2772 | 93.4107275 | 200.4737 | 365900 | 890.8333 | 6.140586 | 2.812652 | 25.97788 | 50.86236 | 0.4919272 | 47.26933 | 2.463204 | 35.135 | 600.7138 | 4.594688 | 1.209445 | 2.59237105 | 0.09797748 | 0.606508 | 1.505067 | 583.6553 | 8.18079185 | 0.9896537 | 3.195573 | 0.7492157 | 6.296187 | 1.304183 | 2.828843 | 0.7972523 | 4.485057 | 2.3153284 | 5.881099 | 0.9838543 | 0.330796 | 0.829508 | 0.06827557 | 0.2972157 | 0.5630193 | 1.997401 | 0.08017843 | 0.06491007 | 0.917816 | 0.0444567 | 0.1802935 | 0.09891507
|  | Max |  |  | 48.7 | 5040 | 2600 | 3500 | 435000 | 10500 | 51 | 9.4 | 120 | 242 | 0.9143 | 114 | 27 | 121 | 6400 | 37.9 | 7.6 | 75 | 1.5 | 3.6 | 6.3 | 9900 | 52
|  | SD |  |  | 9.412269 | 909.3578 | 465.6013 | 651.8365 | 45732.08 | 1831.263 | 12.21549 | 1.580169 | 32.36398 | 65.76813 | 0.2219119 | 36.6214 | 4.695568 | 28.57299 | 1423.649 | 8.223119 | 1.246058 | 13.44669 | 0.2647652 | 0.6628301 | 1.55334 | 2073.951 | 12.71357
|  | 10% trimming |  |  | 0.1 | 0.1 | 0.1 | 0.1 | 0.1 | 0.1 | 0.1 | 0.1 | 0.1 | 0.1 | 0.1 | 0.1 | 0.1 | 0.1 | 0.1 | 0.1 | 0.1 | 0.1 | 0.1 | 0.1 | 0.1 | 0.1 | 0.1
| Key Anacon East Zone | TrimMean |  |  | 2.981158 | 104.1979 | 7.222262 | 89.75103 | 369964.3 | 574.8571 | 4.752654 | 2.631677 | 23.45402 | 45.8373725 | 0.48886875 | 46.49286 | 1.66586 | 33.3025 | 415.0439 | 3.559358 | 1.004877 | 0.09896898 | 0.05140445 | 0.5152543 | 1.385571 | 271.75 | 6.907155
1 | Louvicourt | NOV2014B.D | LGF-6-206-1. Cp |  | 0.6529 | 1.7307 | 149 | 36 | 302000 | 21.8 | 0.6402 | 2.31385 | 74 | 4.4088 | 6.8 | 49.9 | 0.5066 | 1.57 | 0.16909 | 3.9 | 1.34765 | 0.035699 | 0.0279865 | 0.57625 | 1.44 | 700 | 0.151225 | 1.3058 | 3.4614 | 0.93785 | 6.9413 | 1.2645 | 3.813 | 1.2804 | 4.6277 | 3.5448 | 8.8176 | 1.4716 | 0.5084 | 1.0132 | 0.22783 | 0.33818 | 0.8585 | 2.6953 | 0.071398 | 0.055973 | 1.1525 | 0.089595 | 0.22211 | 0.30245
2 | Louvicourt | NOV2014B.D | LGF-6-206-2. Cp |  | 1.7 | 11.5 | 87 | 42.6 | 335000 | 33.8 | 48 | 3.1169 | 38.2 | 4.24005 | 1.6 | 59.8 | 0.446105 | 1.23 | 0.208235 | 8.7 | 1.5911 | 0.24 | 0.0206555 | 0.5966 | 8.5 | 29.1 | 0.13888 | 0.93755 | 2.8845 | 0.81374 | 8.7473 | 6.061 | 3.0467 | 1.4715 | 6.2338 | 3.3533 | 8.4801 | 1.3749 | 0.53952 | 0.89221 | 0.23064 | 0.41647 | 0.67646 | 3.1822 | 0.096674 | 0.041311 | 1.1932 | 0.070753 | 0.18469 | 0.27776
3 | Louvicourt | NOV2014B.D | LGF-6-206-3. Cp |  | 1.02135 | 3.9911 | 0.80135 | 9.791 | 364000 | 40.5 | 1.21965 | 4.36345 | 27 | 9.111 | 1.49615 | 71.2 | 0.96285 | 1.47 | 0.399145 | 36 | 1.96765 | 0.13876 | 0.0436805 | 2.1 | 2.46 | 55 | 0.39031 | 2.0427 | 7.9822 | 1.6027 | 19.582 | 2.7954 | 6.6595 | 2.4393 | 8.7269 | 8.3123 | 18.222 | 2.9923 | 0.87325 | 1.9257 | 0.51564 | 0.79829 | 1.5976 | 3.9353 | 0.27752 | 0.087361 | 2.0688 | 0.12668 | 0.29411 | 0.78062
4 | Louvicourt | NOV2014B.D | LGF-6-206-4. Cp |  | 0.5915 | 1.8625 | 1.16 | 3.6083 | 390000 | 29.2 | 0.84875 | 3.258 | 2.12185 | 4.353 | 0.9088 | 83.5 | 0.7587 | 2.29 | 0.240495 | 0.5092 | 1.5632 | 0.069955 | 0 | 0.5249 | 0.061325 | 2.21 | 0.19622 | 1.183 | 3.725 | 1.1409 | 7.2166 | 1.7005 | 4.0491 | 1.6975 | 6.516 | 4.2437 | 8.706 | 1.8176 | 0.54756 | 1.5174 | 0.27244 | 0.48099 | 1.0184 | 3.1264 | 0.13991 | 0 | 1.0498 | 0.12265 | 0.30388 | 0.39244
5 | Louvicourt | NOV2114A.D | LGF-6-208-1. Cp |  | 4.6 | 2.08575 | 0.5428 | 4.86195 | 362000 | 22.7 | 0.56565 | 3.9128 | 2.3588 | 4.5604 | 0.7419 | 246 | 0.49128 | 1.75 | 0.3 | 0.60555 | 1.72925 | 0.0257465 | 0.0214435 | 0.9 | 0.07598 | 0.103395 | 0.250645 | 1.3172 | 4.1715 | 1.0856 | 9.7239 | 1.2027 | 3.4368 | 1.1313 | 7.8256 | 4.7176 | 9.1208 | 1.4838 | 0.62342 | 0.98256 | 0.26298 | 0.29825 | 1.2111 | 3.4585 | 0.051493 | 0.042887 | 0.85499 | 0.15196 | 0.20679 | 0.50129
6 | Louvicourt | NOV2114A.D | LGF-6-208-2. Cp |  | 0.65815 | 7.3 | 0.57545 | 8.8 | 369000 | 22.5 | 8.6 | 3.4423 | 15.1 | 4.2171 | 0.8183 | 4.84 | 0.6248 | 1.04 | 0.263585 | 3.9 | 1.5792 | 0.094 | 0.022318 | 0.50565 | 1.22 | 5.4 | 0.1995 | 1.3163 | 5.005 | 1.1509 | 7.8583 | 1.7141 | 4.8653 | 1.1349 | 6.8846 | 4.0602 | 8.4342 | 1.6366 | 0.38772 | 1.2496 | 0.20656 | 0.52717 | 1.8278 | 3.1584 | 0.05374 | 0.044636 | 1.0113 | 0.12651 | 0.34874 | 0.399
7 | Louvicourt | NOV2114A.D | LGF-6-208-3. Cp |  | 0.84805 | 410 | 38 | 132 | 332000 | 370 | 2.7 | 3.95855 | 130 | 5.599 | 0.81435 | 426 | 0.6885 | 0.99 | 0.322755 | 72 | 17.1 | 0.05167 | 0.0228795 | 0.50975 | 14.9 |  | 22 | 1.6961 | 5.7922 | 1.0052 | 7.2151 | 2.2865 | 3.9596 | 1.4693 | 7.9171 | 4.4664 | 11.198 | 1.6287 | 0.89569 | 1.377 | 0.23951 | 0.64551 | 1.2735 | 2.0363 | 0.10334 | 0.045759 | 1.0195 | 0.12983 | 0.25563 | 0.28732
8 | Louvicourt | NOV2114A.D | LGF-6-208-4. Cp |  | 1.8 | 2.65905 | 0.59685 | 11.7 | 390000 | 22 | 0.66055 | 3.36505 | 2.52165 | 4.2932 | 10 | 66.2 | 0.64 | 1.12 | 0.2776 | 3.4 | 1.22555 | 0.062165 | 0.047803 | 0.492515 | 1.64 | 42 | 0.209535 | 1.5294 | 5.3181 | 1.1937 | 9.9566 | 1.9333 | 5.455 | 1.3211 | 6.7301 | 5.0433 | 8.5864 | 1.6496 | 0.7655 | 1.28 | 0.21763 | 0.5552 | 1.1639 | 2.4511 | 0.12433 | 0.095606 | 0.98503 | 0.11507 | 0.29676 | 0.41907
9 | Louvicourt | NOV2114A.D | LGF-6-208-5. Cp |  | 0.95345 | 2.43645 | 0.95055 | 80 | 396000 | 26 | 32 | 4.0626 | 2.74315 | 7.7585 | 6 | 13.4 | 0.92955 | 1.5 | 0.36803 | 6.1 | 10 | 0.6 | 0.10117 | 0.8062 | 1.9 | 42 | 3.8 | 1.9069 | 4.8729 | 1.9011 | 10.095 | 2.3397 | 6.4288 | 1.9166 | 8.1252 | 5.4863 | 15.517 | 2.3899 | 0.75636 | 1.8591 | 0.22236 | 0.73606 | 1.1775 | 2.7704 | 0.096141 | 0.20234 | 1.6124 | 0.13592 | 0.40962 | 0.41534
10 | Louvicourt | NOV2114A.D | LGF-6-210-1. Cp |  | 10.4 | 720 | 18.4 | 242 | 297000 | 420 | 880 | 5.109 | 713 | 21 | 1.70775 | 109 | 1.29725 | 0.25638 | 4.1 | 138 | 6.2 | 9.6 | 0.19 | 0.8394 | 100 | 578 | 18.4 | 2.6589 | 5.6943 | 1.4866 | 16.813 | 3.3788 | 6.5136 | 1.9913 | 10.218 | 8.9797 | 17.579 | 3.4155 | 0.99161 | 2.5945 | 0.51276 | 0.80829 | 2.0073 | 3.5763 | 0.089072 | 0.13425 | 1.6788 | 0.19007 | 0.46045 | 0.62961
11 | Louvicourt | NOV2114A.D | LGF-6-210-2. Cp |  | 0.72735 | 650 | 0.5399 | 5.2405 | 375000 | 26.6 | 0.7467 | 3.80425 | 2.13375 | 5.7895 | 0.8269 | 209 | 0.75115 | 1.6 | 0.224515 | 0.6644 | 2.8 | 0.11536 | 0.031481 | 0.68255 | 0.224 | 2.09 | 0.58 | 1.4547 | 5.499 | 1.0798 | 10.481 | 2.0086 | 4.9479 | 1.4934 | 7.6085 | 4.2675 | 11.579 | 1.6538 | 0.58826 | 1.5023 | 0.21409 | 0.44903 | 1.3288 | 2.4515 | 0.23072 | 0.062962 | 1.3651 | 0.14349 | 0.27238 | 0.27621
12 | Louvicourt | NOV2114A.D | LGF-6-210-3. Cp |  | 0.71395 | 2.6048 | 0.50305 | 5.8565 | 370000 | 69 | 0.6849 | 4.4136 | 84 | 5.9785 | 1.0857 | 331 | 0.488995 | 1.96 | 0.30197 | 75 | 1.05845 | 0.031 | 0.036607 | 0.6433 | 0.059135 | 2.8 | 5.3 | 1.4279 | 5.2096 | 1.0061 | 11.713 | 39.442 | 5.0666 | 1.3698 | 8.8272 | 4.3158 | 11.957 | 2.1714 | 0.57265 | 0.97799 | 0.15881 | 0.60394 | 0.98964 | 2.1169 | 0 | 0.073214 | 1.2866 | 0.11827 | 0.068821 | 0.32142
13 | Louvicourt | NOV2114A.D | LGF-6-210-4. Cp |  | 3.3 | 128 | 4.1 | 5.1075 | 377000 | 26.9 | 0.63575 | 3.3446 | 26 | 5.3585 | 1.0295 | 109.6 | 0.70255 | 1.47 | 0.270105 | 0.59995 | 0.90475 | 0.06461 | 0.05186 | 0.71995 | 0.05405 | 0.65 | 0.46 | 1.8661 | 5.5812 | 1.1745 | 10.215 | 2.4273 | 5.7877 | 1.2715 | 6.6892 | 4.6973 | 10.717 | 2.059 | 0.68231 | 1.4051 | 0.25474 | 0.54021 | 1.1999 | 1.8095 | 0.12922 | 0.10372 | 1.4399 | 0.1081 | 0.35383 | 0.38381
14 | Louvicourt | NOV2114A.D | LGF-6-211-3. Cp |  | 0.88245 | 2.36515 | 0.7341 | 5.916 | 302000 | 27.5 | 5.3 | 3.1025 | 2.03025 | 5.7155 | 0.7193 | 47 | 0.72215 | 1.98 | 0.416045 | 0.7186 | 2.16035 | 0.09164 | 0.051965 | 1.51485 | 0.46 | 3.5 | 0.16852 | 1.7649 | 4.7303 | 1.4682 | 11.832 | 1.4145 | 6.4395 | 1.8258 | 6.205 | 4.0605 | 11.431 | 1.4386 | 0.66992 | 1.4443 | 0.28435 | 0.83209 | 1.4372 | 4.3207 | 0.18328 | 0.10393 | 3.0297 | 0.11516 | 0.17132 | 0.33704
15 | Louvicourt | NOV2114A.D | LGF-6-212-1. Cp |  | 0.72895 | 2.6185 | 0.578 | 4.92665 | 326000 | 23 | 0.74605 | 3.956 | 2.97145 | 5.487 | 1.581 | 34 | 0.66695 | 0.26 | 0.71 | 0.6385 | 0.97775 | 0.0396195 | 0.0322065 | 1.0355 | 0.066355 | 3.84 | 0.183815 | 1.4579 | 5.237 | 1.156 | 9.8533 | 1.2394 | 6.0633 | 1.4921 | 7.912 | 5.9429 | 10.974 | 3.162 | 0.76612 | 1.3339 | 0.1611 | 0.52656 | 1.277 | 1.9555 | 0.079239 | 0.064413 | 2.071 | 0.13271 | 0.30988 | 0.36763
16 | Louvicourt | NOV2114A.D | LGF-6-212-2. Cp |  | 0.9818 | 2.3713 | 0.7495 | 4.24105 | 334000 | 30.1 | 0.5582 | 3.97965 | 2.95505 | 7.0765 | 0.83 | 57.9 | 0.7051 | 0.29 | 1.03 | 12.1 | 1.4994 | 0.0429145 | 0.059695 | 1.06765 | 0.36 | 31.8 | 0.16167 | 1.9636 | 4.7426 | 1.499 | 8.4821 | 2.2768 | 5.1831 | 1.1164 | 7.9593 | 5.9101 | 14.153 | 1.66 | 0.38173 | 1.4102 | 0.28236 | 0.312 | 1.223 | 2.9988 | 0.085829 | 0.11939 | 2.1353 | 0.10307 | 0.20885 | 0.32334
17 | Louvicourt | NOV2114A.D | LGF-6-212-3. Cp |  | 4.6 | 2.1638 | 0.50195 | 4.5169 | 341000 | 46.2 | 0.84605 | 4.0729 | 2.7872 | 4.73 | 0.90585 | 49.9 | 0.5573 | 0.41 | 1.25 | 0.462125 | 1.47915 | 0.027166 | 0.053 | 0.783 | 0.042669 | 0.84 | 0.13099 | 1.4562 | 4.3276 | 1.0039 | 9.0338 | 1.4557 | 3.9603 | 1.6921 | 8.1458 | 5.5744 | 9.46 | 1.8117 | 0.65566 | 1.1146 | 0.17095 | 0.61281 | 0.92425 | 2.9583 | 0.054332 | 0.044379 | 1.566 | 0.085338 | 0.19537 | 0.26198
18 | Louvicourt | NOV2114A.D | LGF-6-212-4. Cp |  | 6.3 | 2.26675 | 0.61775 | 4.21485 | 325000 | 24.2 | 0.6877 | 3.21755 | 2.2731 | 5.7325 | 0.78075 | 39 | 0.486885 | 0.318 | 0.67 | 1.43 | 1.1419 | 0.0364375 | 0.62 | 0.61335 | 0.06422 | 1.34 | 0.13356 | 1.8842 | 4.5335 | 1.2355 | 8.4297 | 2.0261 | 4.2629 | 1.3754 | 6.4351 | 4.5462 | 11.465 | 1.5615 | 0.50155 | 0.97377 | 0.17737 | 0.45666 | 0.87764 | 2.2838 | 0.072875 | 0.071512 | 1.2267 | 0.12844 | 0.30098 | 0.26712
19 | Louvicourt | NOV2114A.D | LGF-6-212-5. Cp |  | 0.70475 | 8 | 0.5111 | 5.692 | 333000 | 25.2 | 1.6 | 4.2746 | 1.6722 | 4.3238 | 0.94555 | 30 | 0.6212 | 0.11148 | 0.43 | 0.5199 | 1.18265 | 0.0377435 | 0.06715 | 0.7629 | 0.0442745 | 3.5 | 0.138205 | 1.4095 | 3.5429 | 1.0222 | 11.384 | 2.7729 | 4.4988 | 1.1453 | 8.5492 | 3.3444 | 8.6476 | 1.8911 | 0.53487 | 1.2424 | 0.22296 | 0.29779 | 1.0398 | 2.3653 | 0.075487 | 0.1343 | 1.5258 | 0.088549 | 0.17806 | 0.27641
20 | Louvicourt | NOV2114A.D | LGF-6-212-6. Cp |  | 0.78815 | 5.8 | 0.7318 | 3.9998 | 357000 | 39.7 | 0.66185 | 2.7071 | 2.26945 | 4.96185 | 1.1417 | 34.1 | 0.98 | 0.31 | 1.58 | 0.61385 | 1.7008 | 0.005 | 0.063485 | 0.8282 | 0.065235 | 1.05 | 0.11993 | 1.5763 | 4.537 | 1.4636 | 7.9996 | 1.596 | 4.0643 | 1.3237 | 5.4142 | 4.5389 | 9.9237 | 2.2834 | 0.57441 | 0.74074 | 0.22764 | 0.44139 | 1.2277 | 3.4016 | 0 | 0.12697 | 1.6564 | 0.13047 | 0.21575 | 0.23986
21 | Louvicourt | NOV2214A.D | LGF-6-202-1 Cp |  | 6.6 | 121 | 3.05 | 17.4 | 354000 | 99 | 22.8 | 4.0676 | 37 | 5.025 | 0.9988 | 51.5 | 0.6175 | 1.64 | 0.86 | 11.5 | 0.89045 | 0.139 | 0.0337185 | 0.65715 | 2.2 | 48.7 | 1.63 | 1.5047 | 6.0357 | 1.1065 | 10.066 | 2.061 | 3.7701 | 1.6311 | 8.1352 | 4.8894 | 10.05 | 1.9976 | 0.51503 | 1.235 | 0.20616 | 0.6109 | 1.6446 | 1.7809 | 0.11555 | 0.067437 | 1.3143 | 0.12332 | 0.16962 | 0.39737
22 | Louvicourt | NOV2214A.D | LGF-6-202-2. Cp |  | 3.8 | 154 | 3 | 6.0155 | 355000 | 116 | 9.3 | 4.12925 | 770 | 88 | 0.7245 | 38.2 | 1.59 | 1.38 | 0.326865 | 6.4 | 1.5058 | 5.1 | 0.14 | 0.5606 | 1.89 | 160 | 5.8 | 1.6859 | 6.1996 | 1.3654 | 12.031 | 3.69 | 6.54 | 1.7997 | 8.2585 | 5.1205 | 11.204 | 1.449 | 0.62723 | 1.095 | 0.18988 | 0.65373 | 1.4493 | 3.0116 | 0 | 0.086182 | 1.1212 | 0.13507 | 0.21481 | 0.3927
23 | Louvicourt | NOV2214A.D | LGF-6-214-1. Cp |  | 3.5 | 2.26655 | 0.49863 | 5.263 | 367000 | 35.6 | 0.78965 | 3.20325 | 3.11375 | 2.96885 | 0.72825 | 106.5 | 0.60745 | 505 | 26.2 | 0.5559 | 1.2658 | 0.0449775 | 0.06077 | 0.6961 | 0.0495525 | 7.2 | 0.33 | 1.4886 | 4.5331 | 0.99726 | 10.526 | 1.5684 | 3.7329 | 1.5793 | 6.4065 | 6.2275 | 5.9377 | 1.4565 | 0.5816 | 1.2149 | 0.1721 | 0.45177 | 1.1118 | 2.5316 | 0.089955 | 0.12154 | 1.3922 | 0.099105 | 0.09011 | 0.32756
24 | Louvicourt | NOV2214A.D | LGF-6-214-2. Cp |  | 0.6682 | 5.2 | 0.95 | 3.84795 | 377000 | 57 | 2.1 | 3.68995 | 2.10905 | 3.9572 | 0.91115 | 103.3 | 1.08 | 226 | 10.5 | 0.449415 | 1.6279 | 0.14 | 0.0643 | 0.7997 | 0.71 | 38 | 0.109765 | 1.3364 | 4.288 | 0.85569 | 7.6959 | 1.4582 | 3.1704 | 1.3535 | 7.3799 | 4.2181 | 7.9144 | 1.8223 | 0.48396 | 1.0781 | 0.16425 | 0.41384 | 0.89883 | 3.2558 | 0.041434 | 0.1286 | 1.5994 | 0.105 | 0.23081 | 0.21953
25 | Louvicourt | NOV2214A.D | LGF-6-214-3. Cp |  | 2.3 | 2.0951 | 0.451165 | 4.39435 | 374000 | 28.8 | 0.70455 | 3.42765 | 2.7756 | 6.6 | 0.73425 | 83.4 | 0.5136 | 179.2 | 10.7 | 0.62405 | 1.4934 | 0.029175 | 0.0402345 | 0.83465 | 0.059935 | 0.59 | 0.13496 | 1.1761 | 4.1902 | 0.90233 | 8.7887 | 2.4786 | 2.9003 | 1.4091 | 6.8553 | 5.5512 | 6.5617 | 1.4685 | 0.54349 | 1.0272 | 0.15266 | 0.47709 | 1.2481 | 2.9868 | 0.05835 | 0.080469 | 1.6693 | 0.11987 | 0.21134 | 0.26992
26 | Louvicourt | NOV2214A.D | LGF-6-214-4. Cp |  | 0.69775 | 3.0765 | 0.60505 | 3.97505 | 381000 | 30.5 | 0.60755 | 4.19825 | 5.5 | 14 | 0.8501 | 76.3 | 0.55915 | 144.9 | 3.96 | 1.2 | 2.33065 | 0.050545 | 0.047242 | 0.7383 | 0.06097 | 3.2 | 0.33 | 1.3955 | 6.153 | 1.2101 | 7.9501 | 1.7908 | 4.3264 | 1.2151 | 8.3965 | 5.3593 | 9.7528 | 1.7002 | 0.44256 | 1.1183 | 0.16065 | 0.46119 | 0.95249 | 4.6613 | 0.10109 | 0.094484 | 1.4766 | 0.12194 | 0.25523 | 0.1959
27 | Louvicourt | NOV2214A.D | LGF-6-214-5. Cp |  | 2.9 | 2.38255 | 0.456105 | 4.34955 | 363000 | 29.7 | 0.5243 | 3.50275 | 6.7 | 10 | 0.7078 | 41.4 | 0.52235 | 1341 | 12.2 | 0.47445 | 1.225 | 0.0216805 | 0.060455 | 0.9021 | 0.0354915 | 2.2 | 0.113675 | 1.275 | 4.7651 | 0.91221 | 8.6991 | 1.8899 | 4.149 | 1.0486 | 7.0055 | 4.1172 | 9.072 | 1.4156 | 0.52602 | 1.0447 | 0.14423 | 0.34698 | 0.9489 | 2.45 | 0.043361 | 0.12091 | 1.8042 | 0.070983 | 0.18819 | 0.22735
28 | Louvicourt | NOV2214A.D | LGF-6-215-1. Cp |  | 2.5 | 2.41095 | 0.612 | 4.5928 | 392000 | 29 | 2.83 | 4.0125 | 3.42185 | 5.346 | 1.09945 | 12.3 | 0.88155 | 0.54 | 33.5 | 1.19 | 1.8423 | 0.055 | 0.08683 | 0.84415 | 0.05034 | 3.99 | 0.10764 | 1.6718 | 4.8219 | 1.224 | 9.1856 | 1.7486 | 4.621 | 1.1904 | 8.025 | 6.8437 | 10.692 | 2.1989 | 0.45344 | 1.7631 | 0.19349 | 0.45431 | 1.0315 | 3.6846 | 0.11 | 0.17366 | 1.6883 | 0.10068 | 0.22534 | 0.21528
29 | Louvicourt | NOV2214A.D | LGF-6-215-2. Cp |  | 3.9 | 2.2713 | 0.6755 | 5.243 | 365000 | 28.2 | 2.9 | 3.3972 | 20 | 5.2945 | 0.89565 | 280 | 0.5764 | 0.64 | 29.4 | 7.3 | 1.23 | 0.068055 | 0.49 | 10.8 | 0.37 | 13.7 | 0.106885 | 1.4507 | 4.5426 | 1.351 | 10.486 | 2.5109 | 3.9367 | 1.276 | 6.7944 | 5.5938 | 10.589 | 1.7913 | 0.66242 | 1.1528 | 0.13369 | 0.45155 | 0.97628 | 2.46 | 0.13611 | 0.12612 | 1.5183 | 0.089559 | 0.30364 | 0.21377
30 | Louvicourt | NOV2214A.D | LGF-6-215-3. Cp |  | 2.1 | 2.8836 | 0.56495 | 7.4725 | 374000 | 56 | 0.94935 | 4.21005 | 11.9 | 10 | 0.87405 | 130 | 0.73645 | 0.74 | 32 | 16.9 | 1.33645 | 0.0387605 | 0.36 | 10.8 | 0.297 | 29.1 | 0.13874 | 1.9463 | 5.7672 | 1.1299 | 14.945 | 1.8383 | 4.6209 | 1.8987 | 8.4201 | 7.0787 | 9.3488 | 1.7481 | 0.6354 | 1.4729 | 0.19736 | 0.58778 | 1.2928 | 2.6729 | 0.077521 | 0.12961 | 2.245 | 0.1139 | 0.2824 | 0.27748
31 | Louvicourt | NOV2214A.D | LGF-6-215-4. Cp |  | 0.84585 | 60 | 0.63615 | 5.276 | 370000 | 47 | 1.79 | 4.60595 | 3.54875 | 12 | 0.92775 | 29.8 | 1.07615 | 0.73 | 46.8 | 10 | 1.58605 | 0.028751 | 0.74 | 0.9554 | 0.45 | 50 | 0.17242 | 1.6917 | 4.9055 | 1.2723 | 10.552 | 2.4773 | 3.4956 | 1.6133 | 9.2119 | 7.0975 | 9.8299 | 1.8555 | 0.68757 | 2.1523 | 0.22631 | 0.6375 | 0.98262 | 3.1721 | 0.057502 | 0 | 1.9108 | 0.17759 | 0.27705 | 0.34484
32 | Louvicourt | NOV2214A.D | LGF-6-215-5. Cp |  | 1.9 | 2.0138 | 0.68035 | 5.142 | 387000 | 23.4 | 2.68 | 4.1689 | 7.5 | 6.12 | 1.0034 | 32.6 | 0.5843 | 0.81 | 44.8 | 7.7 | 2.13445 | 0 | 1.12 | 1.43 | 1.17 | 13.6 | 0.146985 | 1.3028 | 4.0276 | 1.3607 | 10.284 | 2.7739 | 3.6639 | 1.3626 | 8.3378 | 5.135 | 12.24 | 2.0068 | 0.62919 | 1.1686 | 0.12812 | 0.31119 | 1.1838 | 4.2689 | 0 | 0.049542 | 1.3546 | 0.11933 | 0.26802 | 0.29397
33 | Louvicourt | NOV2214A.D | LGF-6-217-1. Cp |  | 1.2 | 370 | 1.16 | 3.55435 | 352000 | 90 | 3.9 | 2.3815 | 16.2 | 5.233 | 0.7835 | 132.8 | 1.41 | 284 | 147 | 12.7 | 1.24775 | 1.24 | 0.0279065 | 0.445425 | 0.87 | 31.9 | 9.9 | 1.0457 | 3.0691 | 1.0499 | 7.1087 | 1.1367 | 2.0515 | 1.3554 | 4.763 | 2.3414 | 10.466 | 1.567 | 0.452 | 1.1334 | 0.22713 | 0.36562 | 0.58152 | 2.4955 | 0.11962 | 0.055813 | 0.89085 | 0.065607 | 0.21213 | 0.20724
34 | Louvicourt | NOV2214A.D | LGF-6-217-2. Cp |  | 0.5396 | 46.2 | 1.57 | 3.82855 | 320000 | 162 | 430 | 1.9281 | 15.1 | 15 | 0.9903 | 110.9 | 0.50475 | 262 | 210 | 11.9 | 1.19275 | 0.45 | 0.045199 | 0.55275 | 6.7 | 32.5 | 6.38 | 1.0792 | 3.6452 | 1.4353 | 7.6571 | 1.0667 | 3.054 | 1.2238 | 3.8562 | 3.2213 | 7.5482 | 1.9806 | 0.57151 | 1.0095 | 0.15787 | 0.37693 | 0.87854 | 2.3855 | 0.064792 | 0.090398 | 1.1055 | 0.075821 | 0.1791 | 0.18468
35 | Louvicourt | NOV2214A.D | LGF-6-217-3. Cp |  | 1.6 | 2.39625 | 250 | 3300 | 421000 |  | 0.92155 | 2.94765 | 10100 | 4.76255 | 1.18425 | 13100 | 92 | 1050 | 574 | 10700 | 63 | 0.064985 | 0.15 | 27 | 1.45 | 990 | 6300 | 1.542 | 4.7925 | 1.2446 | 8.9354 | 1.6246 | 3.1393 | 1.8431 | 5.8953 | 4.9771 | 9.5251 | 2.3685 | 0.52491 | 1.4475 | 0.26849 | 0.43595 | 1.0001 | 2.2995 | 0.12997 | 0.087355 | 1.1234 | 0.14364 | 0.21563 | 0.28834
36 | Louvicourt | NOV2214A.D | LGF-6-217-4. Cp |  | 1.9 | 1.7667 | 0.5802 | 3.17175 | 359000 | 100 | 0.65185 | 3.76635 | 17 | 4.0173 | 0.86045 | 300 | 1.3 | 276 | 1.65 | 290 | 1.59775 | 0.0326175 | 0.030984 | 0.6491 | 0.65 | 21.3 | 30 | 1.6232 | 3.5334 | 1.1604 | 6.3435 | 1.8314 | 3.0623 | 1.3037 | 7.5327 | 3.6358 | 8.0346 | 1.7209 | 0.43232 | 0.80236 | 0.21276 | 0.3981 | 0.75397 | 3.1955 | 0.065235 | 0.061968 | 1.2982 | 0.067088 | 0.22748 | 0.21897
37 | Louvicourt | NOV2214A.D | LGF-6-217-5. Cp |  | 7.9 | 54 | 1.68 | 13.9 | 400000 | 140 | 4000 | 3.70395 | 5.5 | 8 | 0.9495 | 35.3 | 0.46911 | 265 | 27.7 | 4.37 | 0.90415 | 0.132 | 0.052925 | 0.72225 | 4.9 | 1430 | 6.21 | 1.152 | 4.207 | 0.85505 | 9.1163 | 1.6982 | 3.2307 | 1.171 | 7.4079 | 3.7891 | 6.9381 | 1.899 | 0.56106 | 0.93822 | 0.22312 | 0.29265 | 0.9008 | 1.8083 | 0.065724 | 0.10585 | 1.4445 | 0.11405 | 0.1116 | 0.21485
38 | Louvicourt | NOV2214B.D | LGF-6-223-2. Cp |  | 0.71215 | 2.196 | 0.413505 | 4.9021 | 370000 | 46.4 | 0.5001 | 3.357 | 1.90195 | 3.14875 | 0.9031 | 810 | 0.94 | 0.06218 | 0.2085 | 7.9 | 1.50595 | 0.06867 | 0.043378 | 0.70195 | 0.7 | 104 | 0.14736 | 1.4243 | 4.392 | 0.82701 | 9.8042 | 1.4037 | 3.5899 | 1.0002 | 6.714 | 3.8039 | 6.2975 | 1.8062 | 0.54783 | 0.83651 | 0.12436 | 0.417 | 0.99212 | 3.0119 | 0.13734 | 0.086756 | 1.4039 | 0.0734 | 0.20308 | 0.29472
39 | Louvicourt | NOV2214B.D | LGF-6-223-3. Cp |  | 2.5 | 2.64795 | 0.35598 | 6.402 | 394000 | 40000 | 0.7803 | 2.78205 | 740 | 10.7 | 0.63195 | 4090 | 700 | 0.081045 | 0.190595 | 2980 | 1.2311 | 0.046235 | 0.39 | 13.1 | 1.39 | 37 | 0.12713 | 1.1825 | 5.2959 | 0.71196 | 12.804 | 1.3056 | 3.7792 | 1.5606 | 5.5641 | 4.0898 | 9.2535 | 1.2639 | 0.4973 | 1.0319 | 0.16209 | 0.38119 | 1.5268 | 2.4622 | 0.09247 | 0.044883 | 1.12 | 0.11937 | 0.18506 | 0.25426
40 | Louvicourt | NOV2214B.D | LGF-6-223-4. Cp |  | 0.6646 | 2.438 | 0.53025 | 5.593 | 366000 | 120 | 7100 | 4.76795 | 9.6 | 5.1365 | 0.8722 | 1700 | 0.75295 | 0.060095 | 0.297635 | 9.6 | 1.11075 | 0.05101 | 0.127 | 11 | 0.226 | 83 | 0.145345 | 1.3292 | 4.876 | 1.0605 | 11.186 | 2.0909 | 5.2112 | 1.2173 | 9.5359 | 5.8661 | 10.273 | 1.7444 | 0.74046 | 1.5059 | 0.12019 | 0.59527 | 1.3466 | 2.2215 | 0.10202 | 0.081819 | 1.299 | 0.073086 | 0.36938 | 0.29069
41 | Louvicourt | NOV2214B.D | LGF-6-223-5. Cp |  | 0.7565 | 1.5706 | 0.40705 | 4.22235 | 382000 | 53 | 0.483345 | 3.49705 | 30 | 3.45005 | 0.65085 | 561 | 1.61 | 0.070135 | 0.131115 | 68 | 1.52565 | 0.041583 | 0.055505 | 0.4676 | 0.8 | 2.4 | 0.13112 | 1.513 | 3.1412 | 0.8141 | 8.4447 | 1.5905 | 3.1144 | 0.96669 | 6.9941 | 2.9709 | 6.9001 | 1.3017 | 0.57264 | 0.80174 | 0.14027 | 0.26223 | 1.0381 | 3.0513 | 0.083166 | 0.11101 | 0.9352 | 0.090105 | 0.29074 | 0.26224
42 | Louvicourt | NOV2214B.D | LGF-6-223-6. Cp |  | 0.55805 | 2.10045 | 0.49623 | 5.186 | 423000 | 2200 | 3.4 | 3.2479 | 28 | 4.24485 | 0.7299 | 1070 | 69 | 0.06888 | 0.24381 | 269 | 1.42605 | 0 | 0.88 | 1.7 | 1.73 | 35.9 | 0.16715 | 1.1161 | 4.2009 | 0.99246 | 10.372 | 1.7132 | 3.4669 | 1.3582 | 6.4958 | 3.939 | 8.4897 | 1.4598 | 0.69968 | 1.4451 | 0.13776 | 0.48762 | 1.378 | 2.8521 | 0 | 0.065182 | 1.1608 | 0.089132 | 0.2375 | 0.3343
43 | Louvicourt | NOV2214B.D | LGF-6-235-1. Cp |  | 0.5406 | 2.40855 | 0.446155 | 4.9415 | 365000 | 32.9 | 31.6 | 4.54395 | 10.1 | 9 | 0.59095 | 2.65 | 0.481095 | 0.469 | 0.277385 | 16.6 | 1.2905 | 0.18 | 0.103 | 0.76435 | 10.8 | 4.4 | 1 | 1.0812 | 4.8171 | 0.89231 | 9.883 | 1.2029 | 4.7033 | 1.2898 | 9.0879 | 2.4225 | 6.5947 | 1.1819 | 0.56579 | 0.96219 | 0.14287 | 0.55477 | 1.0183 | 2.581 | 0 | 0.058668 | 1.5287 | 0.074199 | 0.24635 | 0.23056
44 | Louvicourt | NOV2214B.D | LGF-6-235-2. Cp |  | 2.3 | 2.1733 | 0.39544 | 4.18 | 369000 | 21.4 | 1.95 | 2.83675 | 0.7681 | 6.1 | 0.66675 | 8.36 | 0.63 | 0.07526 | 0.204375 | 1.99 | 1.62635 | 0.0418365 | 0.0194745 | 0.51435 | 0.72 | 0.73 | 0.12607 | 1.3091 | 4.3466 | 0.79088 | 8.36 | 1.5714 | 2.7145 | 1.0695 | 5.6735 | 1.5362 | 5.4267 | 1.3335 | 0.43404 | 1.26 | 0.15052 | 0.40875 | 0.69965 | 3.2527 | 0.083673 | 0.038949 | 1.0287 | 0.061065 | 0.17293 | 0.25214
45 | Louvicourt | NOV2214B.D | LGF-6-235-4. Cp |  | 0.7371 | 2.6144 | 0.5797 | 5.7595 | 386000 | 27.4 | 17.4 | 3.8251 | 2.6 | 5.134 | 0.92865 | 3.65 | 0.7201 | 0.080415 | 0.169465 | 16.4 | 2.30915 | 0.036589 | 0.024648 | 0.5528 | 6.92 | 7.7 | 1.05 | 1.4742 | 5.2288 | 1.1594 | 11.519 | 1.6366 | 3.9033 | 1.4068 | 7.6502 | 2.2846 | 10.268 | 1.8573 | 0.61538 | 1.4402 | 0.16083 | 0.33893 | 1.1303 | 4.6183 | 0.073178 | 0.049296 | 1.1056 | 0.08701 | 0.27 | 0.17557
46 | Louvicourt | NOV2214B.D | LGF-6-235-5. Cp |  | 2.7 | 2.39145 | 0.65375 | 9.8 | 464000 | 17900 | 1.0796 | 3.7561 | 37000 | 11 | 0.9942 | 2050 | 250 | 2.37 | 0.14971 | 29800 | 1.68005 | 0.0290645 | 0.024 | 93 | 0.77 | 18.1 | 15.5 | 1.676 | 4.7829 | 1.3075 | 9.2132 | 2.2763 | 4.5637 | 2.1592 | 7.5122 | 2.2408 | 10.581 | 1.9884 | 0.58692 | 1.3916 | 0.21823 | 0.29942 | 1.0118 | 3.3601 | 0.058129 | 0 | 1.1084 | 0.09436 | 0.45042 | 0.28459
47 | Louvicourt | NOV2314A.D | LGF-6-238-1. Cp |  | 0.90455 | 2.21585 | 0.58405 | 3.5833 | 350000 | 27.6 | 0.79755 | 4.41555 | 2.3792 | 5.102 | 1.0737 | 6.9 | 0.44214 | 0.07578 | 0.230895 | 88 | 1.46285 | 0.024317 | 0.05411 | 0.7186 | 0.34 | 3.8 | 0.148395 | 1.8091 | 4.4317 | 1.1681 | 7.1666 | 1.2068 | 5.7056 | 1.5951 | 8.8311 | 4.7584 | 10.204 | 2.1474 | 0.46286 | 0.88428 | 0.15156 | 0.46179 | 1.3839 | 2.9257 | 0.048634 | 0.10822 | 1.4372 | 0.11275 | 0.29441 | 0.29679
48 | Louvicourt | NOV2314A.D | LGF-6-238-2. Cp |  | 1.4 | 2.2211 | 0.461935 | 4.45755 | 389000 | 270 | 0.6512 | 2.4793 | 1.77925 | 4.07925 | 1.43 | 1.01 | 0.77 | 0.17 | 0.16663 | 4.1 | 1.2436 | 0.0273455 | 0.019873 | 0.5389 | 1.14 | 4.7 | 0.15246 | 1.3248 | 4.4422 | 0.92387 | 8.9151 | 1.2963 | 3.1601 | 1.3024 | 4.9586 | 3.5585 | 8.1585 | 1.3948 | 0.33593 | 0.70724 | 0.16355 | 0.33326 | 1.2432 | 2.4872 | 0.054691 | 0.039746 | 1.0778 | 0.078462 | 0.12246 | 0.30492
49 | Louvicourt | NOV2314A.D | LGF-6-238-3. Cp |  | 0.7731 | 2.41405 | 0.52675 | 6.231 | 348000 | 31.7 | 0.49853 | 3.33765 | 12.5 | 4.8353 | 0.60785 | 2.15 | 0.67335 | 0.103 | 0.15068 | 5.5 | 1.2545 | 0.036339 | 0.0303115 | 0.36192 | 0.73 | 26.6 | 0.113775 | 1.5462 | 4.8281 | 1.0535 | 12.462 | 1.6627 | 3.4427 | 0.99706 | 6.6753 | 4.357 | 9.6706 | 1.2157 | 0.42488 | 1.3467 | 0.098525 | 0.30136 | 1.1428 | 2.509 | 0.072678 | 0.060623 | 0.72384 | 0.095117 | 0.26094 | 0.22755
50 | Louvicourt | NOV2314A.D | LGF-6-238-4. Cp |  | 0.91325 | 2.9569 | 0.7361 | 3.94185 | 358000 | 54 | 0.82325 | 6.366 | 16.9 | 4.9369 | 0.75405 | 1.05 | 1.8 | 0.49 | 1.06 | 21.9 | 1.5514 | 0.074875 | 0.28 | 0.493915 | 83.2 | 32.3 | 0.126445 | 1.8265 | 5.9138 | 1.4722 | 7.8837 | 1.6381 | 4.6733 | 1.6465 | 12.732 | 5.1564 | 9.8738 | 1.5081 | 0.52859 | 1.5216 | 0.12526 | 0.55389 | 1.4049 | 3.1028 | 0.14975 | 0.12163 | 0.98783 | 0.09048 | 0.36496 | 0.25289
51 | Louvicourt | NOV2314A.D | LGF-6-238-5. Cp |  | 3.5 | 2.08325 | 0.477825 | 4.408 | 359000 | 47 | 0.8203 | 3.83975 | 46 | 4.75665 | 0.82695 | 2.2 | 0.54425 | 0.146 | 0.30369 | 6 | 2.8 | 0 | 0.07153 | 0.5805 | 2.45 | 15000 | 1.1 | 1.5096 | 4.1665 | 0.95565 | 8.816 | 2.3097 | 4.2583 | 1.6406 | 7.6795 | 5.207 | 9.5133 | 1.6539 | 0.61231 | 1.0885 | 0.115 | 0.60738 | 1.2065 | 2.1535 | 0 | 0.14306 | 1.161 | 0.067626 | 0.24083 | 0.26618
52 | Louvicourt | NOV2314A.D | LGF-6-238-6. Cp |  | 1.6 | 2.9399 | 0.42637 | 5.0995 | 363000 | 470 | 0.87085 | 3.6607 | 1010 | 5.619 | 0.76535 | 17.4 | 4.2 | 0.249 | 0.231625 | 520 | 1.2823 | 0.0350395 | 0.081 | 0.83 | 76.4 | 27.1 | 0.67 | 1.473 | 5.8798 | 0.85274 | 10.199 | 1.5514 | 3.4954 | 1.7417 | 7.3214 | 4.0161 | 11.238 | 1.5307 | 0.5449 | 1.6121 | 0.1282 | 0.46325 | 0.8121 | 2.5646 | 0.070079 | 0 | 0.80439 | 0.083631 | 0.16992 | 0.24126
53 | Louvicourt | NOV2314A.D | LGF-6-243. 1. Cp |  | 0.74275 | 2.1292 | 0.50265 | 3.80895 | 315000 | 38.2 | 0.6854 | 2.9631 | 1.41 | 4.33865 | 1.00595 | 14.6 | 0.50505 | 25.2 | 0.94 | 0.43188 | 1.43355 | 0.11092 | 0.063075 | 0.48668 | 0.0256035 | 2.68 | 0.58 | 1.4855 | 4.2584 | 1.0053 | 7.6179 | 0.99752 | 2.8435 | 1.3708 | 5.9262 | 2.82 | 8.6773 | 2.0119 | 0.67647 | 1.0101 | 0.13991 | 0.23194 | 0.86376 | 2.8671 | 0.22184 | 0.12615 | 0.97336 | 0.051207 | 0.11552 | 0.19532
54 | Louvicourt | NOV2314A.D | LGF-6-243-2. Cp |  | 1.6 | 2.51305 | 0.50505 | 4.34935 | 316000 | 92 | 6.1 | 4.0881 | 5.1 | 5.5535 | 0.9325 | 26.6 | 0.4789 | 23.5 | 0.63 | 1.34 | 0.96465 | 0.07428 | 0.0304245 | 0.6773 | 1.32 | 1.34 | 0.09557 | 1.395 | 5.0261 | 1.0101 | 8.6987 | 1.4133 | 3.3053 | 1.1772 | 8.1762 | 2.6746 | 11.107 | 1.865 | 0.69126 | 0.9578 | 0.10392 | 0.35956 | 0.85837 | 1.9293 | 0.14856 | 0.060849 | 1.3546 | 0.08651 | 0.20993 | 0.19114
55 | Louvicourt | NOV2314A.D | LGF-6-243-3. Cp |  | 3.8 | 2.05655 | 0.45365 | 4.47655 | 316000 | 72 | 0.6559 | 2.80795 | 5.8 | 4.15615 | 0.7691 | 13.6 | 0.349015 | 23 | 1.28 | 0.422565 | 1.01115 | 0.0228015 | 0.0202195 | 0.5497 | 0.091 | 1.81 | 0.08074 | 1.4151 | 4.1131 | 0.9073 | 8.9531 | 1.4832 | 1.914 | 1.3118 | 5.6159 | 2.9147 | 8.3123 | 1.5382 | 0.47332 | 0.69803 | 0.10843 | 0.22644 | 0.84513 | 2.0223 | 0.045603 | 0.040439 | 1.0994 | 0.075763 | 0.24038 | 0.16148
56 | Louvicourt | NOV2314A.D | LGF-6-243-4. Cp |  | 2.4 | 2.90405 | 0.70265 | 4.8543 | 332000 | 46.9 | 0.84 | 5.0425 | 27.4 | 10 | 0.70235 | 23.5 | 2.2 | 27.6 | 0.27319 | 19.6 | 1.6703 | 0.0272945 | 0.27 | 0.60375 | 0.89 | 13.2 | 1.84 | 1.4845 | 5.8081 | 1.4053 | 9.7086 | 2.1571 | 3.9807 | 1.68 | 10.085 | 2.9395 | 9.6241 | 1.4047 | 0.6582 | 1.2781 | 0.1169 | 0.54638 | 0.917 | 3.3406 | 0.054589 | 0.15103 | 1.2075 | 0.071001 | 0.12383 | 0.23595
57 | Louvicourt | NOV2314A.D | LGF-6-243-5. Cp |  | 0.5411 | 2.3006 | 0.5131 | 4.4796 | 347000 | 30.9 | 1.59 | 3.32955 | 1.8691 | 9.5 | 0.93955 | 44.7 | 0.47293 | 40.1 | 1.19 | 0.2953 | 1.4807 | 0.0246 | 0.062865 | 0.59315 | 0.196 | 1.67 | 0.10857 | 1.0822 | 4.6012 | 1.0262 | 8.9592 | 3.7746 | 2.4182 | 1.3449 | 6.6591 | 3.7382 | 9.2072 | 1.8791 | 0.59826 | 0.94586 | 0.11914 | 0.28302 | 0.5906 | 2.9614 | 0.0492 | 0.12573 | 1.1863 | 0.084758 | 0.29846 | 0.21714
| Louvicourt | Min |  |  | 0.5396 | 1.5706 | 0.35598 | 3.17175 | 297000 | 21.4 | 0.483345 | 1.9281 | 0.7681 | 2.96885 | 0.59095 | 1.01 | 0.349015 | 0.060095 | 0.131115 | 0.2953 | 0.89045 | 0 | 0 | 0.36192 | 0.0256035 | 0.103395 | 0.08074
| n = 57 | Mean |  |  | 2.06049 | 50.01744 | 10.24443 | 72.26624 | 361403.5 | 1142.866 | 221.8014 | 3.685265 | 896.8003 | 7.926503 | 1.27601 | 476.93 | 20.27415 | 82.55222 | 21.63961 | 794.4948 | 3.078596 | 0.3508392 | 0.136252 | 3.581152 | 6.077002 | 353.3863 | 112.9497 | 1.490875 | 4.752191 | 1.126248 | 9.735246 | 2.618616 | 4.14404 | 1.439815 | 7.37053 | 4.489411 | 9.830579 | 1.790981 | 0.5861972 | 1.235367 | 0.192079 | 0.4652179 | 1.115489 | 2.849956 | 0.08484937 | 0.08331388 | 1.36121 | 0.1037582 | 0.2418881 | 0.2968274
|  | Max |  |  | 10.4 | 720 | 250 | 3300 | 464000 | 40000 | 7100 | 6.366 | 37000 | 88 | 10 | 13100 | 700 | 1341 | 574 | 29800 | 63 | 9.6 | 1.12 | 93 | 100 | 15000 | 6300
|  | SD |  |  | 1.978008 | 143.1015 | 39.32081 | 432.8564 | 31163.89 | 5752.145 | 1064.339 | 0.7551794 | 5005.046 | 11.18557 | 1.560875 | 1803.014 | 97.54461 | 235.8775 | 81.38907 | 4137.768 | 8.363743 | 1.411364 | 0.2209924 | 12.70934 | 19.29911 | 1990.708 | 826.7994
|  | 10% trimming |  |  | 0.1 | 0.1 | 0.1 | 0.1 | 0.1 | 0.1 | 0.1 | 0.1 | 0.1 | 0.1 | 0.1 | 0.1 | 0.1 | 0.1 | 0.1 | 0.1 | 0.1 | 0.1 | 0.1 | 0.1 | 0.1 | 0.1 | 0.1
| Louvicourt | TrimMean |  |  | 1.850335 | 27.881 | 3.475114 | 10.7632 | 360641.5 | 116.4865 | 29.08859 | 3.666852 | 75.76295 | 6.352699 | 1.032712 | 188.5462 | 3.864817 | 43.66706 | 8.475036 | 90.29222 | 1.765762 | 0.09995912 | 0.1084319 | 1.572044 | 3.077888 | 64.595 | 2.036941
1 | Armstrong A | APR1214A.D | A14-519-1. Cp |  | 13 | 30.6 | 0.52975 | 4.7743 | 289000 |  | 3.9 | 4.7323 | 22000 | 299 | 2.3 | 57.9 | 2820 | 423 | 106 | 302 | 1.11395 | 0.32 | 0.0282825 | 300 | 3.01 | 189 | 81.1 | 1.633 | 4.5591 | 1.0595 | 9.5486 | 0.86339 | 4.9544 | 1.6703 | 9.4646 | 5.823 | 10.138 | 1.1695 | 0.36691 | 1.0195 | 0.070256 | 0.41549 | 0.63533 | 2.2279 | 0.051171 | 0.056565 | 1.7266 | 0.053443 | 0.21695 | 0.064595
2 | Armstrong A | APR1214A.D | A14-519-2. Cp |  | 2.38 | 9.6 | 2.63 | 1.39365 | 173000 | 56 | 0.49 | 1.0268 | 438 | 32.5 | 2.45 | 3.13 | 0.53 | 8.2 | 99 | 32.3 | 0.20732 | 0.157 | 0.103 | 0.14782 | 0.357 | 130 | 26.9 | 0.3656 | 1.2178 | 0.26427 | 2.7873 | 0.20435 | 1.1406 | 0.25679 | 2.0536 | 0.98899 | 2.4992 | 0.32942 | 0.077441 | 0.22021 | 0.013615 | 0.093845 | 0.1447 | 0.41464 | 0.011899 | 0.015892 | 0.29564 | 0.0085662 | 0.063268 | 0.017888
3 | Armstrong A | APR1214A.D | A14-519-3. Cp |  | 2 | 0.8323 | 0.181125 | 1.77235 | 372000 | 139 | 1.01 | 1.4857 | 2.03 | 67.6 | 0.25711 | 3.01 | 1.02 | 16.88 | 171.1 | 19 | 0.36415 | 0.021 | 0.0124765 | 0.47 | 0.355 | 86 | 10.71 | 0.55597 | 1.6646 | 0.36225 | 3.5447 | 0.71964 | 1.1428 | 0.43444 | 2.9714 | 1.2839 | 2.8166 | 0.51422 | 0.11892 | 0.30078 | 0.019899 | 0.1458 | 0.18943 | 0.7283 | 0.013189 | 0.024953 | 0.33089 | 0.01064 | 0.091847 | 0.019023
4 | Armstrong A | APR1214A.D | A14-519-4. Cp |  | 1.63 | 0.65875 | 1.26 | 1.361 | 263000 | 82 | 1.46 | 1.27005 | 2000 | 50 | 0.68 | 3.42 | 0.5 | 12.8 | 121 | 35.9 | 0.20823 | 0.315 | 0.035 | 0.13944 | 0.398 | 72 | 25 | 0.46869 | 1.3175 | 0.32618 | 2.722 | 0.65716 | 0.92955 | 0.33511 | 2.5401 | 1.005 | 2.3376 | 0.38006 | 0.077464 | 0.27648 | 0.015923 | 0.11525 | 0.14603 | 0.41646 | 0.013232 | 0.013997 | 0.27888 | 0.0088533 | 0.06034 | 0.014328
5 | Armstrong A | APR1214A.D | A14-519-5. Cp |  | 0.56 | 1680 | 3.9 | 1.47515 | 167000 | 28.6 | 1.07 | 1.24365 | 141 | 33.3 | 0.172895 | 1.69 | 0.44 | 8.9 | 71 | 12.2 | 0.239635 | 0.015 | 0.007269 | 0.127615 | 0.153 | 104 | 14.3 | 0.44723 | 1.1535 | 0.31551 | 2.9503 | 1.001 | 0.77858 | 0.26816 | 2.4873 | 0.7235 | 2.3143 | 0.34579 | 0.073496 | 0.1925 | 0.015526 | 0.11699 | 0.1499 | 0.47927 | 0.0081397 | 0.014538 | 0.25523 | 0.0077666 | 0.062761 | 0.014887
6 | Armstrong A | APR1214A.D | A14-560-1. Cp |  | 2 | 0.72525 | 0.176835 | 1.9082 | 387000 | 107 | 13.86 | 1.57695 | 0.61315 | 12.5 | 0.197905 | 1.16 | 0.89 | 99.8 | 366 | 1.15 | 0.24445 | 0.0130965 | 0.007726 | 0.72 | 0.0217 | 0.79 | 0.131 | 0.68811 | 1.4505 | 0.35367 | 3.8164 | 0.22825 | 1.1296 | 0.40142 | 3.1539 | 1.2263 | 3.3078 | 0.39581 | 0.18833 | 0.40154 | 0.016771 | 0.11352 | 0.15647 | 0.4889 | 0.026193 | 0.015452 | 0.36892 | 0.011227 | 0.1351 | 0.020245
7 | Armstrong A | APR1214A.D | A14-560-2. Cp |  | 1.54 | 0.52685 | 38 | 1.29735 | 159000 | 430 | 4.9 | 1.18915 | 1500 | 6.1 | 0.14154 | 1.42 | 2.1 | 31 | 134 | 6.2 | 0.23026 | 0.00492325 | 0.007201 | 0.33 | 0.14 | 7.7 | 2.35 | 0.36465 | 1.0537 | 0.20924 | 2.5947 | 0.17925 | 0.66802 | 0.30565 | 2.3783 | 0.72681 | 2.2718 | 0.28308 | 0.096217 | 0.24803 | 0.012878 | 0.10405 | 0.11057 | 0.46052 | 0.0098465 | 0.014402 | 0.27379 | 0.0074531 | 0.065739 | 0.012372
8 | Armstrong A | APR1214A.D | A14-560-3. Cp |  | 0.33118 | 0.74935 | 0.18514 | 2.15365 | 383000 | 121 | 15.2 | 4.7 | 0.66385 | 10.3 | 0.233855 | 4.61 | 1.97 | 88.2 | 246 | 17 | 0.420985 | 0.00923 | 0.011198 | 0.192605 | 0.24 | 20.3 | 1.233 | 0.66236 | 1.4987 | 0.37028 | 4.3073 | 0.31399 | 0.98573 | 0.3864 | 3.9111 | 1.3277 | 3.7394 | 0.46771 | 0.13471 | 0.44635 | 0.019274 | 0.1556 | 0.19379 | 0.84197 | 0.01846 | 0.022396 | 0.38521 | 0.015298 | 0.12423 | 0.019119
9 | Armstrong A | APR1214A.D | A14-560-5. Cp |  | 1.9 | 0.5131 | 37 | 1.3441 | 223000 | 570 | 9.4 | 4.8 | 590 | 7.1 | 0.42 | 3.79 | 3 | 37.4 | 232 | 38 | 0.23651 | 0.202 | 0.0053205 | 0.57 | 1.94 | 127 | 11.4 | 0.46763 | 1.0262 | 0.32628 | 2.6882 | 0.26785 | 0.79187 | 0.32686 | 2.5947 | 0.68802 | 2.4431 | 0.29201 | 0.080666 | 0.25891 | 0.013458 | 0.089004 | 0.14029 | 0.47302 | 0.011124 | 0.010641 | 0.29205 | 0.0073757 | 0.080851 | 0.01079
10 | Armstrong A | APR1214B.D | A14-580-1. Cp |  | 2.2 | 0.68695 | 0.150435 | 1.567 | 367000 | 830 | 5.21 | 1.25355 | 0.69795 | 8.4 | 0.1922 | 9.01 | 6.5 | 104.2 | 246 | 16.6 | 0.36007 | 0.0178185 | 0.0113615 | 0.17895 | 0.224 | 12.1 | 0.0164005 | 0.55015 | 1.3739 | 0.30087 | 3.134 | 0.38605 | 35.169 | 0.41778 | 2.5071 | 1.3959 | 3.3137 | 0.3844 | 0.12467 | 0.3993 | 0.023721 | 0.094998 | 0.23615 | 0.72014 | 0.035637 | 0.022723 | 0.3579 | 0.013707 | 0.087209 | 0.032801
11 | Armstrong A | APR1214B.D | A14-580-2. Cp |  | 1.73 | 0.58395 | 0.12097 | 1.3256 | 363000 | 239 | 6.69 | 0.9774 | 1.11 | 5.7 | 0.15177 | 9.71 | 1.53 | 86 | 175.1 | 16.1 | 0.274955 | 0.009285 | 0.0107795 | 0.14072 | 0.211 | 15.8 | 0.074 | 0.42696 | 1.1679 | 0.24194 | 2.6512 | 0.32124 | 1.2438 | 0.31456 | 1.9548 | 0.8431 | 2.9574 | 0.30354 | 0.11094 | 0.31836 | 0.020178 | 0.13134 | 0.2216 | 0.54991 | 0.01857 | 0.021559 | 0.28144 | 0.0077322 | 0.049231 | 0.023949
12 | Armstrong A | APR1214B.D | A14-580-3. Cp |  | 2.6 | 0.70495 | 0.12515 | 1.62855 | 372000 | 344 | 6.47 | 2.8 | 0.5136 | 4.7 | 0.246795 | 15.82 | 1.44 | 85 | 249 | 4.93 | 0.286825 | 0.0094045 | 0.008531 | 0.1577 | 0.053 | 3.04 | 0.013372 | 0.62528 | 1.4099 | 0.2503 | 3.2571 | 0.36955 | 1.1039 | 0.3341 | 2.7876 | 1.0272 | 2.6124 | 0.49359 | 0.12063 | 0.42415 | 0.015698 | 0.12435 | 0.24325 | 0.57365 | 0.018809 | 0.017062 | 0.3154 | 0.0094455 | 0.058022 | 0.026744
13 | Armstrong A | APR1214B.D | A14-580-4. Cp |  | 2.27 | 0.53395 | 0.157665 | 1.44945 | 362000 | 206 | 4.5 | 1.64425 | 0.490145 | 7.3 | 0.20834 | 19.69 | 0.69 | 87.8 | 228.4 | 2.61 | 0.251115 | 0.0092165 | 0.008095 | 0.4 | 0.033 | 3.81 | 0.013322 | 0.52993 | 1.0679 | 0.31533 | 2.8989 | 0.4096 | 1.0372 | 0.32364 | 3.2885 | 0.98029 | 3.3933 | 0.41668 | 0.12467 | 0.35773 | 0.016644 | 0.10856 | 0.18148 | 0.50223 | 0.018433 | 0.01619 | 0.31457 | 0.014212 | 0.028014 | 0.026644
14 | Armstrong A | APR1214B.D | A14-580-5. Cp |  | 3.24 | 0.51005 | 0.10998 | 1.17845 | 367000 | 272 | 4.33 | 1.26265 | 0.48095 | 4.9 | 0.176545 | 29.4 | 1.03 | 152 | 263 | 1.65 | 0.29588 | 0.0135725 | 0.0056385 | 0.15334 | 0.0228 | 1.17 | 0.012914 | 0.34938 | 1.0201 | 0.21996 | 2.3569 | 0.2985 | 0.967 | 0.29951 | 2.5253 | 0.9619 | 2.7783 | 0.35309 | 0.094579 | 0.38233 | 0.016063 | 0.082603 | 0.19094 | 0.59176 | 0.027145 | 0.011277 | 0.30668 | 0.0077421 | 0.037299 | 0.025828
| Armstrong A | Min |  |  | 0.33118 | 0.51005 | 0.10998 | 1.17845 | 159000 | 28.6 | 0.49 | 0.9774 | 0.48095 | 4.7 | 0.14154 | 1.16 | 0.44 | 8.2 | 71 | 1.15 | 0.20732 | 0.00492325 | 0.0053205 | 0.127615 | 0.0217 | 0.79 | 0.012914
| n = 14 | Mean |  |  | 2.670084 | 123.3732 | 6.037646 | 1.7592 | 303357.1 | 263.4308 | 5.606429 | 2.140175 | 1905.4 | 39.24286 | 0.5592111 | 11.69714 | 202.9743 | 88.65571 | 193.4 | 36.11714 | 0.3381668 | 0.07975334 | 0.01870564 | 21.69487 | 0.5113214 | 55.19357 | 12.37529 | 0.5810671 | 1.498664 | 0.3511129 | 3.5184 | 0.4442729 | 3.717289 | 0.4339086 | 3.187021 | 1.357258 | 3.351636 | 0.4377786 | 0.1278316 | 0.3747264 | 0.02070743 | 0.1351 | 0.209995 | 0.6763336 | 0.02013201 | 0.01983193 | 0.4130857 | 0.01310441 | 0.08291864 | 0.02351521
|  | Max |  |  | 13 | 1680 | 38 | 4.7743 | 387000 | 830 | 15.2 | 4.8 | 22000 | 299 | 2.45 | 57.9 | 2820 | 423 | 366 | 302 | 1.11395 | 0.32 | 0.103 | 300 | 3.01 | 189 | 81.1
|  | SD |  |  | 2.953916 | 431.8018 | 12.89197 | 0.8743371 | 85597.57 | 222.6624 | 4.374992 | 1.42394 | 5606.005 | 74.46393 | 0.7539707 | 15.08799 | 725.8339 | 102.0774 | 78.88008 | 74.70181 | 0.2236587 | 0.1133068 | 0.02481995 | 77.18817 | 0.8356126 | 59.99438 | 21.10852
|  | 10% trimming |  |  | 0.1 | 0.1 | 0.1 | 0.1 | 0.1 | 0.1 | 0.1 | 0.1 | 0.1 | 0.1 | 0.1 | 0.1 | 0.1 | 0.1 | 0.1 | 0.1 | 0.1 | 0.1 | 0.1 | 0.1 | 0.1 | 0.1 | 0.1
| Armstrong A | TrimMean |  |  | 2.670084 | 123.3732 | 6.037646 | 1.7592 | 303357.1 | 263.4308 | 5.606429 | 2.140175 | 1905.4 | 39.24286 | 0.5592111 | 11.69714 | 202.9743 | 88.65571 | 193.4 | 36.11714 | 0.3381668 | 0.07975334 | 0.01870564 | 21.69487 | 0.5113214 | 55.19357 | 12.37529
1 | Restigouche | NOV1413A.D | Cp-39-103.6- 1. Cp |  | 0.6684 | 14.8 | 0.54555 | 4.1718 | 399000 | 17300 | 0.99 | 1.9219 | 5.1 | 46 | 1.55 | 297 | 46 | 0.731 | 261 | 279 | 0.87985 | 0.023443 | 0.031797 | 3.9 | 1.09 |  | 131 | 1.3368 | 2.9147 | 1.0911 | 8.3436 | 0.98935 | 6.3358 | 0.6537 | 3.8438 | 2.0551 | 1.0108 | 1.4321 | 0.56012 | 1.3478 | 0.042374 | 0.42441 | 0.61227 | 1.7597 | 0.046886 | 0.063594 | 0.6851 | 0.071702 | 336.2 | 0.1436
2 | Restigouche | NOV1413A.D | Cp-39-103.6- 2. Cp |  | 6.4 | 95 | 0.6172 | 4.99505 | 395000 | 615 | 0.5248 | 1.768 | 1.46695 | 16 | 0.85105 | 32 | 3.06 | 1.55 | 529 | 30.1 | 1.56035 | 0.0488975 | 0.4 | 1.01 | 0.264 |  | 25 | 1.1829 | 4.7414 | 1.2344 | 9.9901 | 630.56 | 5.822 | 1.0496 | 3.536 | 2.9339 | 1.2804 | 1.7021 | 0.49732 | 1.2467 | 0.050338 | 0.95349 | 0.84469 | 3.1207 | 0.097795 | 0.023639 | 0.85979 | 0.043173 | 300.4 | 0.53984
3 | Restigouche | NOV1413A.D | Cp-39-103.6- 3. Cp |  | 3.6 | 51 | 0.6222 | 4.9752 | 380000 | 1080 | 0.52885 | 1.7826 | 1.4442 | 0.6445 | 0.83685 | 11.4 | 2.77 | 1.56 | 483 | 14.7 | 1.5151 | 0.0492415 | 0.294 | 0.436565 | 0.322 | 147.34 | 0.27172 | 1.1858 | 4.7795 | 1.2444 | 9.9504 | 622.61 | 5.7028 | 1.0577 | 3.5652 | 2.8884 | 1.289 | 1.6737 | 0.50123 | 1.2354 | 0.050725 | 0.93817 | 0.85095 | 3.0302 | 0.098483 | 0.022927 | 0.87313 | 0.042209 | 294.68 | 0.54344
4 | Restigouche | NOV1413A.D | Cp-39-123- 1. Cp |  | 0.78205 | 2.3667 | 0.495995 | 4.50755 | 373000 | 1014 | 1.21 | 0.96895 | 0.93945 | 23 | 0.5478 | 46.1 | 3.59 | 1.51 | 468 | 7.6 | 0.73055 | 0.0353105 | 0.316 | 0.31456 | 0.182 | 10.7 | 0.033071 | 1.5641 | 4.7334 | 0.99199 | 9.0151 | 1.2154 | 5.2574 | 1.1808 | 1.9379 | 1.8789 | 1.337 | 1.0956 | 0.42743 | 1.2294 | 0.040995 | 0.29535 | 0.45227 | 1.4611 | 0.070621 | 0.048654 | 0.62912 | 0.033092 | 1.484 | 0.066142
5 | Restigouche | NOV1413A.D | Cp-39-123- 2. Cp |  | 0.59085 | 1.47995 | 0.54815 | 3.14225 | 394000 | 620 | 0.421095 | 3 | 0.9906 | 0.71145 | 0.67735 | 32.4 | 1.95 | 1.138 | 353 | 8.9 | 0.62275 | 0.03327 | 0.58 | 0.34736 | 0.168 | 9.8 | 0.036261 | 1.1817 | 2.9599 | 1.0963 | 6.2845 | 363.98 | 5.2052 | 0.84219 | 2.4101 | 1.9812 | 1.4229 | 1.3547 | 0.45261 | 0.96585 | 0.048937 | 0.53918 | 0.49248 | 1.2455 | 0.06654 | 0.033916 | 0.69472 | 0.036189 | 0.59057 | 0.072522
6 | Restigouche | NOV1413A.D | Cp-39-123- 3. Cp |  | 0.5612 | 1.39785 | 0.5178 | 2.98015 | 386000 | 629 | 0.95 | 1.1385 | 0.94085 | 6 | 0.64715 | 39.2 | 1.52 | 1.206 | 375 | 11.2 | 0.5956 | 0.031388 | 0.015944 | 0.32715 | 0.187 | 11.6 | 0.0341965 | 1.1224 | 2.7957 | 1.0356 | 5.9603 | 346.03 | 4.9439 | 0.79524 | 2.277 | 1.8817 | 1.345 | 1.2943 | 0.42742 | 0.92175 | 0.046203 | 0.51237 | 0.46482 | 1.1912 | 0.062776 | 0.031888 | 0.6543 | 0.034279 | 0.56467 | 0.068393
7 | Restigouche | NOV1413A.D | Cp-39-242- 1. Cp |  | 3.9 | 5.4 | 0.482495 | 4.62205 | 394000 | 133 | 1.32 | 1.24815 | 60 | 69 | 0.6885 | 12.4 | 1.43 | 35.9 | 11.6 | 2.83 | 0.7673 | 0.041666 | 0.032401 | 0.457685 | 0.028873 | 6.2 | 3.2 | 0.90628 | 4.4265 | 0.96499 | 9.2441 | 1.3587 | 21.697 | 0.93598 | 2.4963 | 2.5437 | 0.99952 | 1.377 | 0.38305 | 1.4101 | 0.039981 | 0.25013 | 0.41903 | 1.5346 | 0.083332 | 0.064802 | 0.91537 | 0.057746 | 0.65325 | 0.073637
8 | Restigouche | NOV1413A.D | Cp-39-242- 2. Cp |  | 0.5035 | 1.3086 | 0.56845 | 3.1948 | 363000 | 73 | 0.43394 | 3.1 | 1.23165 | 71 | 0.7631 | 13.1 | 0.6212 | 24.3 | 8.7 | 10 | 0.8657 | 0.017879 | 0.0307485 | 0.396345 | 0.104 | 10.4 | 7.3 | 1.007 | 2.6172 | 1.1369 | 6.3896 | 3.1945 | 8.057 | 0.86788 | 2.7965 | 2.4633 | 0.99 | 1.5262 | 0.36278 | 1.2424 | 0.043218 | 0.55438 | 0.48162 | 1.7314 | 0.035758 | 0.061497 | 0.79269 | 0.041878 | 0.67031 | 0.055545
9 | Restigouche | NOV1413A.D | Cp-39-242- 3. Cp |  | 0.45135 | 1.37515 | 0.53095 | 3.2396 | 411000 | 275 | 0.343665 | 2.9 | 2.5 | 90 | 0.51115 | 13.5 | 1.44 | 28 | 14 | 2.53 | 0.60185 | 0.0353495 | 0.0341595 | 0.2883 | 0.215 | 3.9 | 1.74 | 0.9027 | 2.7503 | 1.0619 | 6.4792 | 4.4818 | 8.5166 | 0.68733 | 2.1292 | 2.1137 | 0.93767 | 1.0223 | 0.20509 | 1.183 | 0.045899 | 0.23799 | 0.3805 | 1.2037 | 0.070699 | 0.068319 | 0.5766 | 0.042766 | 0.49392 | 0.053806
10 | Restigouche | NOV1413A.D | Cp-39-123- 1. Cp |  | 0.655 | 2.07965 | 0.65265 | 3.89745 | 340000 | 767 | 0.97 | 1.3252 | 0.9042 | 28 | 0.57495 | 42.4 | 2.14 | 1.16 | 397 | 8.9 | 0.73155 | 0.017848 | 0.297 | 0.24127 | 0.117 | 15.4 | 0.0357885 | 1.31 | 4.1593 | 1.3053 | 7.7949 | 942.7 | 4.9947 | 0.88427 | 2.6504 | 1.8084 | 1.2058 | 1.1499 | 0.29238 | 1.012 | 0.046804 | 0.63486 | 0.51946 | 1.4631 | 0.035696 | 0.053401 | 0.48254 | 0.034397 | 0.42005 | 0.071577
11 | Restigouche | NOV1813A.D | Cp-39-231- 1. Cp |  | 0.6061 | 2.055 | 0.518 | 5.3715 | 391000 | 1260 | 1.36 | 1.40315 | 1.4309 | 54 | 0.49498 | 15 | 2.1 | 2.29 | 714 | 0.84 | 1.0233 | 0.025926 | 0.0276915 | 0.42234 | 0.017299 | 2.02 | 0.0365655 | 1.2122 | 4.11 | 1.036 | 10.743 | 1.4628 | 6.4481 | 1.1739 | 2.8063 | 2.8618 | 1.3113 | 0.98996 | 0.40828 | 0.81793 | 0.050079 | 0.3445 | 0.66779 | 2.0466 | 0.051852 | 0.055383 | 0.84468 | 0.034598 | 0.98095 | 0.073131
12 | Restigouche | NOV1813A.D | Cp-39-231- 2. Cp |  | 0.63125 | 1.73505 | 0.64265 | 4.65195 | 382000 | 1290 | 0.50775 | 2.6 | 0.9549 | 31 | 0.54455 | 15.77 | 2.65 | 2.22 | 631 | 2.48 | 0.73345 | 0.0472685 | 0.0281265 | 0.37056 | 0.035 | 3.8 | 0.0411285 | 1.2625 | 3.4701 | 1.2853 | 9.3039 | 2.9437 | 6.3378 | 1.0155 | 2.4248 | 1.9098 | 1.3862 | 1.0891 | 0.33942 | 0.89266 | 0.040696 | 0.28025 | 0.59797 | 1.4669 | 0.094537 | 0.056253 | 0.74112 | 0.019907 | 0.92405 | 0.082257
13 | Restigouche | NOV1813A.D | Cp-39-231- 3. Cp |  | 1.4 | 1.9466 | 0.65885 | 4.74265 | 390000 | 800 | 0.71065 | 1.5635 | 1.2688 | 24 | 0.78125 | 18.9 | 0.63445 | 2.16 | 499 | 6.19 | 1.27905 | 0.039594 | 0.040174 | 0.374995 | 0.016165 | 15.2 | 0.0486225 | 1.289 | 3.8932 | 1.3177 | 9.4853 | 2.3546 | 6.6839 | 1.4213 | 3.127 | 2.5376 | 1.4699 | 1.5625 | 0.42411 | 1.2689 | 0.071594 | 0.42647 | 0.58984 | 2.5581 | 0.079188 | 0.080348 | 0.74999 | 0.03233 | 1.1453 | 0.097245
14 | Restigouche | NOV1813A.D | Cp-39-231- 4. Cp |  | 2 | 1.98035 | 0.5514 | 3.8945 | 394000 | 617 | 0.7094 | 1.4966 | 1.0645 | 61 | 0.5857 | 18.1 | 1.54 | 1.68 | 395 | 4.13 | 0.727 | 0.0280275 | 0.0457735 | 0.30756 | 0.045 | 7.23 | 0.046908 | 1.0123 | 3.9607 | 1.1028 | 7.789 | 1.5225 | 6.7697 | 1.4188 | 2.9932 | 2.129 | 1.0325 | 1.1714 | 0.32188 | 1.0211 | 0.064973 | 0.26858 | 0.5969 | 1.454 | 0.056055 | 0.091547 | 0.61512 | 0.044902 | 0.97558 | 0.093816
15 | Restigouche | NOV1813A.D | Cp-39-231- 5. Cp |  | 3.2 | 1.80015 | 0.5375 | 3.49725 | 370000 | 716 | 0.59885 | 3 | 1.0602 | 31 | 0.70225 | 17.7 | 1.7 | 2.31 | 452 | 3.66 | 0.78145 | 0.039141 | 0.031168 | 0.380875 | 0.0153015 | 6.06 | 0.032854 | 1.3025 | 3.6003 | 1.075 | 6.9945 | 1.4536 | 5.9008 | 1.1977 | 2.6322 | 2.1204 | 1.0811 | 1.4045 | 0.38436 | 0.90004 | 0.047847 | 0.27387 | 0.58044 | 1.5629 | 0.078282 | 0.062336 | 0.76175 | 0.030603 | 0.60808 | 0.065708
| Restigouche | Min |  |  | 0.45135 | 1.3086 | 0.482495 | 2.98015 | 340000 | 73 | 0.343665 | 0.96895 | 0.9042 | 0.6445 | 0.49498 | 11.4 | 0.6212 | 0.731 | 8.7 | 0.84 | 0.5956 | 0.017848 | 0.015944 | 0.24127 | 0.0153015 | 2.02 | 0.032854
| n = 15 | Mean |  |  | 1.72998 | 12.38167 | 0.5659893 | 4.125583 | 384133.3 | 1812.6 | 0.7719333 | 1.94777 | 5.419813 | 36.75706 | 0.7171087 | 41.66467 | 4.876377 | 7.181 | 372.7533 | 26.204 | 0.8943233 | 0.03428333 | 0.1469989 | 0.638371 | 0.1871092 | 19.20385 | 11.25714 | 1.185212 | 3.72748 | 1.131979 | 8.251167 | 195.1238 | 7.244847 | 1.012126 | 2.77506 | 2.273793 | 1.206606 | 1.323024 | 0.3991653 | 1.113002 | 0.04871087 | 0.4622667 | 0.5700687 | 1.788647 | 0.06856667 | 0.05456693 | 0.725068 | 0.03998473 | 62.719382 | 0.1400439
|  | Max |  |  | 6.4 | 95 | 0.65885 | 5.3715 | 411000 | 17300 | 1.36 | 3.1 | 60 | 90 | 1.55 | 297 | 46 | 35.9 | 714 | 279 | 1.56035 | 0.0492415 | 0.58 | 3.9 | 1.09 | 147.34 | 131
|  | SD |  |  | 1.709036 | 25.31202 | 0.05614399 | 0.7533485 | 16688.79 | 4153.97 | 0.3270999 | 0.7335903 | 14.62371 | 26.44831 | 0.2486509 | 69.1918 | 11.01978 | 11.32708 | 209.2264 | 67.91907 | 0.3032305 | 0.009965127 | 0.1746304 | 0.888385 | 0.2592627 | 37.20779 | 32.61063
|  | 10% trimming |  |  | 0.1 | 0.1 | 0.1 | 0.1 | 0.1 | 0.1 | 0.1 | 0.1 | 0.1 | 0.1 | 0.1 | 0.1 | 0.1 | 0.1 | 0.1 | 0.1 | 0.1 | 0.1 | 0.1 | 0.1 | 0.1 | 0.1 | 0.1
| Restigouche | TrimMean |  |  | 1.72998 | 12.38167 | 0.5659893 | 4.125583 | 384133.3 | 1812.6 | 0.7719333 | 1.94777 | 5.419813 | 36.75706 | 0.7171087 | 41.66467 | 4.876377 | 7.181 | 372.7533 | 26.204 | 0.8943233 | 0.03428333 | 0.1469989 | 0.638371 | 0.1871092 | 19.20385 | 11.25714
1 | Canoe Landing Lake | AUG1714A.D | CL-94-2-43.1-1. Cp |  | 0.5276 | 6.2 | 0.80135 | 31 | 369000 | 292 | 0.78025 | 16 | 75 | 80 | 0.99485 | 20.07 | 5 | 1.639 | 0.162775 | 1.5 | 2.054 | 0.07718 | 0.085525 | 0.55875 | 0.0255285 | 0.4 | 0.031544 | 1.0552 | 3.6155 | 1.6027 | 10.477 | 1.1775 | 5.4042 | 1.5605 | 4.8768 | 1.6766 | 5.7675 | 1.9897 | 0.62337 | 2.4539 | 0.10529 | 0.32555 | 0.91138 | 4.108 | 0.15436 | 0.17105 | 1.1175 | 0.051057 | 0.14455 | 0.063088
2 | Canoe Landing Lake | AUG1714A.D | CL-94-2-118.1-1. Cp |  | 3.3 | 84.4 | 2.53 | 56 | 352400 | 232 | 0.84875 | 1.91285 | 15 | 64 | 0.99925 | 1.13 | 1.09695 | 1.029 | 0.19738 | 16.5 | 1.87055 | 0.148 | 0.069625 | 0.54665 | 0.077 | 10 | 0.024841 | 0.79886 | 2.7279 | 1.5218 | 11.259 | 1.0502 | 4.2952 | 1.6975 | 3.8257 | 1.3646 | 6.558 | 1.9985 | 0.69535 | 2.1939 | 0.1111 | 0.39476 | 0.55486 | 3.7411 | 0.14121 | 0.13925 | 1.0933 | 0.044381 | 0.21126 | 0.049682
3 | Canoe Landing Lake | AUG1714A.D | CL-94-2-118.1-2. Cp |  | 0.5788 | 2.16525 | 3.5 | 1220 | 365000 | 364 | 14.9 | 2.7185 | 30 | 48 | 1.18385 | 660 | 1.38755 | 1.47 | 0.20058 | 1.26 | 2.3695 | 0.053335 | 0.07981 | 0.61185 | 0.56 | 1.48 | 0.0289955 | 1.1576 | 4.3305 | 1.7255 | 15.232 | 19.374 | 4.8978 | 2.0066 | 5.437 | 1.7816 | 7.8984 | 2.3677 | 0.70607 | 2.7751 | 0.13958 | 0.40116 | 0.91968 | 4.739 | 0.10667 | 0.15962 | 1.2237 | 0.060545 | 0.20638 | 0.057991
4 | Canoe Landing Lake | AUG1714A.D | CL-94-2-118.1-3. Cp |  | 0.46669 | 1.5261 | 1.89 | 25 | 366500 | 296.9 | 1.8 | 18 | 93 | 57 | 1.1517 | 0.394515 | 1.1147 | 1.61 | 0.206805 | 0.36249 | 1.8232 | 0.07864 | 0.06969 | 0.60875 | 0.0290845 | 0.25 | 0.0271385 | 0.93338 | 3.0522 | 1.5201 | 11.913 | 47.472 | 4.1653 | 1.6502 | 4.0297 | 1.7914 | 5.9593 | 2.3034 | 0.78903 | 2.2294 | 0.11512 | 0.41361 | 0.72498 | 3.6464 | 0.15728 | 0.13938 | 1.2175 | 0.058169 | 0.16881 | 0.054277
5 | Canoe Landing Lake | AUG1714A.D | CL-94-2-168.6-1. Cp |  | 9.2 | 72.7 | 3.6 | 41 | 344000 | 144.5 | 5.7 | 12 | 30 | 62 | 1.3029 | 0.39953 | 1.0701 | 0.491 | 1.26 | 2.91 | 1.81685 | 0.62 | 0.099775 | 0.60765 | 1.13 | 12.7 | 0.184 | 1.0949 | 4.0755 | 2.1122 | 15.328 | 1.3106 | 5.1708 | 2.2341 | 5.5206 | 2.1985 | 8.2644 | 2.6058 | 0.79906 | 2.1402 | 0.1305 | 0.44001 | 0.92145 | 3.6337 | 0.1559 | 0.19955 | 1.2153 | 0.056778 | 0.23759 | 0.067022
6 | Canoe Landing Lake | AUG1814A.D | CL-94-2-204-1. Cp |  | 2.1 | 73 | 0.81 | 3.16055 | 397000 | 220 | 0.46465 | 2.0463 | 39 | 2.5666 | 0.463295 | 0.35 | 0.54535 | 1.91 | 1.66 | 1.92 | 0.97445 | 0.04256 | 0.0256865 | 0.39603 | 0.179 | 2.37 | 0.3 | 0.52879 | 2.3882 | 0.79986 | 6.3211 | 0.69854 | 2.3891 | 0.9293 | 4.0926 | 1.1267 | 5.1332 | 0.92659 | 0.27917 | 1.0907 | 0.047232 | 0.21351 | 0.45429 | 1.9489 | 0.08512 | 0.051373 | 0.79206 | 0.02935 | 0.13606 | 0.029435
7 | Canoe Landing Lake | AUG1814A.D | CL-94-2-204-2. Cp |  | 5.8 | 178 | 188 | 272 | 209000 | 64 | 2.55 | 2.01685 | 22 | 8 | 11.4 | 1.81 | 0.470785 | 0.558 | 8.8 | 41.6 | 0.83165 | 0.119 | 0.0274725 | 1.56 | 14.69 | 180 | 28.1 | 0.61818 | 1.8232 | 0.72682 | 6.6866 | 18.211 | 2.157 | 0.84998 | 4.0337 | 1.2739 | 4.8729 | 0.89449 | 0.28443 | 0.94157 | 0.046272 | 0.15873 | 0.35479 | 1.6633 | 0.04388 | 0.054945 | 0.69818 | 0.02846 | 0.10704 | 0.026462
8 | Canoe Landing Lake | AUG1814A.D | CL-94-2-204-3. Cp |  | 3.5 | 1480 | 2290 | 440 | 245000 | 138 | 8.3 | 44 | 54 | 29 | 1.2175 | 2 | 1.1091 | 1.08 | 164 | 2.6 | 2.39575 | 0.22 | 0.07205 | 8.6 | 19.8 | 93 | 2.19 | 1.4571 | 5.3307 | 1.9315 | 16.027 | 6.9831 | 5.8288 | 1.9476 | 7.0985 | 2.248 | 11.083 | 2.435 | 0.73039 | 2.2182 | 0.11299 | 0.52088 | 0.8868 | 4.7915 | 0.1198 | 0.1441 | 1.3917 | 0.058209 | 0.27811 | 0.073424
9 | Canoe Landing Lake | AUG1814A.D | CL-94-2-229-1. Cp |  | 6.9 | 350 | 4.1 | 21.4 | 342000 | 193 | 3.4 | 2.41445 | 44 | 42.7 | 0.78715 | 7.1 | 0.7309 | 3.6 | 0.17376 | 4.15 | 1.3427 | 0.0320615 | 0.0402105 | 0.48862 | 3.96 | 8.1 | 0.058 | 0.86209 | 3.1656 | 1.2192 | 11.627 | 0.78764 | 3.1742 | 1.3045 | 4.8289 | 1.298 | 6.6547 | 1.5743 | 0.4809 | 1.4618 | 0.068493 | 0.34752 | 0.43388 | 2.6854 | 0.064123 | 0.080421 | 0.97724 | 0.034937 | 0.147 | 0.039135
10 | Canoe Landing Lake | AUG1814A.D | CL-94-2-229-2. Cp |  | 11.2 | 317 | 33 | 26.4 | 340000 | 34000 | 3.8 | 2.09155 | 55 | 39 | 0.5657 | 7.4 | 61 | 6.6 | 0.84 | 7.1 | 1.2228 | 0.0409985 | 0.040831 | 11.1 | 5.41 | 14.2 | 0.212 | 0.66908 | 3.0213 | 1.1511 | 8.8762 | 8.3128 | 2.9016 | 0.99826 | 4.1831 | 1.576 | 4.8651 | 1.1314 | 0.43126 | 1.5945 | 0.058462 | 0.28398 | 0.3751 | 2.4456 | 0.081997 | 0.081662 | 0.90492 | 0.03627 | 0.11666 | 0.038108
11 | Canoe Landing Lake | AUG1814A.D | CL-94-2-240.1-1. Cp |  | 4.4 | 93 | 0.435695 | 4.4681 | 351000 | 170 | 1.5 | 6.2 | 20 | 16.2 | 0.5306 | 164.5 | 0.6723 | 8.86 | 56.8 | 20.9 | 1.00645 | 0.0327885 | 0.54 | 3.6 | 0.299 | 12.1 | 0.107 | 0.69131 | 2.4497 | 0.87139 | 8.9362 | 0.74211 | 2.4194 | 1.0173 | 4.8044 | 1.1036 | 3.9954 | 1.0612 | 0.41278 | 1.3446 | 0.047071 | 0.20322 | 0.3747 | 2.0129 | 0.065577 | 0.091789 | 0.68067 | 0.032646 | 0.13283 | 0.030153
12 | Canoe Landing Lake | AUG1814A.D | CL-94-2-240.1-2. Cp |  | 1.3 | 1.13345 | 0.65075 | 5.187 | 365000 | 241 | 0.57375 | 2.3801 | 27 | 12 | 0.59695 | 163 | 0.67675 | 0.498 | 91 | 1.28 | 1.01955 | 0.0266625 | 0.05359 | 2.6 | 0.01769 | 8.1 | 0.058 | 0.63219 | 2.2669 | 1.3015 | 10.374 | 11.774 | 3.0887 | 1.1475 | 4.7602 | 1.4668 | 5.8582 | 1.1939 | 0.43276 | 1.3535 | 0.065167 | 0.2863 | 0.44074 | 2.0391 | 0.053325 | 0.10718 | 0.83925 | 0.03538 | 0.14553 | 0.034352
13 | Canoe Landing Lake | AUG1814A.D | CL-94-2-240.1-3. Cp |  | 0.35299 | 2.6 | 0.54915 | 4.6364 | 342000 | 48000 | 0.51995 | 1.93335 | 39 | 12.2 | 0.62245 | 193 | 310 | 12.8 | 930 | 23 | 0.96235 | 0.026617 | 0.077 | 19 | 0.081 | 27 | 0.075 | 0.70598 | 2.4204 | 1.0983 | 9.2728 | 26.634 | 2.4179 | 1.0399 | 3.8667 | 1.4398 | 4.7258 | 1.2449 | 0.34149 | 1.4119 | 0.059771 | 0.27816 | 0.35739 | 1.9247 | 0.053234 | 0.066931 | 0.92398 | 0.037823 | 0.15134 | 0.030959
14 | Canoe Landing Lake | AUG1814A.D | CL-94-2-242.8-1. Cp |  | 0.36062 | 8.1 | 0.60745 | 5.3555 | 367000 | 360 | 0.6471 | 2.2227 | 12 | 37.6 | 0.6715 | 82.8 | 2 | 60.7 | 301 | 2.83 | 1.1204 | 0.045407 | 0.052125 | 2.76 | 0.046 | 1.1 | 0.018065 | 0.72124 | 3.2574 | 1.2149 | 10.711 | 0.74165 | 2.927 | 1.2942 | 4.4454 | 1.6486 | 5.9327 | 1.343 | 0.42092 | 1.43 | 0.072124 | 0.27881 | 0.39289 | 2.2408 | 0.090814 | 0.10425 | 1.0925 | 0.030968 | 0.22402 | 0.03613
15 | Canoe Landing Lake | AUG1814A.D | CL-94-2-242.8-2. Cp |  | 0.399525 | 340 | 0.6949 | 5.9865 | 320000 | 223 | 2.9 | 2.4299 | 18 | 43.6 | 0.57915 | 168 | 0.6212 | 45.3 | 197 | 5.2 | 1.1903 | 0.0387125 | 0.041446 | 0.5594 | 0.0189305 | 22.3 | 0.0153985 | 0.79905 | 3.1923 | 1.3898 | 11.973 | 37.245 | 3.2757 | 1.2295 | 4.8598 | 1.7631 | 6.0974 | 1.1583 | 0.51877 | 1.2424 | 0.064551 | 0.19579 | 0.41637 | 2.3806 | 0.077425 | 0.082892 | 1.1188 | 0.037861 | 0.21844 | 0.030797
16 | Canoe Landing Lake | AUG1814A.D | CL-94-2-424.8-3. Cp |  | 2.2 | 1.0975 | 0.5485 | 4.53525 | 389000 | 398 | 0.467315 | 2.01355 | 14.3 | 39.9 | 0.6198 | 99.9 | 2.12 | 68.3 | 266 | 1.7 | 0.83655 | 0.040857 | 0.531 | 1.55 | 0.016759 | 2.13 | 0.014907 | 0.58802 | 2.195 | 1.097 | 9.0705 | 3.2672 | 2.0108 | 0.93463 | 4.0271 | 1.1602 | 5.0706 | 1.2396 | 0.35576 | 1.0913 | 0.048894 | 0.21111 | 0.37684 | 1.6731 | 0.081714 | 0.08636 | 1.0066 | 0.033518 | 0.12883 | 0.029814
17 | Canoe Landing Lake | AUG1814A.D | CL-94-2242.8-4. Cp |  | 6.1 | 37 | 0.72775 | 4.828 | 377000 | 310 | 0.59035 | 2.2025 | 32 | 37 | 0.897 | 101.2 | 1.9 | 5.6 | 91.1 | 17.4 | 1.1672 | 0.037806 | 0.05413 | 1.2 | 0.201 | 32 | 0.182 | 0.65991 | 3.1927 | 1.4555 | 9.656 | 1.8869 | 2.2143 | 1.1807 | 4.405 | 1.3573 | 5.3348 | 1.794 | 0.40921 | 1.4293 | 0.052933 | 0.27795 | 0.48215 | 2.3344 | 0.075612 | 0.10826 | 1.0864 | 0.04396 | 0.13364 | 0.032837
18 | Canoe Landing Lake | AUG1914A.D | CL-94-2-243-1. Cp |  | 2.3 | 127 | 19.7 | 29.7 | 320000 | 138.5 | 0.32474 | 9.7 | 247 | 36.9 | 2.37 | 14.9 | 1.09 | 103.4 | 338 | 49.7 | 0.93695 | 0.027073 | 0.155 | 1 | 0.35 | 73 | 1.05 | 0.59286 | 1.8277 | 0.63354 | 5.6688 | 0.61613 | 2.069 | 0.64948 | 3.8062 | 1.0852 | 4.1385 | 0.74848 | 0.2647 | 0.85135 | 0.040563 | 0.17828 | 0.34819 | 1.8739 | 0.054146 | 0.054691 | 0.48857 | 0.028528 | 0.10329 | 0.032636
19 | Canoe Landing Lake | AUG1914A.D | CL-94-2-243-2. Cp |  | 1.1 | 8.2 | 0.320475 | 2.84085 | 370000 | 142.6 | 0.36624 | 1.74855 | 59 | 44.5 | 0.451585 | 12.97 | 0.46628 | 124.5 | 432 | 1.85 | 0.9577 | 0.025647 | 0.086 | 0.68 | 0.015678 | 3.38 | 0.0186175 | 0.64822 | 1.552 | 0.64095 | 5.6817 | 23.63 | 2.1881 | 0.73248 | 3.4971 | 0.93858 | 4.1105 | 0.90317 | 0.2389 | 0.93256 | 0.04308 | 0.15723 | 0.3981 | 1.9154 | 0.051294 | 0.060302 | 0.51427 | 0.031356 | 0.079904 | 0.037235
20 | Canoe Landing Lake | AUG1914A.D | CL-94-2-243-3. Cp |  | 0.30205 | 820 | 0.30118 | 2.867 | 334000 | 233 | 4.3 | 1.9723 | 20 | 37.8 | 0.48836 | 14.52 | 0.85 | 96.4 | 366 | 5.33 | 1.26335 | 0.0285215 | 0.039666 | 0.57 | 0.0157345 | 2.34 | 0.0151565 | 0.6041 | 1.9149 | 0.60236 | 5.734 | 45.776 | 2.1823 | 0.6558 | 3.9446 | 0.92843 | 4.8092 | 0.97672 | 0.29482 | 0.82369 | 0.047355 | 0.19257 | 0.48759 | 2.5267 | 0.057043 | 0.079332 | 0.56062 | 0.031469 | 0.097913 | 0.030313
21 | Canoe Landing Lake | AUG1914A.D | CL-94-2-243-4. Cp |  | 3 | 1540 | 0.40647 | 12.2 | 282000 | 194 | 5.01 | 1.7406 | 0.5691 | 39 | 0.675 | 10.06 | 0.5502 | 90.2 | 250 | 14 | 1.22745 | 0.040484 | 0.045261 | 0.347255 | 0.018855 | 8.2 | 0.019788 | 0.76261 | 2.2564 | 0.81294 | 7.7934 | 35.578 | 2.5203 | 0.89609 | 3.4812 | 1.1382 | 5.9713 | 1.35 | 0.35161 | 1.1004 | 0.047845 | 0.2099 | 0.46919 | 2.4549 | 0.080968 | 0.090522 | 0.69451 | 0.03771 | 0.13168 | 0.039576
22 | Canoe Landing Lake | AUG1914A.D | CL-94-2-244.8-1. Cp |  | 1 | 18.2 | 0.352265 | 2.76245 | 372000 | 255 | 0.286225 | 1.45725 | 22 | 19.8 | 0.417 | 122 | 1.36 | 58.8 | 129.3 | 9 | 0.94805 | 0.06 | 0.77 | 2.23 | 0.071 | 10.2 | 0.346 | 0.56109 | 1.8548 | 0.70453 | 5.5249 | 0.68754 | 2.3574 | 0.57245 | 2.9145 | 0.7315 | 4.4281 | 0.834 | 0.25993 | 0.73323 | 0.040264 | 0.14554 | 0.31908 | 1.8961 | 0.053276 | 0.052943 | 0.56978 | 0.02689 | 0.093542 | 0.030019
23 | Canoe Landing Lake | AUG1914A.D | CL-94-2-244.8-3. Cp |  | 1.02 | 25 | 0.29141 | 2.00245 | 344000 | 206 | 0.29841 | 1.46895 | 0.393405 | 14.4 | 0.29856 | 331 | 1.2 | 6.91 | 127 | 736 | 0.67715 | 0.018766 | 0.58 | 9 | 4.88 | 97.9 | 1.03 | 0.57802 | 1.4149 | 0.58282 | 4.0049 | 0.85037 | 1.627 | 0.59682 | 2.9379 | 0.78681 | 3.4814 | 0.59712 | 0.22369 | 0.73094 | 0.036291 | 0.15379 | 0.30681 | 1.3543 | 0.037532 | 0.050135 | 0.40096 | 0.016868 | 0.076379 | 0.023321
24 | Canoe Landing Lake | AUG1914A.D | CL-94-2-244.8-4. Cp |  | 1.45 | 3 | 176 | 10.5 | 133000 | 178 | 0.196285 | 0.857 | 549 | 44.6 | 0.295845 | 67.6 | 1.44 | 29 | 69.1 | 26.1 | 0.548 | 0.01366 | 0.147 | 2.5 | 0.215 | 23400 | 47.1 | 0.30495 | 0.92967 | 0.42088 | 3.5651 | 7.9089 | 0.85475 | 0.39257 | 1.714 | 0.5263 | 2.6491 | 0.59169 | 0.17617 | 0.48776 | 0.022316 | 0.086691 | 0.22199 | 1.096 | 0.02732 | 0.033786 | 0.33807 | 0.013955 | 0.054116 | 0.016221
25 | Canoe Landing Lake | AUG1914A.D | CL-94-2-257-1. Cp |  | 3.6 | 43.7 | 910 | 330 | 319000 | 60 | 1.57 | 1.43635 | 2780 | 66 | 1.68 | 1.81 | 0.82 | 44.4 | 11.5 | 19.2 | 3.1 | 0.02392 | 0.027331 | 0.53 | 0.066 | 430 | 10.1 | 0.47128 | 1.7859 | 0.61925 | 7.4193 | 0.41198 | 1.7328 | 0.5776 | 2.8727 | 1.1548 | 4.1022 | 0.86108 | 0.27999 | 0.74785 | 0.036337 | 0.15728 | 0.29667 | 1.5208 | 0.04784 | 0.054662 | 0.44675 | 0.025767 | 0.099377 | 0.019712
26 | Canoe Landing Lake | AUG1914A.D | CL-94-2-257-Cp |  | 13.3 | 496 | 13.1 | 59 | 247000 | 163.7 | 19.5 | 2.0187 | 38 | 51.4 | 540 | 2.29 | 0.5507 | 41.7 | 10.78 | 91 | 1.0058 | 0.355 | 0.037474 | 1.71 | 1.24 | 30.8 | 1.166 | 0.70439 | 2.7764 | 0.92228 | 7.1715 | 23.244 | 2.2814 | 1.0119 | 4.0374 | 1.3923 | 4.7508 | 0.92654 | 0.36556 | 1.1014 | 0.047704 | 0.17263 | 0.4056 | 2.0116 | 0.089475 | 0.074948 | 0.60953 | 0.030442 | 0.20704 | 0.031606
| Canoe Landing Lake | Min |  |  | 0.30205 | 1.0975 | 0.29141 | 2.00245 | 133000 | 60 | 0.196285 | 0.857 | 0.393405 | 2.5666 | 0.295845 | 0.35 | 0.46628 | 0.491 | 0.162775 | 0.36249 | 0.548 | 0.01366 | 0.0256865 | 0.347255 | 0.015678 | 0.25 | 0.014907
| n = 26 | Mean |  |  | 3.298395 | 235.7316 | 140.4968 | 100.8781 | 329303.8 | 3354.508 | 3.138231 | 5.576242 | 166.7409 | 37.89102 | 21.97154 | 86.54631 | 15.37857 | 31.43673 | 147.8493 | 42.47663 | 1.333412 | 0.08744988 | 0.1479884 | 2.881344 | 2.054356 | 941.6558 | 3.55663275 | 0.7384769 | 2.646833 | 1.103028 | 9.088615 | 12.55274 | 2.944263 | 1.119518 | 4.165415 | 1.344493 | 5.48125 | 1.348099 | 0.429465 | 1.38121 | 0.06566558 | 0.2571139 | 0.4858273 | 2.486854 | 0.08103596 | 0.09308977 | 0.8462562 | 0.03666527 | 0.1473589 | 0.03785788
|  | Max |  |  | 13.3 | 1540 | 2290 | 1220 | 397000 | 48000 | 19.5 | 44 | 2780 | 80 | 540 | 660 | 310 | 124.5 | 930 | 736 | 3.1 | 0.62 | 0.77 | 19 | 19.8 | 23400 | 47.1
|  | SD |  |  | 3.452674 | 413.839 | 465.213 | 249.0515 | 59527.11 | 11039.68 | 4.57256 | 8.909515 | 533.6479 | 19.14433 | 103.6266 | 141.0503 | 60.04068 | 37.58482 | 203.6873 | 140.0956 | 0.5980256 | 0.1290898 | 0.2011169 | 4.277389 | 4.683672 | 4492.517 | 10.35859
|  | 10% trimming |  |  | 0.1 | 0.1 | 0.1 | 0.1 | 0.1 | 0.1 | 0.1 | 0.1 | 0.1 | 0.1 | 0.1 | 0.1 | 0.1 | 0.1 | 0.1 | 0.1 | 0.1 | 0.1 | 0.1 | 0.1 | 0.1 | 0.1 | 0.1
| Canoe Landing Lake | TrimMean |  |  | 3.006509375 | 191.1635 | 56.77608 | 58.36782 | 334662.5 | 1631.55 | 2.579072 | 4.1718875 | 64.7862125 | 37.60833 | 1.290173 | 66.24392 | 3.724024375 | 28.8485 | 121.4133 | 15.33458 | 1.292529 | 0.068334875 | 0.1271672 | 2.315321 | 1.39989925 | 45.11667 | 1.889898
1 | Caribou | MAR2014C.D | 62-55-115-1. Cp |  | 0.302915 | 0.7902 | 0.14948 | 1.43005 | 409000 | 493 | 0.33 | 1.14015 | 0.75405 | 5.8 | 0.16447 | 23.8 | 1.84 | 23.89 | 101.3 | 2.29 | 0.321795 | 0.0171465 | 0.055 | 0.20495 | 0.038 | 3 | 0.165 | 0.60583 | 1.5804 | 0.29896 | 2.8601 | 0.3043 | 0.82728 | 0.28424 | 2.2803 | 1.5081 | 2.5718 | 0.32894 | 0.12427 | 0.24845 | 0.026429 | 0.18312 | 0.22661 | 0.64359 | 0.034293 | 0.019752 | 0.4099 | 0.0095838 | 0.071384 | 0.017601
2 | Caribou | MAR2014C.D | 62-55-115-2. Cp |  | 1.65 | 23 | 0.42 | 4 | 299000 | 363 | 0.319 | 1.06215 | 42 | 4.2 | 0.13949 | 32.9 | 1 | 19.9 | 28 | 15.3 | 0.5621 | 0.022883 | 0.178 | 0.231735 | 0.263 | 97 | 4.3 | 0.58535 | 1.0237 | 0.24635 | 2.4507 | 0.3284 | 0.76986 | 0.3079 | 2.1243 | 1.1661 | 3.3241 | 0.27898 | 0.10435 | 0.214 | 0.01683 | 0.16161 | 0.27159 | 1.1242 | 0.045766 | 0.028663 | 0.46347 | 0.009207 | 0.087898 | 0.019103
3 | Caribou | MAR2014C.D | 62-55-115-3. Cp |  | 1.86 | 0.5921 | 0.17499 | 1.75595 | 388000 | 506 | 1.04 | 1.05225 | 0.75755 | 5.8 | 0.198785 | 31.5 | 1.22 | 33.3 | 73.2 | 3.18 | 0.62255 | 0.021414 | 0.033 | 0.328985 | 0.049 | 3.26 | 0.229 | 0.74262 | 1.1842 | 0.34998 | 3.5119 | 0.37335 | 1.0946 | 0.43268 | 2.1045 | 1.5151 | 4.1153 | 0.39757 | 0.17155 | 0.28343 | 0.020286 | 0.1291 | 0.39205 | 1.2451 | 0.042828 | 0.030171 | 0.65797 | 0.0075186 | 0.073104 | 0.02626
4 | Caribou | MAR2014C.D | 62-55-115-4. Cp |  | 1.7 | 0.6468 | 0.222285 | 1.437 | 388000 | 525 | 0.52 | 1.0869 | 0.69935 | 4.4 | 0.162225 | 21.21 | 1.27 | 30.4 | 56.1 | 2.14 | 0.60185 | 0.0279255 | 0.037 | 0.28062 | 0.049 | 2.58 | 0.17 | 0.742 | 1.2936 | 0.44457 | 2.874 | 0.4349 | 0.91848 | 0.26592 | 2.1738 | 1.3987 | 3.2551 | 0.32445 | 0.13399 | 0.19988 | 0.022818 | 0.15818 | 0.34006 | 1.2037 | 0.055851 | 0.028774 | 0.56124 | 0.0084367 | 0.10359 | 0.020209
5 | Caribou | MAR2014C.D | 62-55-115-5. Cp |  | 1.1 | 0.7101 | 0.221405 | 1.43185 | 365000 | 495 | 0.49 | 1.06155 | 0.72195 | 6.9 | 0.14116 | 25.4 | 0.85 | 23.46 | 64.2 | 1.72 | 0.56245 | 0.021437 | 0.03 | 0.348685 | 0.047 | 2.66 | 0.121 | 0.55256 | 1.4202 | 0.44281 | 2.8637 | 0.39903 | 0.88228 | 0.32043 | 2.1231 | 1.4439 | 3.4188 | 0.28232 | 0.12392 | 0.28466 | 0.019522 | 0.13859 | 0.2658 | 1.1249 | 0.042874 | 0.021563 | 0.69737 | 0.008432 | 0.064415 | 0.03069
6 | Caribou | MAR2114B.D | 62-55-183-1. Cp |  | 1.37 | 0.58945 | 0.0724 | 0.80365 | 376000 | 437 | 0.097365 | 0.88455 | 0.465475 | 19.6 | 0.088325 | 4.27 | 0.6 | 66.7 | 23.7 | 2.12 | 0.34213 | 0.01396 | 0.4 | 0.16099 | 0.089 | 5 | 4.08 | 0.54534 | 1.1789 | 0.1448 | 1.6073 | 0.32009 | 0.72045 | 0.19473 | 1.7691 | 0.93095 | 1.9614 | 0.17665 | 0.070677 | 0.10864 | 0.0088982 | 0.13183 | 0.24542 | 0.68426 | 0.02792 | 0.01339 | 0.32198 | 0.016271 | 0.064109 | 0.040266
7 | Caribou | MAR2114B.D | 62-55-183-2. Cp |  | 0.26608 | 0.58685 | 0.06314 | 0.7668 | 390000 | 524 | 0.104025 | 0.7131 | 0.413525 | 12.8 | 0.085345 | 12.61 | 1 | 66.9 | 23.8 | 2.46 | 0.281325 | 0.0115235 | 0.242 | 0.138065 | 0.211 | 5.46 | 6.63 | 0.53216 | 1.1737 | 0.12628 | 1.5336 | 0.4692 | 1.1924 | 0.20805 | 1.4262 | 0.82705 | 1.9872 | 0.17069 | 0.060329 | 0.15793 | 0.0088922 | 0.1493 | 0.28427 | 0.56265 | 0.023047 | 0.01168 | 0.27613 | 0.013464 | 0.071134 | 0.027905
8 | Caribou | MAR2114B.D | 62-55-183-3. Cp |  | 1.02 | 4.7 | 0.26 | 0.84495 | 376000 | 505 | 0.11234 | 0.7803 | 1.9 | 16.3 | 0.096455 | 9.1 | 0.99 | 52.3 | 25.4 | 2.45 | 0.27159 | 0.0120705 | 0.296 | 0.18253 | 0.104 | 8.7 | 4.58 | 0.66635 | 1.2888 | 0.15617 | 1.6899 | 0.72099 | 0.65718 | 0.22468 | 1.5606 | 0.99277 | 2.8571 | 0.19291 | 0.084945 | 0.11783 | 0.010149 | 0.11956 | 0.29928 | 0.54318 | 0.024141 | 0.012495 | 0.36506 | 0.014669 | 0.067385 | 0.030667
9 | Caribou | MAR2114B.D | 62-55-183-4. Cp |  | 1 | 5.7 | 0.076465 | 0.68945 | 376000 | 375 | 0.101065 | 0.88355 | 0.57695 | 16.7 | 0.10665 | 15 | 0.72 | 76.2 | 18.4 | 8.11 | 0.198435 | 0.008198 | 0.383 | 0.14935 | 0.538 | 1050 | 33.4 | 0.49027 | 1.2573 | 0.15293 | 1.3789 | 0.53874 | 0.73647 | 0.20213 | 1.7671 | 1.1539 | 1.9561 | 0.2133 | 0.065013 | 0.15555 | 0.011007 | 0.12038 | 0.2856 | 0.39687 | 0.016396 | 0.011899 | 0.2987 | 0.013376 | 0.071702 | 0.037379
10 | Caribou | MAR2114B.D | 62-55-152-1. Cp |  | 2 | 0.43152 | 0.11157 | 0.7 | 357000 | 470 | 0.11 | 0.8062 | 0.35789 | 20.4 | 0.123985 | 7.17 | 1.3 | 122.9 | 32.1 | 1.34 | 0.328975 | 0.0245835 | 0.072 | 0.43 | 0.046 | 3.35 | 2.22 | 0.19729 | 0.86304 | 0.22314 | 0.57661 | 0.19868 | 0.65507 | 0.067841 | 1.6124 | 0.71578 | 2.0965 | 0.24797 | 0.074879 | 0.11165 | 0.0086438 | 0.10844 | 0.18315 | 0.65795 | 0.049167 | 0 | 0.32468 | 0.0088969 | 0.075615 | 0.018627
11 | Caribou | MAR2114B.D | 62-55-152-2. Cp |  | 1.38 | 42 | 0.08632 | 0.41171 | 354000 | 246 | 0.23 | 0.81885 | 0.484195 | 16.8 | 0.12272 | 3.91 | 0.57 | 123 | 16.5 | 5 | 0.292225 | 0.0121125 | 0.157 | 0.44 | 0.23 | 54 | 6.9 | 0.25046 | 1.0203 | 0.17264 | 0.82342 | 0.30984 | 0.71882 | 0.11547 | 1.6377 | 0.96839 | 1.9471 | 0.24544 | 0.063551 | 0.1132 | 0.010641 | 0.18349 | 0.20607 | 0.58445 | 0.024225 | 0.013275 | 0.32657 | 0.0090912 | 0.057392 | 0.018341
12 | Caribou | MAR2114B.D | 62-55-206-3. Cp |  | 0.134715 | 0.452205 | 510 | 41 | 135000 | 810 | 0.05694 | 0.5131 | 24.5 | 15.1 | 0.07441 | 12.1 | 2.3 | 55 | 16 | 22.3 | 0.195065 | 0.008771 | 0.187 | 0.27 | 0.44 | 26.9 | 25.2 | 0.26943 | 0.90441 | 0.13448 | 1.0601 | 0.15955 | 0.46251 | 0.11388 | 1.0262 | 0.71459 | 1.5793 | 0.14882 | 0.048952 | 0.11045 | 0.0076128 | 0.065905 | 0.13642 | 0.39013 | 0.017542 | 0.0083916 | 0.2586 | 0.0049797 | 0.046717 | 0.011007
13 | Caribou | MAR2114B.D | 62-55-206-4. Cp |  | 0.6 | 0.6412 | 0.121515 | 0.83545 | 378000 | 359 | 0.085245 | 0.8412 | 0.54115 | 12.9 | 0.15351 | 14.43 | 1.59 | 77.7 | 48.3 | 15.6 | 0.386225 | 0.017509 | 0.195 | 0.209765 | 0.289 | 103 | 16.8 | 0.52762 | 1.2824 | 0.24303 | 1.6709 | 0.28135 | 0.60606 | 0.17049 | 1.6824 | 1.0823 | 2.4446 | 0.30702 | 0.062016 | 0.14003 | 0.0094038 | 0.16675 | 0.29211 | 0.77245 | 0.035018 | 0.008399 | 0.41953 | 0.0069635 | 0.081634 | 0.021199
14 | Caribou | MAR2114B.D | 62-55-206-5. Cp |  | 1.5 | 0.7433 | 0.12415 | 1.00935 | 370000 | 304 | 0.105555 | 0.86285 | 0.5191 | 13.9 | 0.128365 | 8.29 | 0.8 | 88.2 | 67.8 | 6.19 | 0.362565 | 0.017418 | 0.29 | 0.17966 | 0.058 | 6.24 | 4.46 | 0.52854 | 1.4866 | 0.2483 | 2.0187 | 0.31523 | 0.72751 | 0.21111 | 1.7257 | 1.0382 | 2.0049 | 0.25673 | 0.065919 | 0.089565 | 0.010227 | 0.117 | 0.21532 | 0.72513 | 0.034836 | 0.020325 | 0.35932 | 0.0085644 | 0.063355 | 0.016751
15 | Caribou | MAR2614C.D | 62-55-152-1. Cp |  | 1.3 | 0.85065 | 2.4 | 1.12615 | 376000 | 425 | 0.13953 | 0.95175 | 4.8 | 11.2 | 0.16635 | 194.7 | 0.78 | 28.9 | 22.6 | 9.6 | 0.328195 | 0.032 | 0.26 | 0.207265 | 0.319 | 9.28 | 2.57 | 0.58318 | 1.7013 | 0.27583 | 2.2523 | 0.30464 | 0.84583 | 0.27906 | 1.9035 | 1.2004 | 2.264 | 0.3327 | 0.071556 | 0.14046 | 0.011308 | 0.17771 | 0.3259 | 0.65639 | 0.024594 | 0.014816 | 0.41453 | 0.010816 | 0.076349 | 0.025359
16 | Caribou | MAR2614C.D | 62-55-152-3. Cp |  | 2.7 | 3 | 0.12692 | 1.0583 | 369000 | 494 | 0.15723 | 0.8943 | 0.58155 | 45 | 0.41 | 239 | 1.39 | 28 | 27.4 | 24.2 | 2.92 | 0.063 | 0.061 | 0.17545 | 5.24 | 48000 | 249 | 0.60449 | 1.8755 | 0.25384 | 2.1166 | 0.36592 | 0.83076 | 0.31446 | 1.7886 | 1.1631 | 2.4338 | 0.24457 | 0.07685 | 0.17018 | 0.013939 | 0.17391 | 0.271 | 1.0718 | 0.021974 | 0.012289 | 0.3509 | 0.01004 | 0.096854 | 0.027357
17 | Caribou | MAR2614C.D | 62-55-152-4. Cp |  | 2.07 | 0.8215 | 0.130735 | 1.1708 | 366000 | 497 | 0.17387 | 1.1644 | 0.57835 | 10.6 | 0.099075 | 99.8 | 0.95 | 27.5 | 36.4 | 2.2 | 0.30458 | 0.0132075 | 0.288 | 0.18273 | 0.104 | 3.13 | 1.04 | 0.50183 | 1.643 | 0.26147 | 2.3416 | 0.31121 | 0.72014 | 0.34774 | 2.3288 | 1.1567 | 2.7756 | 0.19815 | 0.078756 | 0.14015 | 0.01068 | 0.15011 | 0.29559 | 0.60916 | 0.026415 | 0.01174 | 0.36546 | 0.0079971 | 0.080673 | 0.028849
18 | Caribou | MAR2614C.D | 62-55-152-5. Cp |  | 0.335485 | 0.7535 | 0.126765 | 1.24455 | 357000 | 424 | 0.134735 | 1.1127 | 0.58295 | 9.4 | 0.133295 | 167.5 | 0.91 | 31 | 22.5 | 13.4 | 0.42758 | 0.0137435 | 0.251 | 0.17214 | 0.318 | 18.7 | 4.48 | 0.67097 | 1.507 | 0.25353 | 2.4891 | 0.28209 | 0.72837 | 0.26947 | 2.2254 | 1.1659 | 2.9844 | 0.26659 | 0.075702 | 0.18339 | 0.013364 | 0.11469 | 0.29631 | 0.85516 | 0.027487 | 0.012897 | 0.34428 | 0.0090092 | 0.069819 | 0.025169
| Caribou | Min |  |  | 0.134715 | 0.43152 | 0.06314 | 0.41171 | 135000 | 246 | 0.05694 | 0.5131 | 0.35789 | 4.2 | 0.07441 | 3.91 | 0.57 | 19.9 | 16 | 1.34 | 0.195065 | 0.008198 | 0.03 | 0.138065 | 0.038 | 2.58 | 0.121
| n = 18 | Mean |  |  | 1.238289 | 4.833854 | 28.6049 | 3.428667 | 357166.7 | 458.4444 | 0.2392722 | 0.9238806 | 4.513002 | 13.76667 | 0.1441453 | 51.26056 | 1.115556 | 54.18056 | 39.09444 | 7.755556 | 0.5172019 | 0.01993906 | 0.1897222 | 0.2384956 | 0.4684444 | 2744.57 | 20.3525 | 0.5331272 | 1.315797 | 0.2460617 | 2.006635 | 0.3565283 | 0.7830039 | 0.2405712 | 1.847761 | 1.118996 | 2.554283 | 0.2563222 | 0.0865125 | 0.1649692 | 0.01336949 | 0.1416486 | 0.268475 | 0.7695039 | 0.03190967 | 0.01558442 | 0.4008717 | 0.009850894 | 0.07350717 | 0.02459661
|  | Max |  |  | 2.7 | 42 | 510 | 41 | 409000 | 810 | 1.04 | 1.1644 | 42 | 45 | 0.41 | 239 | 2.3 | 123 | 101.3 | 24.2 | 2.92 | 0.063 | 0.4 | 0.44 | 5.24 | 48000 | 249
|  | SD |  |  | 0.6940821 | 10.38669 | 116.7566 | 9.143143 | 58077.77 | 115.4398 | 0.235065 | 0.1659067 | 10.61734 | 9.037822 | 0.0720323 | 70.89077 | 0.4353571 | 32.13531 | 23.39871 | 7.16702 | 0.596379 | 0.01223435 | 0.1171959 | 0.08989764 | 1.166362 | 10978.61 | 56.16354
|  | 10% trimming |  |  | 0.1 | 0.1 | 0.1 | 0.1 | 0.1 | 0.1 | 0.1 | 0.1 | 0.1 | 0.1 | 0.1 | 0.1 | 0.1 | 0.1 | 0.1 | 0.1 | 0.1 | 0.1 | 0.1 | 0.1 | 0.1 | 0.1 | 0.1
| Caribou | TrimMean |  |  | 1.238289 | 4.833854 | 28.6049 | 3.428667 | 357166.7 | 458.4444 | 0.2392722 | 0.9238806 | 4.513002 | 13.76667 | 0.1441453 | 51.26056 | 1.115556 | 54.18056 | 39.09444 | 7.755556 | 0.5172019 | 0.01993906 | 0.1897222 | 0.2384956 | 0.4684444 | 2744.57 | 20.3525
NOTES: LOD=Limit Of Detection

## ESM Table S5 (A4)
Appendix Table A4 Compositional variation of pyrrhotite (LA-ICP-MS) for representative VMS deposits, BMC (in ppm).
No. | Deposit | Source file | Comments | Cr | Mn | Co | Ni | Cu | Zn | Ga | Ge | As | Se | Mo | Ag | Cd | In | Sn | Sb | Te | W | Au | Hg | Tl | Pb | Bi | Cr_ppm_m52_LOD | Mn_LOD | Co_LOD | Ni_LOD | Cu_LOD | Zn_LOD | Ga_LOD | Ge_LOD | As_LOD | Se_LOD | Mo_LOD | Ag_LOD | Cd_LOD | In_LOD | Sn_LOD | Sb_LOD | Te_LOD | W_LOD | Au_LOD | Hg_LOD | Tl_LOD | Pb_LOD | Bi_LOD
1 | Brunswick No. 12 | DEC1214C.D | A1-029-1. Po | 0.74 | 1.9 | 227.7 | 29.2 | 0.24735 | 0.5418 | 0.230735 | 1.4088 | 5.4 | 15 | 0.257645 | 0.226 | 0.15371 | 0.0141055 | 0.0418575 | 0.55 | 0.79 | 0.0216255 | 0.0115205 | 0.18106 | 0.0107775 | 1.7 | 0.73 | 0.73421 | 1.6495 | 0.31444 | 2.5886 | 0.4947 | 1.0836 | 0.46147 | 2.8176 | 1.4507 | 3.6185 | 0.51529 | 0.13521 | 0.30742 | 0.028211 | 0.083715 | 0.30111 | 0.68913 | 0.043251 | 0.023041 | 0.36212 | 0.021555 | 0.063052 | 0.045772
2 | Brunswick No. 12 | DEC1214C.D | A1-029-2. Po | 1.39 | 2.29 | 224.5 | 24.8 | 0.6 | 0.54615 | 0.181 | 1.12865 | 1.04195 | 12.2 | 0.2598 | 0.401 | 0.14823 | 0.0118 | 0.039573 | 0.161455 | 0.32323 | 0.020369 | 0.0248255 | 0.15648 | 0.012083 | 0.414 | 0.826 | 0.41476 | 1.841 | 0.1989 | 2.7301 | 0.42317 | 1.0923 | 0.362 | 2.2573 | 2.0839 | 4.1632 | 0.5196 | 0.10553 | 0.29646 | 0.0236 | 0.079146 | 0.32291 | 0.64646 | 0.040738 | 0.049651 | 0.31296 | 0.024166 | 0.070329 | 0.038713
3 | Brunswick No. 12 | DEC1214C.D | A1-029-3. Po | 1.56 | 1.10985 | 222.5 | 27.7 | 1 | 0.5565 | 0.2349 | 1.155 | 0.7324 | 12.5 | 0.245025 | 0.166 | 0.197265 | 0.0161665 | 0.063875 | 0.182795 | 0.387475 | 0 | 0.0086875 | 0.13014 | 0.0108955 | 0.492 | 0.265 | 0.54979 | 2.2197 | 0.32343 | 2.4964 | 0.33342 | 1.113 | 0.4698 | 2.31 | 1.4648 | 4.8789 | 0.49005 | 0.11283 | 0.39453 | 0.032333 | 0.12775 | 0.36559 | 0.77495 | 0 | 0.017375 | 0.26028 | 0.021791 | 0.087535 | 0.06038
4 | Brunswick No. 12 | DEC1214C.D | A1-029-4. Po | 0.386965 | 0.92125 | 215.3 | 24.5 | 0.43 | 0.483705 | 0.19329 | 1.4703 | 0.6517 | 15.4 | 0.26497 | 0.198 | 0.17667 | 0.0121135 | 0.046527 | 0.120635 | 0.339305 | 0.0228735 | 0.011197 | 0.12062 | 0.0123095 | 1.4 | 1.29 | 0.77393 | 1.8425 | 0.24147 | 2.2464 | 0.41125 | 0.96741 | 0.38658 | 2.9406 | 1.3034 | 4.261 | 0.52994 | 0.11488 | 0.35334 | 0.024227 | 0.093054 | 0.24127 | 0.67861 | 0.045747 | 0.022394 | 0.24124 | 0.024619 | 0.070584 | 0.05746
5 | Brunswick No. 12 | DEC1214D.D | A1-021-1. Po | 1.4 | 0.9891 | 342 | 252 | 0.341905 | 1.3542 | 0.39167 | 2.0837 | 5.3 | 3.6202 | 0.35073 | 0.10149 | 0.30516 | 0.021507 | 0.111515 | 0.23277 | 0.75385 | 0.0294935 | 0.0257945 | 0.464855 | 0.015541 | 0.135 | 0.05987 | 1.1053 | 1.9782 | 0.71325 | 5.4791 | 0.68381 | 2.7084 | 0.78334 | 4.1674 | 4.6539 | 7.2404 | 0.70146 | 0.20298 | 0.61032 | 0.043014 | 0.22303 | 0.46554 | 1.5077 | 0.058987 | 0.051589 | 0.92971 | 0.031082 | 0.11447 | 0.11974
6 | Brunswick No. 12 | DEC1214D.D | A1-021-2. Po | 3.5 | 3.7 | 338 | 252 | 4 | 4.2 | 0.37462 | 2.36865 | 1.7746 | 8.2 | 0.358285 | 1.08 | 0.21003 | 0.073 | 0.06551 | 1.83 | 0.736 | 0.027748 | 0.0243575 | 0.479575 | 0.037 | 6.9 | 4.2 | 1.0592 | 2.9015 | 0.52514 | 6.6792 | 0.68157 | 2.2649 | 0.74924 | 4.7373 | 3.5492 | 6.1835 | 0.71657 | 0.25492 | 0.42006 | 0.045558 | 0.13102 | 0.48768 | 1.472 | 0.055496 | 0.048715 | 0.95915 | 0.03142 | 0.07478 | 0.098334
7 | Brunswick No. 12 | DEC1214D.D | A1-021-3. Po | 2.4 | 1.54095 | 328 | 173 | 0.8 | 0.92105 | 0.341165 | 2.6537 | 2.45405 | 11.3 | 0.309825 | 1.33 | 0.21764 | 0.02195 | 0.1004 | 1 | 1.13615 | 0.0017 | 0.031952 | 0.457185 | 0.056 | 4.47 | 5.25 | 1.2007 | 3.0819 | 0.91362 | 6.1402 | 0.64779 | 1.8421 | 0.68233 | 5.3074 | 4.9081 | 8.7151 | 0.61965 | 0.2039 | 0.43528 | 0.0439 | 0.2008 | 0.55697 | 2.2723 | 0 | 0.063904 | 0.91437 | 0.019472 | 0.098103 | 0.12428
8 | Brunswick No. 12 | APR2515A.D | A1-041-907-1. Po | 2.4 | 1.5412 | 137.4 | 16.9 | 0.39943 | 0.83015 | 0.34358 | 3.01535 | 1.20275 | 14.4 | 0.252795 | 0.31 | 0.239065 | 0.019879 | 0.13989 | 0.267805 | 0.6634 | 0.01 | 0.01818 | 1.3829 | 0.034512 | 0.62 | 0.88 | 1.4787 | 3.0824 | 0.40718 | 4.5028 | 0.79886 | 1.6603 | 0.68716 | 6.0307 | 2.4055 | 6.4854 | 0.50559 | 0.18261 | 0.47813 | 0.039758 | 0.27978 | 0.53561 | 1.3268 | 0 | 0.03636 | 2.7658 | 0.069024 | 0.14157 | 0.081186
9 | Brunswick No. 12 | APR2515A.D | A1-041-907-2. Po | 0.6321 | 1.3949 | 144.9 | 16.6 | 0.448385 | 5.4 | 0.30645 | 1.74645 | 8.3 | 7.7 | 0.36829 | 4.2 | 0.35031 | 0.175 | 0.36 | 18.5 | 0.6394 | 0.007 | 0.009 | 1.2106 | 3.8 | 138 | 22.4 | 1.2642 | 2.7898 | 0.55639 | 3.438 | 0.89677 | 1.7431 | 0.6129 | 3.4929 | 2.5922 | 6.8788 | 0.73658 | 0.19661 | 0.70062 | 0.038586 | 0.16873 | 0.55606 | 1.2788 | 0 | 0 | 2.4212 | 0.050299 | 0.14468 | 0.074284
10 | Brunswick No. 12 | APR2515A.D | A1-041-907-4. Po | 0.7291 | 1.6506 | 135.3 | 16.3 | 0.453405 | 0.92535 | 0.59 | 2.7188 | 1.16755 | 15.5 | 0.30877 | 3.13 | 0.25349 | 0.0155265 | 0.33 | 2.95 | 0.368295 | 0.041 | 0.055005 | 1.7227 | 0.438 | 18.6 | 18.9 | 1.4582 | 3.3012 | 0.52763 | 4.5225 | 0.90681 | 1.8507 | 0.56542 | 5.4376 | 2.3351 | 6.3066 | 0.61754 | 0.14815 | 0.50698 | 0.031053 | 0.27317 | 0.46785 | 0.73659 | 0.034801 | 0.11001 | 3.4454 | 0.043081 | 0.17987 | 0.093383
11 | Brunswick No. 12 | APR2515A.D | A1-044-987-1. Po | 2 | 1.33335 | 0.29135 | 1.94515 | 0.433385 | 0.9068 | 0.37198 | 2.7328 | 0.9636 | 38.6 | 0.252375 | 1.1 | 0.367685 | 0.0178985 | 0.123345 | 0.88 | 0.27888 | 0.003 | 0.02063 | 1.22145 | 0.35 | 99 | 0.6 | 1.0254 | 2.6667 | 0.5827 | 3.8903 | 0.86677 | 1.8136 | 0.74396 | 5.4656 | 1.9272 | 7.0171 | 0.50475 | 0.17408 | 0.73537 | 0.035797 | 0.24669 | 0.41334 | 0.55776 | 0 | 0.04126 | 2.4429 | 0.040431 | 0.075174 | 0.06938
12 | Brunswick No. 12 | APR2515A.D | A1-044-2. Po | 1.79 | 8.6 | 360 | 15 | 115 | 12.2 | 0.30921 | 1.5179 | 430 | 34.2 | 0.290645 | 25.1 | 0.61 | 0.75 | 2.3 | 38 | 0.34226 | 0.014 | 0.119 | 1.17945 | 3.54 | 1590 | 13.8 | 1.0735 | 2.2672 | 0.26691 | 3.364 | 0.51812 | 1.1906 | 0.61842 | 3.0358 | 1.9273 | 3.7666 | 0.58129 | 0.11813 | 0.32144 | 0.025759 | 0.17476 | 0.32735 | 0.68452 | 0 | 0 | 2.3589 | 0.047134 | 0.074317 | 0.044238
13 | Brunswick No. 12 | APR2515A.D | A1-044-3. Po | 1.97 | 26.3 | 1.78 | 1.76615 | 14500 | 40.7 | 0.27752 | 2.2307 | 8.7 | 30.2 | 0.34841 | 15.9 | 0.270915 | 20.5 | 12.5 | 21.4 | 0.462325 | 0.006 | 0.012 | 1.1605 | 3.03 | 156 | 3.63 | 1.0096 | 2.8325 | 0.48752 | 3.5323 | 0.86538 | 1.5918 | 0.55504 | 4.4614 | 1.9353 | 6.4452 | 0.69682 | 0.15564 | 0.54183 | 0.050753 | 0.26118 | 0.38917 | 0.92465 | 0 | 0 | 2.321 | 0.096903 | 0.13275 | 0.059302
14 | Brunswick No. 12 | APR2515A.D | A1-044-4. Po | 2.14 | 25 | 0.2461 | 2.0259 | 8.6 | 60 | 1.01 | 1.94265 | 1.04115 | 31 | 0.25975 | 4.16 | 0.266605 | 0.141 | 0.11406 | 4.5 | 0.383085 | 0.039488 | 0.043427 | 1.226 | 1.47 | 139 | 3.17 | 1.4412 | 3.207 | 0.4922 | 4.0518 | 0.64028 | 1.3249 | 0.74027 | 3.8853 | 2.0823 | 7.5809 | 0.5195 | 0.12127 | 0.53321 | 0.040038 | 0.22812 | 0.40159 | 0.76617 | 0.078976 | 0.086854 | 2.452 | 0.049078 | 0.092229 | 0.067229
15 | Brunswick No. 12 | APR2515A.D | A1-044-5. Po | 0.6376 | 1.2489 | 0.25202 | 2.805 | 0.45537 | 0.9028 | 0.351625 | 2.32195 | 0.764 | 24.9 | 0.333195 | 2.88 | 0.20297 | 0.021087 | 0.16517 | 3.68 | 0.49733 | 0.0175115 | 0.05159 | 0.9808 | 1.02 | 16.8 | 1.43 | 1.2752 | 2.4978 | 0.50404 | 5.61 | 0.91074 | 1.8056 | 0.70325 | 4.6439 | 1.528 | 8.6016 | 0.66639 | 0.13026 | 0.40594 | 0.042174 | 0.33034 | 0.45232 | 0.99466 | 0.035023 | 0.10318 | 1.9616 | 0.050068 | 0.14469 | 0.06152
16 | Brunswick No. 12 | FEB2614A.D | LPA-030-1. Po | 2.2 | 1.12535 | 297 | 195 | 0.349335 | 0.9117 | 0.193395 | 1.69695 | 1.04045 | 23.5 | 0.23859 | 0.4 | 0.14823 | 0.0078045 | 0.07541 | 2.64 | 0.490845 | 0.0121385 | 0.0105 | 0.21028 | 0.00896 | 11.69 | 1.219 | 0.67472 | 2.2507 | 0.40968 | 4.6264 | 0.69867 | 1.8234 | 0.38679 | 3.3939 | 2.0809 | 3.2695 | 0.47718 | 0.11439 | 0.29646 | 0.015609 | 0.15082 | 0.42627 | 0.98169 | 0.024277 | 0.021 | 0.42056 | 0.01792 | 0.11788 | 0.033642
17 | Brunswick No. 12 | FEB2614A.D | LPA-030-2. Po | 3.7 | 18.6 | 330 | 201 | 0.247875 | 4.1 | 0.207275 | 1.64955 | 0.858 | 22.6 | 0.31369 | 1.27 | 0.12807 | 0.011666 | 0.074925 | 6.2 | 0.5392 | 0.033 | 0.0085515 | 0.23334 | 0.096 | 15.7 | 5.58 | 0.69877 | 1.9148 | 0.47775 | 4.3404 | 0.49575 | 2.0138 | 0.41455 | 3.2991 | 1.716 | 2.6818 | 0.62738 | 0.1268 | 0.25614 | 0.023332 | 0.14985 | 0.40305 | 1.0784 | 0.019044 | 0.017103 | 0.46668 | 0.021736 | 0.17964 | 0.03199
18 | Brunswick No. 12 | FEB2614A.D | LPA-030-3. Po | 0.34369 | 0.96255 | 304 | 186.3 | 0.75 | 0.90105 | 0.224975 | 1.59645 | 0.90435 | 27.4 | 0.231185 | 0.127 | 0.19278 | 0.007915 | 0.107425 | 0.22496 | 0.699 | 0.0119315 | 0.008061 | 0.24191 | 0.008177 | 1.18 | 0.371 | 0.68738 | 1.9251 | 0.40732 | 4.6622 | 0.49303 | 1.8021 | 0.44995 | 3.1929 | 1.8087 | 3.4509 | 0.46237 | 0.10697 | 0.38556 | 0.01583 | 0.21485 | 0.44992 | 1.398 | 0.023863 | 0.016122 | 0.48382 | 0.016354 | 0.16637 | 0.035507
19 | Brunswick No. 12 | FEB2614A.D | LPA-030-4. Po | 2.8 | 6.7 | 306 | 198 | 0.84 | 0.9611 | 0.195815 | 1.91525 | 0.7797 | 24.4 | 0.268095 | 2.12 | 0.135225 | 0.008625 | 0.074645 | 9.3 | 0.67895 | 0.62 | 0.00511 | 0.24571 | 0.091 | 32 | 8.8 | 0.66554 | 1.9405 | 0.34652 | 4.5366 | 0.61247 | 1.9222 | 0.39163 | 3.8305 | 1.5594 | 2.7401 | 0.53619 | 0.15451 | 0.27045 | 0.01725 | 0.14929 | 0.44821 | 1.3579 | 0 | 0.01022 | 0.49142 | 0.018308 | 0.13264 | 0.030911
20 | Brunswick No. 12 | FEB2614A.D | LPA-030-5. Po | 1.8 | 1.26875 | 302 | 188 | 0.76 | 1.8 | 0.221395 | 1.65725 | 0.8969 | 20.5 | 0.278225 | 0.065975 | 0.13782 | 0.011745 | 0.08156 | 0.261095 | 1 | 0.013313 | 0.01092 | 0.27913 | 0.0074735 | 0.46 | 0.493 | 0.77494 | 2.5375 | 0.40933 | 5.8154 | 0.44596 | 1.6414 | 0.44279 | 3.3145 | 1.7938 | 3.215 | 0.55645 | 0.13195 | 0.27564 | 0.02349 | 0.16312 | 0.52219 | 0.91306 | 0.026626 | 0.02184 | 0.55826 | 0.014947 | 0.1154 | 0.029727
21 | Brunswick No. 12 | FEB2614A.D | LPA-053-1. Po | 2.6 | 1.0939 | 255 | 328 | 1.3 | 1.0801 | 0.203705 | 2.60225 | 0.85625 | 6.8 | 0.209675 | 0.17 | 0.1586 | 0.0126995 | 0.1001 | 0.20028 | 0.47133 | 0.007391 | 0.0082395 | 0.31804 | 0.009378 | 0.56 | 0.207 | 0.80017 | 2.1878 | 0.45595 | 5.352 | 0.44625 | 2.1602 | 0.40741 | 5.2045 | 1.7125 | 3.0047 | 0.41935 | 0.13499 | 0.3172 | 0.025399 | 0.2002 | 0.40056 | 0.94266 | 0.014782 | 0.016479 | 0.63608 | 0.018756 | 0.18579 | 0.03513
22 | Brunswick No. 12 | FEB2614A.D | LPA-053-2. Po | 2.3 | 3.5 | 249 | 297 | 1.38 | 2.7 | 0.238105 | 1.76285 | 0.9013 | 3.7 | 0.28626 | 1.94 | 0.153795 | 0.025 | 0.06871 | 0.16462 | 0.6403 | 0.009723 | 0.00491905 | 0.30918 | 0.039 | 3.25 | 1.74 | 0.85242 | 1.9915 | 0.55047 | 4.5432 | 0.4787 | 1.6914 | 0.47621 | 3.5257 | 1.8026 | 2.9589 | 0.57252 | 0.11276 | 0.30759 | 0.021631 | 0.13742 | 0.32924 | 1.2806 | 0.019446 | 0.0098381 | 0.61836 | 0.010314 | 0.17659 | 0.033118
23 | Brunswick No. 12 | FEB2614A.D | LPA-053-3. Po | 4.4 | 1.44185 | 255 | 304 | 1.1 | 0.9205 | 0.281605 | 1.58295 | 2.3 | 3.7 | 0.301615 | 0.58 | 0.147385 | 0.0085275 | 0.0939 | 0.230715 | 0.56175 | 0.010852 | 0.005444 | 0.31868 | 0.022 | 1.42 | 0.807 | 0.55739 | 2.8837 | 0.58723 | 6.4262 | 0.59581 | 1.841 | 0.56321 | 3.1659 | 2.094 | 2.9286 | 0.60323 | 0.11676 | 0.29477 | 0.017055 | 0.1878 | 0.46143 | 1.1235 | 0.021704 | 0.010888 | 0.63736 | 0.019403 | 0.14938 | 0.041488
24 | Brunswick No. 12 | APR1714C.D | LPA-025-1. Po | 2.9 | 2 | 193.3 | 79 | 4.1 | 4.9 | 0.1888 | 1.1824 | 6.7 | 11.6 | 0.18099 | 0.27 | 1.14 | 0.010896 | 0.06537 | 0.117315 | 0.40422 | 0.0157815 | 0.0096405 | 0.44 | 0.026 | 3.91 | 0.326 | 0.64431 | 1.2812 | 0.41559 | 4.1719 | 0.40398 | 1.0295 | 0.3776 | 2.3648 | 1.5789 | 3.7545 | 0.36198 | 0.16895 | 0.36261 | 0.021792 | 0.13074 | 0.23463 | 0.80844 | 0.031563 | 0.019281 | 0.40165 | 0.010656 | 0.067281 | 0.028287
25 | Brunswick No. 12 | APR1714C.D | LPA-025-2. Po | 2.85 | 0.70455 | 180.4 | 62.7 | 0.18243 | 0.305035 | 0.178 | 1.148 | 0.638 | 13.2 | 0.25646 | 0.197 | 0.172535 | 0.0090295 | 0.05125 | 0.13164 | 0.38248 | 0.017138 | 0.0103325 | 0.161255 | 0.00492285 | 0.329 | 0.244 | 0.55419 | 1.4091 | 0.28455 | 4.0772 | 0.36486 | 0.61007 | 0.356 | 2.296 | 1.276 | 3.1563 | 0.51292 | 0.12383 | 0.34507 | 0.018059 | 0.1025 | 0.26328 | 0.76496 | 0.034276 | 0.020665 | 0.32251 | 0.0098457 | 0.08731 | 0.017731
26 | Brunswick No. 12 | APR1714C.D | LPA-025-3. Po | 0.8 | 0.7468 | 188 | 78.4 | 0.39 | 0.415175 | 0.219435 | 1.39095 | 0.7393 | 13.3 | 0.255335 | 0.069605 | 0.242435 | 0.0100145 | 0.06267 | 0.1271 | 0.33851 | 0.018394 | 0.0100525 | 0.20198 | 0.005198 | 0.75 | 0.018 | 0.55781 | 1.4936 | 0.32621 | 3.8126 | 0.32322 | 0.83035 | 0.43887 | 2.7819 | 1.4786 | 3.2818 | 0.51067 | 0.13921 | 0.48487 | 0.020029 | 0.12534 | 0.2542 | 0.67702 | 0.036788 | 0.020105 | 0.40396 | 0.010396 | 0.080307 | 0.0142
27 | Brunswick No. 12 | APR1714C.D | LPA-025-4. Po | 3 | 0.7074 | 176.1 | 62.5 | 0.74 | 0.352075 | 0.19324 | 1.71225 | 0.5826 | 12.8 | 0.22455 | 0.46 | 0.192355 | 0.007669 | 0.065315 | 0.131995 | 0.368745 | 0.0138325 | 0.00558 | 0.16593 | 0.0087 | 0.6 | 0.46 | 0.66413 | 1.4148 | 0.38828 | 2.8615 | 0.36211 | 0.70415 | 0.38648 | 3.4245 | 1.1652 | 2.2973 | 0.4491 | 0.11635 | 0.38471 | 0.015338 | 0.13063 | 0.26399 | 0.73749 | 0.027665 | 0.01116 | 0.33186 | 0.0079332 | 0.060217 | 0.018307
28 | Brunswick No. 12 | APR1714C.D | LPA-025-5. Po | 5.9 | 11.1 | 169.2 | 64 | 4.4 | 30 | 0.188765 | 1.7028 | 91 | 7.7 | 0.66 | 0.46 | 0.48 | 0.0101485 | 0.06674 | 1.88 | 0.365165 | 0.013844 | 0.0108 | 2.5 | 0.027 | 8.8 | 1.94 | 0.57149 | 1.5177 | 0.32075 | 4.1918 | 0.37038 | 1.072 | 0.37753 | 3.4056 | 1.279 | 3.2611 | 0.52238 | 0.1329 | 0.40711 | 0.020297 | 0.13348 | 0.26917 | 0.73033 | 0.027688 | 0.0216 | 0.37483 | 0.010364 | 0.06711 | 0.018213
29 | Brunswick No. 12 | APR1714C.D | LPA-026-1. Po | 4.8 | 6.4 | 159 | 65 | 14 | 37 | 0.34917 | 3.06785 | 11.2 | 14 | 0.35641 | 0.093925 | 0.29902 | 0.0169755 | 0.10309 | 0.171435 | 0.55085 | 0.0268495 | 0.017599 | 0.34934 | 0.066 | 8.4 | 0.097 | 0.93966 | 2.2473 | 0.79878 | 6.9498 | 0.72759 | 1.4502 | 0.69834 | 6.1357 | 2.2883 | 5.6897 | 0.71282 | 0.18785 | 0.59804 | 0.033951 | 0.20618 | 0.34287 | 1.1017 | 0.053699 | 0.035198 | 0.69868 | 0.019302 | 0.12272 | 0.035915
30 | Brunswick No. 12 | APR1714C.D | LPA-026-2. Po | 4.8 | 3.8 | 129 | 57.2 | 27 | 27 | 0.305025 | 2.16595 | 6.4 | 2.21235 | 0.39207 | 0.181 | 0.254875 | 0.0165895 | 0.079 | 0.171575 | 0.6711 | 0.026174 | 0.0085625 | 0.351315 | 0.038 | 3.9 | 0.07 | 0.89945 | 2.6129 | 0.67252 | 6.2308 | 0.53386 | 1.1008 | 0.61005 | 4.3319 | 2.2908 | 4.4247 | 0.78414 | 0.16968 | 0.50975 | 0.033179 | 0.158 | 0.34315 | 1.3422 | 0.052348 | 0.017125 | 0.70263 | 0.018967 | 0.17096 | 0.029962
31 | Brunswick No. 12 | APR1714C.D | LPA-026-3. Po | 3.3 | 0.74695 | 103.1 | 61.2 | 2.5 | 4.3 | 0.190075 | 1.76005 | 0.7312 | 8.6 | 0.230615 | 0.08132 | 0.15335 | 0.0106225 | 0.06179 | 0.126625 | 0.453075 | 0.021316 | 0.011582 | 0.230065 | 0.007066 | 1.2 | 0.064 | 0.48634 | 1.4939 | 0.47208 | 4.8603 | 0.31125 | 0.77852 | 0.38015 | 3.5201 | 1.4624 | 2.9532 | 0.46123 | 0.16264 | 0.3067 | 0.021245 | 0.12358 | 0.25325 | 0.90615 | 0.042632 | 0.023164 | 0.46013 | 0.014132 | 0.095549 | 0.018636
32 | Brunswick No. 12 | APR1714C.D | LPA-026-4. Po | 3.1 | 6.8 | 113.7 | 30.3 | 11.2 | 12.3 | 0.19219 | 1.35265 | 0.72005 | 14 | 0.32242 | 0.31 | 0.156485 | 0.011855 | 0.077315 | 1.08 | 0.50045 | 0.0205715 | 0.011798 | 0.30706 | 0.064 | 2 | 0.178 | 0.64062 | 1.7492 | 0.52542 | 5.5164 | 0.42502 | 0.81712 | 0.38438 | 2.7053 | 1.4401 | 3.0551 | 0.64484 | 0.15949 | 0.31297 | 0.02371 | 0.15463 | 0.21649 | 1.0009 | 0.041143 | 0.023596 | 0.61412 | 0.012245 | 0.096757 | 0.018724
33 | Brunswick No. 12 | APR1714C.D | LPA-026-5. Po | 2 | 0.98995 | 135 | 71.6 | 1.01 | 1.9 | 0.259105 | 1.86935 | 0.81505 | 11.7 | 0.28147 | 0.07454 | 0.17752 | 0.0117135 | 0.093525 | 0.11787 | 0.421715 | 0.019732 | 0.0118715 | 0.24069 | 0.019 | 0.98 | 0.11 | 0.73113 | 1.9799 | 0.64697 | 4.4401 | 0.42675 | 0.98525 | 0.51821 | 3.7387 | 1.6301 | 3.2665 | 0.56294 | 0.14908 | 0.35504 | 0.023427 | 0.18705 | 0.23574 | 0.84343 | 0.039464 | 0.023743 | 0.48138 | 0.01532 | 0.11265 | 0.019483
34 | Brunswick No. 12 | APR1714C.D | LPA-039-1. Po | 2.2 | 15.7 | 55.7 | 30 | 0.94 | 9.3 | 0.66 | 1.6896 | 0.63415 | 18.2 | 0.2356 | 2.32 | 0.141205 | 0.101 | 0.043296 | 1.13 | 0.309915 | 0.063 | 0.0133435 | 0.20325 | 0.287 | 8.2 | 4.59 | 0.41994 | 1.2675 | 0.39207 | 4.2666 | 0.34726 | 0.82279 | 0.3599 | 3.3792 | 1.2683 | 2.9941 | 0.4712 | 0.13478 | 0.28241 | 0.020461 | 0.086592 | 0.13142 | 0.61983 | 0.039697 | 0.026687 | 0.4065 | 0.0079591 | 0.07513 | 0.015484
35 | Brunswick No. 12 | APR1714C.D | LPA-039-2. Po | 2.9 | 0.6768 | 57.8 | 37.3 | 2.2 | 3.4 | 0.168185 | 1.2386 | 1.25 | 26.4 | 0.19103 | 0.161 | 0.136245 | 0.0128675 | 0.0304605 | 0.17 | 0.347215 | 0.0185865 | 0.0141365 | 0.224545 | 0.009 | 1.1 | 0.151 | 0.4827 | 1.3536 | 0.30026 | 3.7366 | 0.35418 | 0.87927 | 0.33637 | 2.4772 | 1.1615 | 3.0837 | 0.38206 | 0.1547 | 0.27249 | 0.025735 | 0.060921 | 0.14726 | 0.69443 | 0.037173 | 0.028273 | 0.44909 | 0.0088176 | 0.075831 | 0.01379
36 | Brunswick No. 12 | APR1714C.D | LPA-039-3. Po | 2.2 | 2 | 44.2 | 24.5 | 1.05 | 0.335795 | 0.176115 | 1.4868 | 0.63265 | 19.9 | 0.255255 | 2.93 | 0.14442 | 0.042 | 0.053005 | 0.45 | 0.434335 | 0.017044 | 0.037 | 0.19661 | 0.263 | 180 | 8.1 | 0.48078 | 1.3097 | 0.39975 | 3.8267 | 0.30129 | 0.67159 | 0.35223 | 2.9736 | 1.2653 | 3.2371 | 0.51051 | 0.10754 | 0.28884 | 0.018096 | 0.10601 | 0.17386 | 0.86867 | 0.034088 | 0.012097 | 0.39322 | 0.0093724 | 0.078383 | 0.010997
37 | Brunswick No. 12 | APR1714C.D | LPA-039-4. Po | 1.3 | 0.80785 | 48.9 | 26.9 | 0.82 | 0.5142 | 0.24756 | 3.2 | 1.94 | 21.6 | 0.33107 | 0.073095 | 0.16714 | 0.0118175 | 0.0470765 | 0.114015 | 0.45944 | 0.0228465 | 0.015192 | 0.311565 | 0.0091 | 0.67 | 0.145 | 0.57266 | 1.6157 | 0.44474 | 4.7295 | 0.39334 | 1.0284 | 0.49512 | 3.1567 | 1.4833 | 5.1893 | 0.66214 | 0.14619 | 0.33428 | 0.023635 | 0.094153 | 0.22803 | 0.91888 | 0.045693 | 0.030384 | 0.62313 | 0.0089613 | 0.098187 | 0.015133
38 | Brunswick No. 12 | APR1714C.D | LPA-039-5. Po | 2.3 | 0.5913 | 68 | 39.3 | 7.7 | 0.8 | 0.18906 | 1.365 | 0.87415 | 27.5 | 0.220315 | 13.8 | 0.16389 | 0.27 | 0.59 | 105 | 0.411865 | 0.0110755 | 0.132 | 0.16203 | 3.6 | 69 | 56 | 0.46865 | 1.1826 | 0.38408 | 4.2137 | 0.29888 | 0.77665 | 0.37812 | 2.73 | 1.7483 | 3.4933 | 0.44063 | 0.14211 | 0.32778 | 0.023661 | 0.075636 | 0.18741 | 0.82373 | 0.022151 | 0.019966 | 0.32406 | 0.011529 | 0.083001 | 0.014892
39 | Brunswick No. 12 | MAY1115A.D | A1-047-1. Po | 2.25915 | 9.005 | 2.3648 | 16.202 | 5.505 | 11.6415 | 3.72475 | 18.615 | 21 | 14.1625 | 2.7263 | 4.5 | 5.002 | 0.20156 | 1.8515 | 3.52825 | 6.8715 | 0.1521 | 0.204045 | 5.7815 | 1.56 | 19.2 | 4.48 | 4.5183 | 18.01 | 4.7296 | 32.404 | 11.01 | 23.283 | 7.4495 | 37.23 | 12.813 | 28.325 | 5.4526 | 2.3416 | 10.004 | 0.40312 | 3.703 | 7.0565 | 13.743 | 0.3042 | 0.40809 | 11.563 | 0.51712 | 1.653 | 0.91139
40 | Brunswick No. 12 | MAY1115A.D | A1-047-3. Po | 1.62135 | 8.0605 | 5.4 | 22.443 | 3.7477 | 13.596 | 3.18785 | 9.9195 | 9.6445 | 12.1625 | 3.52625 | 1.06645 | 6.775 | 0.212875 | 1.9473 | 3.32635 | 7.6175 | 0.37099 | 0.40262 | 4.5999 | 0.35299 | 4 | 0.50635 | 3.2427 | 16.121 | 4.3521 | 44.886 | 7.4954 | 27.192 | 6.3757 | 19.839 | 19.289 | 24.325 | 7.0525 | 2.1329 | 13.55 | 0.42575 | 3.8946 | 6.6527 | 15.235 | 0.74198 | 0.80524 | 9.1998 | 0.70598 | 1.1518 | 1.0127
41 | Brunswick No. 12 | MAY1115A.D | A1-047-4. Po | 9 | 5.787 | 5.2 | 15.4215 | 3.6936 | 12.505 | 3.20815 | 14.2725 | 7.167 | 13.663 | 3.70615 | 1.4243 | 3.3582 | 0.265065 | 1.83065 | 2.95005 | 5.514 | 0.374765 | 0.30663 | 5.184 | 0.4 | 4.4 | 0.54885 | 3.3335 | 11.574 | 4.946 | 30.843 | 7.3872 | 25.01 | 6.4163 | 28.545 | 14.334 | 27.326 | 7.4123 | 2.8486 | 6.7164 | 0.53013 | 3.6613 | 5.9001 | 11.028 | 0.74953 | 0.61326 | 10.368 | 0.35669 | 1.8275 | 1.0977
42 | Brunswick No. 12 | MAY1115A.D | A1-047-5. Po | 1.74725 | 6.4 | 2.19715 | 19.1345 | 4.1877 | 11.746 | 2.65765 | 12.003 | 5.539 | 9.873 | 3.4413 | 1.15235 | 3.6857 | 0.182685 | 1.4912 | 3.51815 | 7.537 | 0.288445 | 0.31965 | 3.85785 | 0.176295 | 7.7 | 0.94 | 3.4945 | 12.8 | 4.3943 | 38.269 | 8.3754 | 23.492 | 5.3153 | 24.006 | 11.078 | 19.746 | 6.8826 | 2.3047 | 7.3714 | 0.36537 | 2.9824 | 7.0363 | 15.074 | 0.57689 | 0.6393 | 7.7157 | 0.35259 | 1.2358 | 0.93003
43 | Brunswick No. 12 | APR2515B.D | A1-1205-1. Po | 0.53015 | 9 | 0.177735 | 1.0888 | 0.54 | 3.7 | 0.140045 | 1.3604 | 3.3 | 3.11555 | 0.144005 | 0.174 | 0.14558 | 0.011358 | 0.076425 | 0.14783 | 0.270725 | 0 | 0.009497 | 0.64015 | 0.102 | 2.99 | 0.02599 | 1.0603 | 2.0027 | 0.35547 | 2.1776 | 0.5079 | 1.2878 | 0.28009 | 2.7208 | 2.3958 | 6.2311 | 0.28801 | 0.056664 | 0.29116 | 0.022716 | 0.15285 | 0.29566 | 0.54145 | 0 | 0.018994 | 1.2803 | 0.02151 | 0.075404 | 0.05198
44 | Brunswick No. 12 | APR2515B.D | A1-1205-2. Po | 2 | 0.9623 | 1.46 | 5.9 | 2 | 8.5 | 0.15477 | 1.3144 | 4.77 | 2.3232 | 0.116665 | 0.245 | 3.5 | 0.0163075 | 0.059185 | 1.17 | 0.229725 | 0.0058 | 0 | 0.9189 | 0.32 | 40 | 0.018461 | 1.0128 | 1.9246 | 0.33817 | 2.4623 | 0.40534 | 1.2746 | 0.30954 | 2.6288 | 2.3338 | 4.6464 | 0.23333 | 0.10309 | 0.24329 | 0.032615 | 0.11837 | 0.23542 | 0.45945 | 0 | 0 | 1.8378 | 0.019787 | 0.091719 | 0.036922
45 | Brunswick No. 12 | APR2515B.D | A1-1205-3. Po | 3.1 | 17.4 | 2.69 | 106 | 5.6 | 8.6 | 0.63 | 2.28735 | 1.89675 | 5.216 | 0.76 | 146 | 0.256975 | 0.093 | 1.5 | 18.3 | 0.44574 | 0.053 | 0.048 | 1.4308 | 0.263 | 46.5 | 0.277 | 1.6997 | 3.2902 | 0.67563 | 4.3441 | 1.0126 | 2.9597 | 0.62029 | 4.5747 | 3.7935 | 10.432 | 0.61314 | 0.2 | 0.51395 | 0.041847 | 0.23851 | 0.50005 | 0.89148 | 0 | 0.035853 | 2.8616 | 0.051738 | 0.10704 | 0.086376
46 | Brunswick No. 12 | APR2515B.D | A1-1205-4. Po | 0.549 | 4.1 | 0.92 | 1.2594 | 0.21942 | 26.9 | 0.218635 | 1.62455 | 3.94 | 2.48505 | 0.12857 | 0.259 | 3.6 | 0.0090165 | 0.08739 | 0.55 | 0.32496 | 0.023629 | 0.012907 | 0.652 | 0.197 | 18.7 | 0.0188245 | 1.098 | 1.6206 | 0.33937 | 2.5188 | 0.43884 | 1.1993 | 0.43727 | 3.2491 | 2.5308 | 4.9701 | 0.25714 | 0.091338 | 0.28307 | 0.018033 | 0.17478 | 0.32441 | 0.64992 | 0.047258 | 0.025814 | 1.304 | 0.021224 | 0.084059 | 0.037649
| Brunswick No. 12 | Min |  | 0.34369 | 0.5913 | 0.177735 | 1.0888 | 0.18243 | 0.305035 | 0.140045 | 1.12865 | 0.5826 | 2.21235 | 0.116665 | 0.065975 | 0.12807 | 0.007669 | 0.0304605 | 0.114015 | 0.229725 | 0 | 0 | 0.12062 | 0.00492285 | 0.135 | 0.018
| n = 46 | Mean |  | 2.369051 | 4.971715 | 148.2169 | 81.11286 | 320.5144 | 8.127255 | 0.5413172 | 2.884518 | 14.35098 | 15.06594 | 0.5550147 | 5.288218 | 0.7720996 | 0.5097844 | 0.5980859 | 5.606246 | 1.052448 | 0.05597984 | 0.0467772 | 0.9422026 | 0.4766169 | 58.1113 | 3.825138 | 1.090193 | 3.197007 | 0.8174296 | 7.116617 | 1.237451 | 3.439193 | 1.006675 | 5.69853 | 3.089104 | 6.4246 | 1.072975 | 0.3397896 | 1.17371 | 0.06275115 | 0.4577367 | 0.8971983 | 2.061899 | 0.07671059 | 0.07950909 | 1.773459 | 0.06478914 | 0.2257726 | 0.1265482
|  | Max |  | 9 | 26.3 | 360 | 328 | 14500 | 60 | 3.72475 | 18.615 | 430 | 38.6 | 3.70615 | 146 | 6.775 | 20.5 | 12.5 | 105 | 7.6175 | 0.62 | 0.40262 | 5.7815 | 3.8 | 1590 | 56
|  | SD |  | 1.569916 | 6.269427 | 118.381 | 92.48942 | 2113.821 | 12.55053 | 0.8410072 | 3.511643 | 63.38746 | 9.018534 | 0.8761991 | 21.47315 | 1.452747 | 2.982571 | 1.870636 | 16.41264 | 1.826204 | 0.1185108 | 0.08709699 | 1.325767 | 0.9927835 | 232.6308 | 9.105174
|  | 10% trimming |  | 0.1 | 0.1 | 0.1 | 0.1 | 0.1 | 0.1 | 0.1 | 0.1 | 0.1 | 0.1 | 0.1 | 0.1 | 0.1 | 0.1 | 0.1 | 0.1 | 0.1 | 0.1 | 0.1 | 0.1 | 0.1 | 0.1 | 0.1
| Brunswick No. 12 | TrimMean |  | 2.222517 | 4.19359 | 145.60846 | 73.73436 | 3.05382 | 6.4884025 | 0.4207827 | 2.321993 | 3.284044 | 14.65947 | 0.4298343 | 1.714821 | 0.5589592 | 0.05201448 | 0.300998 | 2.729905 | 0.7799438 | 0.03762637 | 0.03391814 | 0.7648824 | 0.3455776 | 21.49181 | 2.321902
1 | Brunswick No. 6 | DEC1014A.D | B-238-1186-1. Po | 3.3 | 1.47315 | 74.6 | 622 | 2.4 | 2.3671 | 0.89875 | 5.1335 | 1.85495 | 4.04725 | 1.01265 | 0.62 | 0.8238 | 0.140755 | 0.271585 | 0.484555 | 1.43395 | 0.06275 | 0.043571 | 0.33571 | 0.05232 | 6.26 | 0.07635 | 1.6889 | 2.9463 | 1.0004 | 11.26 | 1.2496 | 4.7342 | 1.7975 | 10.267 | 3.7099 | 8.0945 | 2.0253 | 0.55654 | 1.6476 | 0.28151 | 0.54317 | 0.96911 | 2.8679 | 0.1255 | 0.087142 | 0.67142 | 0.10464 | 0.16785 | 0.1527
2 | Brunswick No. 6 | DEC1014A.D | B-238-1186-2. Po | 7.1 | 65 | 71.4 | 582 | 2.5 | 2.61285 | 1.1008 | 3.92095 | 1.81405 | 7 | 0.8313 | 0.196585 | 0.7602 | 0.105835 | 0.297375 | 3.3 | 1.9511 | 0.03924 | 0.0134635 | 0.27242 | 0.125 | 22.7 | 0.087725 | 1.2204 | 2.6787 | 1.1089 | 10.335 | 0.90182 | 5.2257 | 2.2016 | 7.8419 | 3.6281 | 4.8172 | 1.6626 | 0.39317 | 1.5204 | 0.21167 | 0.59475 | 0.95505 | 3.9022 | 0.07848 | 0.026927 | 0.54484 | 0.076152 | 0.17794 | 0.17545
3 | Brunswick No. 6 | DEC1014A.D | B-238-1186-3. Po | 3.5 | 2.2384 | 69.3 | 648 | 3.2 | 2.7737 | 0.8184 | 3.47765 | 1.48915 | 3.50145 | 0.88565 | 0.328045 | 0.95515 | 0.145175 | 2.1 | 2.46 | 2.03615 | 0.07159 | 0.066825 | 0.255025 | 0.321 | 43.9 | 0.09022 | 1.1811 | 4.4768 | 0.82963 | 8.423 | 1.1435 | 5.5474 | 1.6368 | 6.9553 | 2.9783 | 7.0029 | 1.7713 | 0.65609 | 1.9103 | 0.29035 | 0.69937 | 0.75185 | 4.0723 | 0.14318 | 0.13365 | 0.51005 | 0.06739 | 0.13368 | 0.18044
4 | Brunswick No. 6 | DEC1014A.D | B-238-1186-4. Po | 2.8 | 126 | 64.7 | 819 | 1.4 | 11.1 | 1.08165 | 5.5925 | 2.279 | 4.1662 | 1.0396 | 1.1 | 0.8719 | 0.126755 | 0.31306 | 3.05 | 2.37755 | 0.066585 | 0.0324865 | 0.332355 | 1.1 | 27.4 | 0.087015 | 1.5083 | 4.9556 | 1.2849 | 11.274 | 1.1303 | 6.4668 | 2.1633 | 11.185 | 4.558 | 8.3324 | 2.0792 | 0.70265 | 1.7438 | 0.25351 | 0.62612 | 0.96922 | 4.7551 | 0.13317 | 0.064973 | 0.66471 | 0.077228 | 0.20968 | 0.17403
5 | Brunswick No. 6 | DEC1014A.D | B-238-1351-1. Po | 3.2 | 2.6248 | 12.8 | 5.5935 | 9 | 17 | 0.68515 | 4.3319 | 2.02015 | 40 | 0.95415 | 3.43 | 0.6619 | 0.09976 | 0.197215 | 0.36576 | 1.4038 | 0.05022 | 0.0393955 | 0.5821 | 0.0221285 | 4.81 | 2.54 | 1.0701 | 5.2496 | 1.1718 | 11.187 | 1.3238 | 4.0803 | 1.3703 | 8.6638 | 4.0403 | 7.8911 | 1.9083 | 0.62787 | 1.3238 | 0.19952 | 0.39443 | 0.73152 | 2.8076 | 0.10044 | 0.078791 | 1.1642 | 0.044257 | 0.28335 | 0.23978
6 | Brunswick No. 6 | DEC1014A.D | B-238-1351-2. Po | 2.5 | 5.5 | 12 | 4.97105 | 117 | 1960 | 0.80305 | 3.56675 | 2.0059 | 60 | 0.7438 | 22 | 5.1 | 41 | 78 | 19 | 1.3534 | 0.0498965 | 0.0392475 | 0.68625 | 3.14 | 111.8 | 51.3 | 1.7837 | 4.5292 | 1.3898 | 9.9421 | 1.1528 | 6.2559 | 1.6061 | 7.1335 | 4.0118 | 10.502 | 1.4876 | 0.50808 | 1.4611 | 0.16223 | 0.43215 | 0.89023 | 2.7068 | 0.099793 | 0.078495 | 1.3725 | 0.054663 | 0.089921 | 0.2575
7 | Brunswick No. 6 | DEC1014A.D | B-238-1351-3. Po | 5.2 | 1.87015 | 17.8 | 5.255 | 2.1 | 2.55665 | 0.90435 | 5.213 | 2.1458 | 59 | 0.94675 | 2.7 | 0.82335 | 0.09201 | 0.285525 | 0.257535 | 1.7152 | 0.05466 | 0.06315 | 0.5445 | 0.38 | 9.1 | 2.42 | 1.492 | 3.7403 | 1.5282 | 10.51 | 1.3767 | 5.1133 | 1.8087 | 10.426 | 4.2916 | 9.8729 | 1.8935 | 0.49282 | 1.6467 | 0.18402 | 0.57105 | 0.51507 | 3.4304 | 0.10932 | 0.1263 | 1.089 | 0.071177 | 0.14075 | 0.17103
8 | Brunswick No. 6 | DEC1014A.D | B-238-1351-4. Po | 3 | 1.9624 | 15.3 | 3.24185 | 4.5 | 2.52945 | 0.7757 | 4.3032 | 6.4 | 37 | 0.50525 | 7.3 | 0.8337 | 0.09083 | 0.19562 | 8.7 | 1.20555 | 0.06255 | 0.0339015 | 0.42134 | 3.7 | 30.3 | 5.49 | 1.5618 | 3.9248 | 1.3802 | 6.4837 | 1.03 | 5.0589 | 1.5514 | 8.6064 | 3.2663 | 10.682 | 1.0105 | 0.50252 | 1.6674 | 0.18166 | 0.39124 | 0.59949 | 2.4111 | 0.1251 | 0.067803 | 0.84268 | 0.04862 | 0.17017 | 0.2069
9 | Brunswick No. 6 | DEC1214C.D | B-238-1518-1. Po | 0.379705 | 9.6 | 647 | 573 | 10 | 0.717 | 0.203375 | 1.45405 | 0.87685 | 37.2 | 0.285225 | 0.225 | 0.213695 | 0.0161355 | 0.09872 | 0.73 | 0.80265 | 0.0219765 | 0.015269 | 0.173795 | 0.05 | 2.52 | 0.141 | 0.75941 | 1.8954 | 0.2757 | 2.6702 | 0.51217 | 1.434 | 0.40675 | 2.9081 | 1.7537 | 4.5618 | 0.57045 | 0.13807 | 0.42739 | 0.032271 | 0.19744 | 0.32395 | 1.6053 | 0.043953 | 0.030538 | 0.34759 | 0.033423 | 0.059095 | 0.076753
10 | Brunswick No. 6 | DEC1214C.D | B-238-1518-2. Po | 1.26 | 0.77435 | 860 | 600 | 1.9 | 0.68545 | 0.52 | 1.343 | 490 | 39.5 | 0.20943 | 1.92 | 0.145295 | 0.0118565 | 1.04 | 2.26 | 0.84895 | 0.6 | 0.014 | 0.23038 | 0.222 | 11.7 | 4.75 | 0.62182 | 1.5487 | 0.30047 | 3.33 | 0.42983 | 1.3709 | 0.44931 | 2.686 | 2.0004 | 5.0443 | 0.41886 | 0.18256 | 0.29059 | 0.023713 | 0.18473 | 0.38862 | 1.6979 | 0.040905 | 0.011239 | 0.46076 | 0.02913 | 0.075107 | 0.091436
11 | Brunswick No. 6 | DEC1214C.D | B-238-1518-3. Po | 1.31 | 0.63725 | 668 | 624 | 0.97 | 0.5449 | 0.176705 | 1.45795 | 1.8 | 36.6 | 0.44 | 0.348 | 0.148225 | 0.0090915 | 0.084795 | 0.57 | 0.651 | 0.0144725 | 0.0069975 | 0.198115 | 0.017213 | 2.06 | 0.37 | 0.54201 | 1.2745 | 0.31756 | 3.0305 | 0.41554 | 1.0898 | 0.35341 | 2.9159 | 1.6208 | 4.6831 | 0.43649 | 0.11 | 0.29645 | 0.018183 | 0.16959 | 0.3329 | 1.302 | 0.028945 | 0.013995 | 0.39623 | 0.034426 | 0.072324 | 0.070764
12 | Brunswick No. 6 | DEC1214C.D | B-238-1518-4. Po | 2.05 | 26.3 | 811 | 614 | 1.6 | 6.4 | 0.2602 | 1.2628 | 1.24595 | 42.1 | 0.26615 | 0.39 | 0.10175 | 0.015063 | 0.12008 | 0.88 | 0.401475 | 0.016957 | 0.0168395 | 0.20512 | 0.141 | 6.5 | 0.81 | 0.62284 | 2.3995 | 0.3774 | 2.6193 | 0.5077 | 1.5815 | 0.5204 | 2.5256 | 2.4919 | 3.9652 | 0.5323 | 0.15902 | 0.2035 | 0.030126 | 0.24016 | 0.4423 | 0.80295 | 0.033914 | 0.033679 | 0.41024 | 0.035354 | 0.10967 | 0.08083
| Brunswick No. 6 | Min |  | 0.379705 | 0.63725 | 12 | 3.24185 | 0.97 | 0.5449 | 0.176705 | 1.2628 | 0.87685 | 3.50145 | 0.20943 | 0.196585 | 0.10175 | 0.0090915 | 0.084795 | 0.257535 | 0.401475 | 0.0144725 | 0.0069975 | 0.173795 | 0.017213 | 2.06 | 0.07635
| n = 12 | Mean |  | 2.966642 | 20.33171 | 276.9917 | 425.08845 | 13.0475 | 167.4406 | 0.6856775 | 3.4214375 | 42.82765 | 30.84291 | 0.6766629 | 3.3798025 | 0.9532471 | 3.487772 | 6.916998 | 3.504821 | 1.348398 | 0.09257479 | 0.03209554 | 0.3530925 | 0.772555125 | 23.25417 | 5.6801925 | 1.171032 | 3.301617 | 0.9137467 | 7.588733 | 0.9311467 | 3.996558 | 1.322131 | 6.842875 | 3.195925 | 7.120783 | 1.316367 | 0.4191158 | 1.1782525 | 0.15573025 | 0.42035 | 0.6557758 | 2.696796 | 0.08855833 | 0.06279433 | 0.706185 | 0.05637167 | 0.14079475 | 0.15646775
|  | Max |  | 7.1 | 126 | 860 | 819 | 117 | 1960 | 1.1008 | 5.5925 | 490 | 60 | 1.0396 | 22 | 5.1 | 41 | 78 | 19 | 2.37755 | 0.6 | 0.066825 | 0.68625 | 3.7 | 111.8 | 51.3
|  | SD |  | 1.731059 | 36.48856 | 336.8941 | 303.1317 | 31.46842 | 540.4976 | 0.3111783 | 1.566315 | 134.8341 | 19.97006 | 0.3016752 | 5.951323 | 1.289221 | 11.31047 | 21.43946 | 5.185746 | 0.5767066 | 0.1541338 | 0.01877598 | 0.161944 | 1.222557 | 29.5189 | 13.87554
|  | 10% trimming |  | 0.1 | 0.1 | 0.1 | 0.1 | 0.1 | 0.1 | 0.1 | 0.1 | 0.1 | 0.1 | 0.1 | 0.1 | 0.1 | 0.1 | 0.1 | 0.1 | 0.1 | 0.1 | 0.1 | 0.1 | 0.1 | 0.1 | 0.1
| Brunswick No. 6 | TrimMean |  | 2.966642 | 20.33171 | 276.9917 | 425.08845 | 13.0475 | 167.4406 | 0.6856775 | 3.4214375 | 42.82765 | 30.84291 | 0.6766629 | 3.3798025 | 0.9532471 | 3.487772 | 6.916998 | 3.504821 | 1.348398 | 0.09257479 | 0.03209554 | 0.3530925 | 0.772555125 | 23.25417 | 5.6801925
1 | Heath Steele B Zone | NOV2213B.D | 95-LPA-1-1. Po | 1 | 6.7 | 501 | 1170 | 1.95 | 1.1247 | 0.16942 | 3.9 | 0.90515 | 0.383735 | 0.0340845 | 0.33 | 0.17355 | 0.0050395 | 0.13359 | 0.276165 | 0.591 | 0.01346 | 0.011717 | 0.242925 | 0.0143095 | 1.8 | 0.178 | 0.83475 | 2.762 | 0.090714 | 1.7962 | 0.66902 | 2.2494 | 0.33884 | 1.8987 | 1.8103 | 0.76747 | 0.068169 | 0.10769 | 0.3471 | 0.010079 | 0.26718 | 0.55233 | 1.182 | 0.02692 | 0.023434 | 0.48585 | 0.028619 | 0.15811 | 0.054554
2 | Heath Steele B Zone | NOV2213B.D | 95-LPA-1_2. Po | 5.4 | 7 | 616 | 1580 | 2.3 | 1.1743 | 0.18824 | 3.2 | 1.0144 | 22 | 0.08448 | 0.213 | 0.155095 | 0.0068575 | 0.12141 | 0.36258 | 0.8315 | 0.020903 | 0.0302305 | 0.28145 | 0.0211085 | 0.10526 | 0.040037 | 0.94905 | 2.8145 | 0.13733 | 1.7858 | 0.74938 | 2.3486 | 0.37648 | 2.219 | 2.0288 | 0.79377 | 0.16896 | 0.15323 | 0.31019 | 0.013715 | 0.24282 | 0.72516 | 1.663 | 0.041806 | 0.060461 | 0.5629 | 0.042217 | 0.21052 | 0.080074
3 | Heath Steele B Zone | NOV2213B.D | 95-LPA-1-3. Po | 0.5013 | 4.4 | 669 | 2900 | 3.9 | 1.74285 | 0.15476 | 3.5 | 1.08305 | 15 | 0.05726 | 0.069875 | 0.16584 | 0.0098895 | 0.087345 | 0.31273 | 0.477205 | 0.0462155 | 0.0179165 | 0.396155 | 0.0263785 | 0.06822 | 0.144 | 1.0026 | 3.5029 | 0.23095 | 2.5149 | 0.66401 | 3.4857 | 0.30952 | 2.5034 | 2.1661 | 0.90818 | 0.11452 | 0.13975 | 0.33168 | 0.019779 | 0.17469 | 0.62546 | 0.95441 | 0.092431 | 0.035833 | 0.79231 | 0.052757 | 0.13644 | 0.082149
4 | Heath Steele B Zone | NOV2213B.D | 95-LPA-1-4. Po | 0.441735 | 1.38135 | 678 | 3840 | 2.4 | 1.17275 | 0.141405 | 5.2 | 0.80805 | 16 | 0.069155 | 1.3 | 0.14964 | 0.0075965 | 0.123785 | 0.205525 | 0.53285 | 0.094 | 0.0152365 | 0.353655 | 0.012604 | 9.6 | 6 | 0.88347 | 2.7627 | 0.13208 | 1.4941 | 0.61234 | 2.3455 | 0.28281 | 1.7786 | 1.6161 | 0.74516 | 0.13831 | 0.11725 | 0.29928 | 0.015193 | 0.24757 | 0.41105 | 1.0657 | 0.036464 | 0.030473 | 0.70731 | 0.025208 | 0.1769 | 0.060651
5 | Heath Steele B Zone | NOV2213B.D | 95-LPA-1-5. Po | 2.5 | 3.6 | 579 | 2560 | 2.42 | 1.3028 | 0.14479 | 2.87 | 0.7415 | 17 | 0.05735 | 0.063135 | 0.13817 | 0.0073095 | 0.088 | 0.25383 | 0.290245 | 0.017069 | 0.0157235 | 0.29344 | 0.0125535 | 0.42 | 0.245 | 0.82862 | 2.2857 | 0.12458 | 1.7158 | 0.51175 | 2.6056 | 0.28958 | 1.559 | 1.483 | 0.89724 | 0.1147 | 0.12627 | 0.27634 | 0.014619 | 0.176 | 0.50766 | 0.58049 | 0.034138 | 0.031447 | 0.58688 | 0.025107 | 0.15165 | 0.061035
6 | Heath Steele B Zone | NOV2213B.D | 95-LPA-2-1. Po | 9 | 53 | 478 | 3800 | 2.4 | 22 | 1.07 | 4.9 | 1.28345 | 0.55045 | 0.246 | 0.34 | 0.346655 | 0.0244925 | 0.23296 | 0.30188 | 1.1405 | 0.11118 | 0.06171 | 0.381025 | 0.34 | 2.83 | 4.1 | 0.95065 | 3.6223 | 0.324 | 3.4955 | 0.79028 | 3.0055 | 0.43505 | 2.4329 | 2.5669 | 1.1009 | 0.492 | 0.18412 | 0.69331 | 0.048985 | 0.46592 | 0.60376 | 2.281 | 0.22236 | 0.12342 | 0.76205 | 0.061366 | 0.29746 | 0.09549
7 | Heath Steele B Zone | NOV2213B.D | 95-LPA-2-2. Po | 2.1 | 2.1814 | 457 | 5310 | 1.25 | 1.6595 | 0.2742 | 1.49075 | 1.06895 | 61 | 0.241795 | 0.134315 | 0.40439 | 0.022629 | 0.20234 | 0.35402 | 1.70735 | 0.116735 | 0.069275 | 0.489275 | 0.031929 | 1.9 | 0.9 | 1.3411 | 4.3628 | 0.29152 | 3.0954 | 1.1509 | 3.319 | 0.5484 | 2.9815 | 2.1379 | 1.1276 | 0.48359 | 0.26863 | 0.80878 | 0.045258 | 0.40468 | 0.70804 | 3.4147 | 0.23347 | 0.13855 | 0.97855 | 0.063858 | 0.29975 | 0.087465
8 | Heath Steele B Zone | NOV2213B.D | 95-LPA-2-3. Po | 2.6 | 5.3 | 497 | 5030 | 1.7 | 2.18045 | 0.271515 | 2.9 | 1.21385 | 0.5831 | 0.214965 | 0.093165 | 0.400405 | 0.0191965 | 0.212875 | 0.41925 | 1.2691 | 0.27 | 0.053775 | 0.41838 | 0.103 | 2.49 | 1.91 | 1.1355 | 4.7372 | 0.31772 | 3.9113 | 1.08 | 4.3609 | 0.54303 | 2.8497 | 2.4277 | 1.1662 | 0.42993 | 0.18633 | 0.80081 | 0.038393 | 0.42575 | 0.8385 | 2.5382 | 0.17828 | 0.10755 | 0.83676 | 0.071523 | 0.26434 | 0.092686
9 | Heath Steele B Zone | NOV2213B.D | 95-LPA-2-4. Po | 14.1 | 133 | 502 | 5000 | 3.3 | 36.6 | 21.5 | 1.8573 | 1.63745 | 32 | 0.263415 | 0.166755 | 0.45058 | 0.061 | 3.07 | 0.49198 | 1.23265 | 1.15 | 0.068585 | 0.5993 | 0.58 | 7 | 2.21 | 1.3481 | 4.7462 | 0.30694 | 3.8501 | 1.2592 | 4.1328 | 0.54591 | 3.7146 | 3.2749 | 1.4451 | 0.52683 | 0.33351 | 0.90116 | 0.035708 | 0.57559 | 0.98396 | 2.4653 | 0.25044 | 0.13717 | 1.1986 | 0.074774 | 0.31997 | 0.11641
10 | Heath Steele B Zone | NOV2213B.D | 95-LPA-3-1. Po | 1.6 | 1.94625 | 555 | 2150 | 2.7 | 1.58785 | 0.18789 | 3.6 | 0.9069 | 0.5389 | 0.0962 | 0.063755 | 0.203235 | 0.009986 | 0.162325 | 0.25028 | 0.61695 | 0.034725 | 0.037077 | 0.376535 | 0.01625 | 0.29 | 0.097 | 0.94038 | 3.8925 | 0.11854 | 2.4456 | 0.66282 | 3.1757 | 0.37578 | 2.4586 | 1.8138 | 1.0778 | 0.1924 | 0.12751 | 0.40647 | 0.019972 | 0.32465 | 0.50056 | 1.2339 | 0.06945 | 0.074154 | 0.75307 | 0.0325 | 0.13628 | 0.060446
11 | Heath Steele B Zone | NOV2213B.D | 95-LPA-3-2. Po | 0.5812 | 1.8953 | 447 | 2250 | 2.1 | 1.82455 | 0.21227 | 3.9 | 0.95615 | 16 | 0.154105 | 0.07877 | 0.39941 | 0.024077 | 0.1623 | 0.317145 | 1.1717 | 0.057275 | 0.0556 | 0.3688 | 0.0279665 | 1.13 | 0.2 | 1.1624 | 3.7906 | 0.18642 | 3.1173 | 0.83651 | 3.6491 | 0.42454 | 2.1324 | 1.9123 | 0.82881 | 0.30821 | 0.15754 | 0.79882 | 0.048154 | 0.3246 | 0.63429 | 2.3434 | 0.11455 | 0.1112 | 0.7376 | 0.055933 | 0.20368 | 0.083881
12 | Heath Steele B Zone | NOV2213B.D | 95-LPA-3-3. Po | 3.6 | 1.71395 | 544 | 5150 | 1.6 | 1.3721 | 0.15798 | 2.9 | 0.72645 | 0.402455 | 0.142095 | 0.076945 | 0.214115 | 0.010147 | 0.141465 | 0.18532 | 0.60845 | 0.0371835 | 0.036374 | 0.27929 | 0.0153575 | 1.6 | 1.21 | 0.9729 | 3.4279 | 0.16484 | 2.6049 | 0.70786 | 2.7442 | 0.31596 | 2.0438 | 1.4529 | 0.80491 | 0.28419 | 0.15389 | 0.42823 | 0.020294 | 0.28293 | 0.37064 | 1.2169 | 0.074367 | 0.072748 | 0.55858 | 0.030715 | 0.10661 | 0.071798
13 | Heath Steele B Zone | NOV2213B.D | 95-LAP-3-4. Po | 0.7641 | 2.7198 | 690 | 3220 | 7.6 | 2.4871 | 0.33946 | 3 | 1.35195 | 17 | 0.20897 | 0.098725 | 0.254 | 0.0128885 | 0.290875 | 0.41488 | 0.952 | 0.73 | 0.038128 | 0.433455 | 0.0264575 | 2.4 | 1.03 | 1.5282 | 5.4396 | 0.16696 | 4.7436 | 1.2802 | 4.9742 | 0.67892 | 2.748 | 2.7039 | 1.3701 | 0.41794 | 0.19745 | 0.508 | 0.025777 | 0.58175 | 0.82976 | 1.904 | 0.12516 | 0.076256 | 0.86691 | 0.052915 | 0.3487 | 0.10967
14 | Heath Steele B Zone | FEB0614A.D | 95-LPA-17-1. Po | 2.5 | 11.3 | 541 | 750 | 1.17 | 1.57115 | 0.41539 | 2.4312 | 0.91155 | 235 | 0.46485 | 0.13409 | 0.47629 | 0.022003 | 0.206485 | 0.375595 | 0.65615 | 0.0239075 | 0.0128615 | 0.22383 | 0.013828 | 0.57 | 0.536 | 1.1182 | 3.431 | 0.75512 | 7.1918 | 0.69528 | 3.1423 | 0.83078 | 4.8624 | 1.8231 | 5.7705 | 0.9297 | 0.26818 | 0.95258 | 0.044006 | 0.41297 | 0.75119 | 1.3123 | 0.047815 | 0.025723 | 0.44766 | 0.027656 | 0.28568 | 0.063169
15 | Heath Steele B Zone | FEB0614A.D | 95-LPA-17-2. Po | 6.6 | 1.7863 | 494 | 788 | 3.2 | 2.1576 | 0.42424 | 3.20025 | 0.9404 | 219 | 0.52405 | 0.49 | 0.494535 | 0.0208305 | 0.16524 | 0.280005 | 0.81885 | 0.39 | 0.0147095 | 0.27655 | 0.0154205 | 0.98 | 1.85 | 1.2895 | 3.5726 | 0.77614 | 8.0775 | 0.79165 | 4.3152 | 0.84848 | 6.4005 | 1.8808 | 7.3613 | 1.0481 | 0.26442 | 0.98907 | 0.041661 | 0.33048 | 0.56001 | 1.6377 | 0.02818 | 0.029419 | 0.5531 | 0.030841 | 0.18925 | 0.065456
16 | Heath Steele B Zone | FEB0614A.D | 95-LPA-17-3. Po | 5 | 33 | 630 | 695 | 5.1 | 5.2 | 1.55 | 3.90115 | 190 | 213 | 0.65945 | 0.195405 | 0.62225 | 0.029069 | 0.240225 | 1.7 | 1.07465 | 0.0162305 | 0.017762 | 0.362355 | 0.059 | 4.4 | 8.5 | 1.8013 | 5.2096 | 1.2742 | 11.185 | 1.1954 | 4.6558 | 1.1688 | 7.8023 | 3.6568 | 10.299 | 1.3189 | 0.39081 | 1.2445 | 0.058138 | 0.48045 | 0.89142 | 2.1493 | 0.032461 | 0.035524 | 0.72471 | 0.04376 | 0.40971 | 0.10469
17 | Heath Steele B Zone | FEB0614A.D | 95-LPA-17-4. Po | 1.3 | 1.95175 | 539 | 734 | 3.8 | 1.8477 | 0.38646 | 3.6097 | 1.20455 | 213 | 0.547 | 2.02 | 0.36634 | 0.0196635 | 0.177195 | 0.4121 | 0.58075 | 3.02 | 0.015167 | 0.184245 | 0.219 | 14.7 | 21.2 | 1.0904 | 3.9035 | 0.82288 | 9.2837 | 0.72024 | 3.6954 | 0.77292 | 7.2194 | 2.4091 | 7.2592 | 1.094 | 0.31003 | 0.73268 | 0.039327 | 0.35439 | 0.8242 | 1.1615 | 0.060489 | 0.030334 | 0.36849 | 0.024293 | 0.23692 | 0.070208
18 | Heath Steele B Zone | FEB0614A.D | 95-LPA-17-5.Po | 1.9 | 2.13715 | 578 | 651 | 8.5 | 2.226 | 0.5623 | 3.49695 | 2.2 | 219 | 0.5394 | 0.66 | 0.519 | 0.019447 | 0.223315 | 0.30733 | 0.80555 | 0.63 | 0.0179785 | 0.333165 | 0.018716 | 3.18 | 5.62 | 1.2395 | 4.2743 | 1.0832 | 9.1093 | 0.99635 | 4.452 | 1.1246 | 6.9939 | 2.1459 | 7.0117 | 1.0788 | 0.24685 | 1.038 | 0.038894 | 0.44663 | 0.61466 | 1.6111 | 0.02144 | 0.035957 | 0.66633 | 0.037432 | 0.3287 | 0.068767
19 | Heath Steele B Zone | APR1914A.D | 95-LPA-14-1. Po | 2.828 | 0.76755 | 355 | 289 | 2.1 | 0.6029 | 0.95155 | 8.7475 | 1.0199 | 39.6 | 2.30055 | 0.433195 | 1.03 | 0.048682 | 0.21347 | 1.2032 | 2.87115 | 0.098775 | 0.04 | 1.28435 | 0.056315 | 0.4 | 1.064 | 5.656 | 1.5351 | 0 | 26.672 | 0.52461 | 1.2058 | 1.9031 | 17.495 | 2.0398 | 1.1977 | 4.6011 | 0.86639 | 0.55855 | 0.097364 | 0.42694 | 2.4064 | 5.7423 | 0.19755 | 0 | 2.5687 | 0.11263 | 0 | 0.17242
20 | Heath Steele B Zone | APR1914A.D | 95-LPA-14-3. Po | 3 | 4.4 | 358 | 277 | 10 | 0.66285 | 0.29537 | 1.8543 | 0.58745 | 30.4 | 0.391325 | 0.12305 | 0.339275 | 0.0208495 | 0.082295 | 0.64 | 0.54975 | 0.0311845 | 0.0191965 | 0.230265 | 0.0118005 | 3.07 | 0.723 | 0.5323 | 1.3695 | 0.53286 | 4.664 | 0.53803 | 1.3257 | 0.59074 | 3.7086 | 1.1749 | 4.0874 | 0.78265 | 0.2461 | 0.67855 | 0.041699 | 0.16459 | 0.33297 | 1.0995 | 0.062369 | 0.038393 | 0.46053 | 0.023601 | 0.15968 | 0.023674
21 | Heath Steele B Zone | APR1914A.D | 95-LPA-14-4. Po | 1.1 | 1.15805 | 333 | 404 | 11.1 | 1.04745 | 0.442765 | 2.43985 | 0.8535 | 35 | 0.60775 | 0.17703 | 0.403535 | 0.0184065 | 0.15186 | 0.55 | 0.8606 | 0.033603 | 0.01913 | 0.28264 | 0.044 | 2.22 | 1.14 | 0.83369 | 2.3161 | 0.75174 | 6.9229 | 0.55069 | 2.0949 | 0.88553 | 4.8797 | 1.707 | 4.5268 | 1.2155 | 0.35406 | 0.80707 | 0.036813 | 0.30372 | 0.37587 | 1.7212 | 0.067206 | 0.03826 | 0.56528 | 0.019129 | 0.14764 | 0.037979
22 | Heath Steele B Zone | APR1914A.D | 95-LPA-15-1. Po | 3.6 | 0.62285 | 626 | 948 | 1.5 | 0.65075 | 0.27215 | 1.5216 | 0.74175 | 49.4 | 0.419725 | 0.88 | 0.23846 | 0.0150785 | 0.123 | 0.137425 | 0.6333 | 0.037 | 0.0216285 | 0.23435 | 0.012082 | 1.04 | 1.84 | 0.5059 | 1.2457 | 0.53746 | 5.6974 | 0.48618 | 1.3015 | 0.5443 | 3.0432 | 1.4835 | 3.692 | 0.83945 | 0.27055 | 0.47692 | 0.030157 | 0.11429 | 0.27485 | 1.2666 | 0.028063 | 0.043257 | 0.4687 | 0.024164 | 0.099358 | 0.025934
23 | Heath Steele B Zone | APR1914A.D | 95-LPA-15-2. Po | 1.2 | 0.64705 | 755 | 1079 | 0.67 | 0.49712 | 0.217375 | 1.44845 | 0.5822 | 44.5 | 0.31788 | 0.86 | 0.295285 | 0.012346 | 0.06316 | 0.11191 | 0.5003 | 0.093 | 0.017017 | 0.202795 | 0.0109235 | 0.395 | 1.72 | 0.4575 | 1.2941 | 0.55487 | 3.8088 | 0.5387 | 0.99424 | 0.43475 | 2.8969 | 1.1644 | 3.5368 | 0.63576 | 0.20604 | 0.59057 | 0.024692 | 0.12632 | 0.22382 | 1.0006 | 0.041932 | 0.034034 | 0.40559 | 0.021847 | 0.085823 | 0.020077
24 | Heath Steele B Zone | APR1914A.D | 95-LPA-15-3. Po | 7.4 | 16.4 | 785 | 1468 | 0.25426 | 2.5 | 10.2 | 2.21835 | 2.2 | 43.6 | 0.57465 | 5.21 | 0.400975 | 0.245 | 11 | 0.14778 | 0.69055 | 0.46 | 0.025228 | 0.26624 | 0.52 | 5.12 | 7.8 | 0.66541 | 1.9027 | 0.73781 | 6.7733 | 0.50852 | 1.3608 | 0.64407 | 4.4367 | 1.2685 | 4.1428 | 1.1493 | 0.28015 | 0.80195 | 0.039673 | 0.20321 | 0.29556 | 1.3811 | 0.0571 | 0.050456 | 0.53248 | 0.022495 | 0.15957 | 0.041415
25 | Heath Steele B Zone | APR1914A.D | 95-LPA-15-5. Po | 0.91 | 0.6414 | 725 | 1223 | 0.286705 | 0.5689 | 0.258575 | 1.59285 | 0.477625 | 47.5 | 0.313755 | 0.7 | 0.30055 | 0.0180985 | 0.075115 | 0.11852 | 0.429645 | 0.29 | 0.025888 | 0.227035 | 0.0075265 | 0.66 | 1.65 | 0.43002 | 1.2828 | 0.52997 | 3.8616 | 0.57341 | 1.1378 | 0.51715 | 3.1857 | 0.95525 | 3.2395 | 0.62751 | 0.25931 | 0.6011 | 0.036197 | 0.15023 | 0.23704 | 0.85929 | 0.04023 | 0.051776 | 0.45407 | 0.015053 | 0.12718 | 0.029333
26 | Heath Steele B Zone | APR1914A.D | 95-LPA-16-1. Po | 1.3 | 0.7702 | 403 | 290 | 3.8 | 0.5697 | 0.315395 | 1.7991 | 0.79045 | 122.5 | 0.37568 | 1.96 | 0.290435 | 0.0219675 | 0.075165 | 0.140125 | 0.81655 | 0.02349 | 0.032456 | 0.273015 | 0.0116385 | 2.09 | 3.44 | 0.58575 | 1.5404 | 0.60841 | 5.7307 | 0.70958 | 1.1394 | 0.63079 | 3.5982 | 1.5809 | 4.2272 | 0.75136 | 0.26605 | 0.58087 | 0.043935 | 0.15033 | 0.28025 | 1.6331 | 0.04698 | 0.064912 | 0.54603 | 0.023277 | 0.11908 | 0.032991
27 | Heath Steele B Zone | APR1914A.D | 95-LPA-16-2. Po | 1.6 | 0.9933 | 414 | 369 | 1.7 | 0.68045 | 0.30976 | 1.6095 | 0.68125 | 96 | 0.48056 | 2.01 | 0.289965 | 0.022557 | 0.09874 | 0.61 | 0.7424 | 0.02602 | 0.026573 | 0.261855 | 0.053 | 10.8 | 13.6 | 0.58083 | 1.9866 | 0.70346 | 5.7993 | 0.6533 | 1.3609 | 0.61952 | 3.219 | 1.3625 | 3.7787 | 0.96112 | 0.31823 | 0.57993 | 0.045114 | 0.19748 | 0.33408 | 1.4848 | 0.05204 | 0.053146 | 0.52371 | 0.027523 | 0.10776 | 0.034145
28 | Heath Steele B Zone | APR1914A.D | 95-LPA-16-3. Po | 1.6 | 0.694 | 405 | 328 | 2.7 | 0.5258 | 0.34809 | 1.8094 | 0.67915 | 120.6 | 0.478 | 0.98 | 0.29349 | 0.0175485 | 0.082525 | 0.138025 | 0.61805 | 0.038738 | 0.023265 | 0.250455 | 0.0109875 | 1.36 | 2.91 | 0.4842 | 1.388 | 0.6145 | 5.9447 | 0.65616 | 1.0516 | 0.69618 | 3.6188 | 1.3583 | 4.5621 | 0.956 | 0.24872 | 0.58698 | 0.035097 | 0.16505 | 0.27605 | 1.2361 | 0.077476 | 0.04653 | 0.50091 | 0.021975 | 0.10655 | 0.030769
29 | Heath Steele B Zone | APR1914A.D | 95-LPA-16-4. Po | 2.8 | 2.3 | 403 | 379 | 12 | 0.77265 | 0.345555 | 2.05645 | 0.74835 | 117.4 | 0.5272 | 0.58 | 0.345555 | 0.018343 | 0.07088 | 0.162085 | 0.72615 | 0.16 | 0.022911 | 0.23882 | 0.010801 | 0.66 | 0.835 | 0.63225 | 1.6156 | 0.82446 | 7.2573 | 0.53395 | 1.5453 | 0.69111 | 4.1129 | 1.4967 | 3.778 | 1.0544 | 0.3647 | 0.69111 | 0.036686 | 0.14176 | 0.32417 | 1.4523 | 0.060357 | 0.045822 | 0.47764 | 0.021602 | 0.13132 | 0.040721
30 | Heath Steele B Zone | APR1914A.D | 95-LPA-16-5. Po | 2.69 | 0.6928 | 387 | 427 | 2.6 | 0.59755 | 0.272555 | 4.4 | 0.7079 | 100 | 0.45345 | 2.12 | 0.260705 | 0.020588 | 0.08842 | 0.14015 | 0.62505 | 0.027567 | 0.019243 | 0.22343 | 0.102 | 2.73 | 4.8 | 0.52622 | 1.3856 | 0.52995 | 4.3274 | 0.63198 | 1.1951 | 0.54511 | 3.3061 | 1.4158 | 3.4592 | 0.9069 | 0.19955 | 0.52141 | 0.041176 | 0.17684 | 0.2803 | 1.2501 | 0.055134 | 0.038486 | 0.44686 | 0.018798 | 0.12197 | 0.029495
31 | Heath Steele B Zone | APR1914A.D | 95-LPA-17-1. Po | 6.5 | 28.2 | 624 | 718 | 2.7 | 5.2 | 0.82 | 2.4103 | 1.01195 | 293 | 0.48989 | 1.22 | 0.38113 | 0.0287365 | 0.130515 | 0.82 | 0.7369 | 0.5 | 0.0323685 | 0.371715 | 0.049 | 8 | 15.2 | 0.6842 | 2.24 | 1.0129 | 7.4799 | 0.80745 | 1.793 | 0.75538 | 4.8206 | 2.0239 | 5.1608 | 0.97978 | 0.36917 | 0.76226 | 0.057473 | 0.26103 | 0.34045 | 1.4738 | 0.069843 | 0.064737 | 0.74343 | 0.027588 | 0.14932 | 0.036917
32 | Heath Steele B Zone | APR1914A.D | 95-LPA-17-2. Po | 3.3 | 15.9 | 525 | 722 | 3.4 | 3.05 | 0.32315 | 7.2 | 0.80745 | 303 | 0.54595 | 0.6 | 0.3261 | 0.02664 | 0.22 | 0.20989 | 0.77435 | 0.037124 | 0.0285265 | 0.364025 | 0.0154585 | 2.3 | 3.85 | 0.76828 | 2.3616 | 0.67818 | 6.9763 | 0.81095 | 1.5543 | 0.6463 | 4.4358 | 1.6149 | 4.8699 | 1.0919 | 0.38003 | 0.6522 | 0.05328 | 0.20065 | 0.41978 | 1.5487 | 0.074248 | 0.057053 | 0.72805 | 0.030917 | 0.17471 | 0.030872
33 | Heath Steele B Zone | APR1914A.D | 95-LPA-17-4. Po | 0.64 | 0.49379 | 1000 | 150 | 105 | 0.37585 | 0.18304 | 2.5 | 161 | 199.5 | 0.251875 | 0.7 | 0.2052 | 0.0112835 | 3.99 | 4.4 | 4.75 | 0.036 | 0.038 | 0.147035 | 1.159 | 31.6 | 49.2 | 0.28769 | 0.98758 | 0.34722 | 3.3284 | 0.28251 | 0.7517 | 0.36608 | 2.4374 | 0.7029 | 2.1923 | 0.50375 | 0.17219 | 0.4104 | 0.022567 | 0.092444 | 0.15952 | 0.79979 | 0.029749 | 0.01839 | 0.29407 | 0.010385 | 0.067597 | 0.01617
34 | Heath Steele B Zone | APR1914A.D | 95-LPA-17-5.Po | 3.1 | 1.24095 | 646 | 645 | 4.1 | 1.04675 | 0.51695 | 2.572 | 1.11495 | 259 | 0.58805 | 1.09 | 0.49147 | 0.0290315 | 0.14499 | 0.41 | 0.91785 | 0.074 | 0.035204 | 0.3712 | 0.2 | 8.4 | 9.5 | 0.8752 | 2.4819 | 0.92493 | 8.0042 | 0.74248 | 2.0935 | 1.0339 | 5.144 | 2.2299 | 5.9871 | 1.1761 | 0.40599 | 0.98294 | 0.058063 | 0.28998 | 0.37042 | 1.8357 | 0.073842 | 0.070408 | 0.7424 | 0.035565 | 0.22213 | 0.045506
| Heath Steele B Zone | Min |  | 0.441735 | 0.49379 | 333 | 150 | 0.25426 | 0.37585 | 0.141405 | 1.44845 | 0.477625 | 0.383735 | 0.0340845 | 0.063135 | 0.13817 | 0.0050395 | 0.06316 | 0.11191 | 0.290245 | 0.01346 | 0.011717 | 0.147035 | 0.0075265 | 0.06822 | 0.040037
| n = 34 | Mean |  | 3.089892 | 10.32162 | 551.1471 | 1685.118 | 6.508852 | 3.193533 | 1.300665 | 3.118734 | 11.26346 | 94.07231 | 0.4035563 | 0.7697415 | 0.3478126 | 0.02668466 | 0.6662313 | 0.5046978 | 0.9588249 | 0.2572172 | 0.02989593 | 0.3389134 | 0.1126004 | 4.009073 | 5.154178 | 1.027119 | 2.807976 | 0.5056722 | 5.725471 | 0.7329909 | 2.487131 | 0.6386591 | 4.086391 | 1.84969 | 3.328625 | 0.8071126 | 0.2629615 | 0.651465 | 0.03758641 | 0.284821 | 0.5548288 | 1.661761 | 0.08012765 | 0.0557445 | 0.6778268 | 0.03641244 | 0.1835399 | 0.06108874
|  | Max |  | 14.1 | 133 | 1000 | 5310 | 105 | 36.6 | 21.5 | 8.7475 | 190 | 303 | 2.30055 | 5.21 | 1.03 | 0.245 | 11 | 4.4 | 4.75 | 3.02 | 0.069275 | 1.28435 | 1.159 | 31.6 | 49.2
|  | SD |  | 2.833708 | 24.0293 | 141.4827 | 1602.715 | 17.38783 | 6.856215 | 3.897963 | 1.567727 | 41.21123 | 95.01201 | 0.3789302 | 0.9896232 | 0.1664232 | 0.03955259 | 1.970707 | 0.7486809 | 0.7981861 | 0.5422617 | 0.0156233 | 0.1886581 | 0.2277698 | 5.901212 | 9.037843
|  | 10% trimming |  | 0.1 | 0.1 | 0.1 | 0.1 | 0.1 | 0.1 | 0.1 | 0.1 | 0.1 | 0.1 | 0.1 | 0.1 | 0.1 | 0.1 | 0.1 | 0.1 | 0.1 | 0.1 | 0.1 | 0.1 | 0.1 | 0.1 | 0.1
| Heath Steele B Zone | TrimMean |  | 2.82858125 | 6.79504375 | 543.9375 | 1619.8125 | 3.62646 | 2.237633 | 0.7056623 | 2.99503125 | 6.015002 | 90.47109 | 0.35582125 | 0.6530648 | 0.333045625 | 0.02053871875 | 0.362147 | 0.3952442 | 0.86124375 | 0.1784977 | 0.02923342 | 0.3153646875 | 0.08318392 | 3.270008125 | 3.9375625
1 | Halfmile Lake Deep Zone | MAR2414BB.D | HN-119-1247-1. Po | 3.5 | 0.7982 | 83.1 | 46.9 | 0.144125 | 0.433995 | 0.17539 | 1.3809 | 0.5561 | 86.8 | 0.20421 | 1.27 | 0.162705 | 0.0071405 | 0.07947 | 0.12522 | 0.379415 | 0.022 | 0.0119095 | 0.242925 | 0.00475135 | 1.5 | 1.073 | 0.82398 | 1.5964 | 0.37543 | 3.8749 | 0.28825 | 0.86799 | 0.35078 | 2.7618 | 1.1122 | 2.9865 | 0.40842 | 0.14545 | 0.32541 | 0.014281 | 0.15894 | 0.25044 | 0.75883 | 0.01818 | 0.023819 | 0.48585 | 0.0095027 | 0.071046 | 0.020288
2 | Halfmile Lake Deep Zone | MAR2414BB.D | HN-119-1247-2. Po | 4.1 | 22.9 | 90.3 | 49.3 | 0.43 | 18.5 | 0.231245 | 1.57385 | 1.68 | 56.6 | 0.216965 | 5.27 | 0.26583 | 0.73 | 230 | 0.33 | 0.3195 | 0.39 | 0.055 | 0.24214 | 0.694 | 274 | 310 | 0.80588 | 1.9242 | 0.43614 | 3.5957 | 0.35489 | 1.1399 | 0.46249 | 3.1477 | 1.196 | 3.6485 | 0.43393 | 0.13601 | 0.53166 | 0.017872 | 0.18398 | 0.24697 | 0.639 | 0.023177 | 0.019277 | 0.48428 | 0.0072693 | 0.069967 | 0.023084
3 | Halfmile Lake Deep Zone | MAR2414BB.D | HN-119-1247-3. Po | 0.45204 | 1.1278 | 75.7 | 41.2 | 0.18579 | 1.89 | 0.218465 | 1.53495 | 0.6857 | 47.3 | 0.22301 | 12.8 | 0.195815 | 0.0090655 | 0.065145 | 0.16478 | 0.43526 | 0.009272 | 0.008784 | 0.223285 | 0.167 | 15.1 | 2.75 | 0.90408 | 2.2556 | 0.41848 | 3.7134 | 0.37158 | 1.104 | 0.43693 | 3.0699 | 1.3714 | 3.229 | 0.44602 | 0.10964 | 0.39163 | 0.018131 | 0.13029 | 0.32956 | 0.87052 | 0.018544 | 0.017568 | 0.44657 | 0.0099927 | 0.061066 | 0.020562
4 | Halfmile Lake Deep Zone | MAR2414BB.D | HN-119-1247-4. Po | 0.74 | 0.74825 | 78.8 | 38.8 | 0.17317 | 0.493965 | 0.208655 | 1.5357 | 0.57445 | 63.8 | 0.22795 | 1.44 | 0.19338 | 0.0073015 | 0.065725 | 0.14808 | 0.47466 | 0.0100285 | 0.007053 | 0.220715 | 0.0245 | 9.9 | 6.58 | 0.7061 | 1.4965 | 0.35274 | 3.3162 | 0.34634 | 0.98793 | 0.41731 | 3.0714 | 1.1489 | 2.7138 | 0.4559 | 0.11931 | 0.38676 | 0.014603 | 0.13145 | 0.29616 | 0.94932 | 0.020057 | 0.014106 | 0.44143 | 0.0082961 | 0.059945 | 0.022787
5 | Halfmile Lake Deep Zone | MAR2414BB.D | HN-119-1247-5. Po | 2.6 | 7.6 | 87.6 | 42.7 | 0.68 | 2.2 | 0.217 | 1.65565 | 0.74595 | 43.7 | 0.27347 | 2.37 | 0.197775 | 0.0066965 | 0.071345 | 0.34 | 0.428835 | 0.0132685 | 0.009392 | 0.192675 | 0.0284 | 11.4 | 10 | 0.92381 | 1.6138 | 0.43208 | 3.9467 | 0.34461 | 1.0569 | 0.434 | 3.3113 | 1.4919 | 3.7469 | 0.54694 | 0.12314 | 0.39555 | 0.013393 | 0.14269 | 0.302 | 0.85767 | 0.026537 | 0.018784 | 0.38535 | 0.0090221 | 0.066365 | 0.02202
6 | Halfmile Lake Deep Zone | MAR2414BB.D | HN-119-1248-1. Po | 1.6 | 18 | 0.25275 | 34.6 | 220 | 0.6066 | 0.234675 | 1.4591 | 0.69435 | 173 | 0.2709 | 8.49 | 0.162845 | 0.31 | 8 | 0.11426 | 0.412285 | 0.0151865 | 0.0076225 | 0.24964 | 0.071 | 33.3 | 21.7 | 0.73657 | 1.8809 | 0.5055 | 3.8999 | 0.3485 | 1.2132 | 0.46935 | 2.9182 | 1.3887 | 3.3137 | 0.5418 | 0.12667 | 0.32569 | 0.020524 | 0.14096 | 0.22852 | 0.82457 | 0.030373 | 0.015245 | 0.49928 | 0.0069253 | 0.059213 | 0.017175
7 | Halfmile Lake Deep Zone | MAR2414BB.D | HN-119-1248-2. Po | 1.2 | 0.84655 | 0.21193 | 37.7 | 0.82 | 0.57725 | 0.30906 | 1.2441 | 0.66165 | 192 | 0.25763 | 0.72 | 0.19163 | 0.0178 | 0.06885 | 0.137185 | 0.33199 | 0.014312 | 0.009597 | 0.45 | 0.0107 | 1.22 | 1.05 | 0.64915 | 1.6931 | 0.42386 | 3.8863 | 0.3958 | 1.1545 | 0.61812 | 2.4882 | 1.3233 | 3.0326 | 0.51526 | 0.13528 | 0.38326 | 0.017139 | 0.1377 | 0.27437 | 0.66398 | 0.028624 | 0.019194 | 0.38208 | 0.005707 | 0.053548 | 0.019615
8 | Halfmile Lake Deep Zone | MAR2414BB.D | HN-119-1248-3. Po | 2.8 | 0.94865 | 0.228075 | 46.9 | 0.56 | 0.6125 | 0.284625 | 1.2324 | 0.63395 | 149.9 | 0.27364 | 3.4 | 0.169525 | 0.007442 | 0.07812 | 0.11694 | 0.41947 | 0.06738 | 0.010081 | 0.23255 | 0.0225 | 14.6 | 9.5 | 0.75695 | 1.8973 | 0.45615 | 4.1718 | 0.42109 | 1.225 | 0.56925 | 2.4648 | 1.2679 | 3.2691 | 0.54728 | 0.13616 | 0.33905 | 0.014884 | 0.15624 | 0.23388 | 0.83894 | 0.13476 | 0.020162 | 0.4651 | 0.0089106 | 0.07731 | 0.020591
9 | Halfmile Lake Deep Zone | MAR2414BB.D | HN-119-1248-4. Po | 3.9 | 4.9 | 0.220045 | 35.5 | 0.22883 | 0.5093 | 0.232405 | 1.30885 | 0.5474 | 159 | 0.20006 | 0.86 | 0.21578 | 0.007846 | 0.060425 | 0.11272 | 0.38258 | 0.013592 | 0.008979 | 0.19714 | 0.0059795 | 1.73 | 1.2 | 0.62213 | 2.1867 | 0.44009 | 3.8874 | 0.45766 | 1.0186 | 0.46481 | 2.6177 | 1.0948 | 2.7279 | 0.40012 | 0.1203 | 0.43156 | 0.015692 | 0.12085 | 0.22544 | 0.76516 | 0.027184 | 0.017958 | 0.39428 | 0.011959 | 0.072553 | 0.018953
10 | Halfmile Lake Deep Zone | MAR2414BB.D | HN-119-1248-5. Po | 1.5 | 1.6 | 0.21191 | 41 | 0.72 | 0.43586 | 0.250445 | 1.2776 | 0.62865 | 200 | 0.23775 | 4.17 | 0.17209 | 0.008343 | 0.08035 | 0.116635 | 0.345055 | 0.0194405 | 0.008564 | 0.22868 | 0.04 | 103 | 12 | 0.64239 | 1.3446 | 0.42382 | 4.2209 | 0.36514 | 0.87172 | 0.50089 | 2.5552 | 1.2573 | 3.6549 | 0.4755 | 0.13328 | 0.34418 | 0.016686 | 0.1607 | 0.23327 | 0.69011 | 0.038881 | 0.017128 | 0.45736 | 0.0078228 | 0.072954 | 0.018454
11 | Halfmile Lake Deep Zone | MAR2714B.D | HN-119-243-1. Po | 2.4 | 5.2 | 267 | 126 | 2.22 | 0.43711 | 0.26 | 0.9766 | 0.434365 | 36.9 | 0.29 | 0.92 | 0.05481 | 0.00414365 | 0.45 | 0.97 | 2.6 | 0.022 | 0.0077 | 0.8 | 0.23 | 1580 | 24.1 | 0.47199 | 1.5814 | 0.1392 | 1.7114 | 0.30614 | 0.87422 | 0.23082 | 1.9532 | 0.86873 | 1.8415 | 0.21503 | 0.080512 | 0.10962 | 0.0082873 | 0.12337 | 0.32423 | 0.4458 | 0.012141 | 0.0051528 | 0.44373 | 0.0084105 | 0.080751 | 0.030125
12 | Halfmile Lake Deep Zone | MAR2714B.D | HN-119-243-2. Po | 1.45 | 0.69035 | 272 | 126.3 | 1.48 | 0.26721 | 0.09733 | 0.734 | 0.409955 | 23.6 | 0.08227 | 0.142 | 0.0498125 | 0.00366155 | 0.065935 | 0.12673 | 0.22498 | 0.0095335 | 0.0035154 | 0.142715 | 0.005036 | 0.53 | 0.379 | 0.43791 | 1.3807 | 0.13302 | 1.3303 | 0.2039 | 0.53442 | 0.19466 | 1.468 | 0.81991 | 1.3852 | 0.16454 | 0.056214 | 0.099625 | 0.0073231 | 0.13187 | 0.25346 | 0.44996 | 0.019067 | 0.0070308 | 0.28543 | 0.010072 | 0.062703 | 0.022942
13 | Halfmile Lake Deep Zone | MAR2714B.D | HN-119-243-3. Po | 4.9 | 12.6 | 248 | 97 | 1.71 | 0.384955 | 0.65 | 0.6119 | 22 | 22.1 | 0.057785 | 1.6 | 0.0394455 | 0.0033932 | 0.05257 | 0.29 | 0.46 | 0.008167 | 0.00286705 | 0.138015 | 0.079 | 600 | 8.2 | 0.38284 | 1.14 | 0.15359 | 1.4906 | 0.21528 | 0.76991 | 0.17123 | 1.2238 | 0.61704 | 1.3598 | 0.11557 | 0.063523 | 0.078891 | 0.0067864 | 0.10514 | 0.18248 | 0.42595 | 0.016334 | 0.0057341 | 0.27603 | 0.007942 | 0.091007 | 0.023418
14 | Halfmile Lake Deep Zone | MAR2714B.D | HN-119-304-1. Po | 2.2 | 13.2 | 46.7 | 26.7 | 21.4 | 14.6 | 12.7 | 0.97295 | 1.19 | 9.6 | 30.5 | 0.355 | 0.07821 | 0.02 | 0.4 | 5.46 | 0.24169 | 0.105 | 0.00352025 | 1.44 | 0.35 | 17.5 | 1.48 | 0.69875 | 2.0638 | 0.32266 | 1.653 | 0.95553 | 0.98902 | 0.27851 | 1.9459 | 1.1447 | 2.4577 | 0.24948 | 0.08885 | 0.15642 | 0.011237 | 0.17518 | 0.34369 | 0.48338 | 0.019337 | 0.0070405 | 0.44283 | 0.012498 | 0.11897 | 0.032735
15 | Halfmile Lake Deep Zone | MAR2714B.D | HN-119-304-2. Po | 1.84 | 0.475465 | 940 | 2190 | 1.61 | 0.292265 | 0.068585 | 0.5646 | 0.32375 | 11.9 | 0.07724 | 0.0329555 | 0.050825 | 0.0026053 | 0.05791 | 0.083245 | 0.158905 | 0.010704 | 0 | 0.128715 | 0.0041876 | 0.93 | 1.06 | 0.43715 | 0.95093 | 0.077026 | 1.1457 | 0.16191 | 0.58453 | 0.13717 | 1.1292 | 0.6475 | 1.3573 | 0.15448 | 0.065911 | 0.10165 | 0.0052106 | 0.11582 | 0.16649 | 0.31781 | 0.021408 | 0 | 0.25743 | 0.0083752 | 0.039818 | 0.018547
16 | Halfmile Lake Deep Zone | MAR2714B.D | HN-119-304-3. Po | 2.43 | 3.75 | 3.97 | 5 | 4.41 | 0.228505 | 1.04 | 0.52905 | 7.19 | 25.4 | 0.06727 | 0.064 | 0.029851 | 0.0024545 | 0.117 | 27.7 | 0.138105 | 0.028 | 0.054 | 0.122395 | 9.4 | 26 | 0.0088105 | 0.39071 | 0.83188 | 0.1017 | 1.1848 | 0.17066 | 0.45701 | 0.15831 | 1.0581 | 0.57062 | 1.2175 | 0.13454 | 0.057273 | 0.059702 | 0.004909 | 0.087589 | 0.16478 | 0.27621 | 0.018187 | 0.0051911 | 0.24479 | 0.0052838 | 0.057272 | 0.017621
17 | Halfmile Lake Deep Zone | MAR2714B.D | HN-119-304-4. Po | 0.1977 | 0.6851 | 352 | 135 | 1.15 | 0.37138 | 0.2 | 0.86855 | 0.335945 | 9.9 | 1 | 0.087 | 0.05354 | 0.00357505 | 0.069195 | 0.11499 | 0.131605 | 0.025 | 0.00423745 | 0.152275 | 0.095 | 3.63 | 3.57 | 0.3954 | 1.3702 | 0.1303 | 1.3723 | 0.26208 | 0.74276 | 0.19813 | 1.7371 | 0.67189 | 1.7249 | 0.2316 | 0.059604 | 0.10708 | 0.0071501 | 0.13839 | 0.22998 | 0.26321 | 0.016017 | 0.0084749 | 0.30455 | 0.0079507 | 0.058725 | 0.022695
18 | Halfmile Lake Deep Zone | MAR2714B.D | HN-119-308-2. Po | 0.54 | 2.85 | 340 | 390 | 0.89 | 0.29321 | 6.75 | 0.6164 | 0.31692 | 13.8 | 0.070685 | 0.495 | 0.047037 | 0.0031371 | 0.205 | 0.45 | 1.94 | 0.0110655 | 0.00331345 | 0.145685 | 0.185 | 83 | 15 | 0.47187 | 1.2771 | 0.13033 | 1.61 | 0.22834 | 0.58642 | 0.22035 | 1.2328 | 0.63384 | 1.5859 | 0.14137 | 0.052511 | 0.094074 | 0.0062742 | 0.10058 | 0.23117 | 0.40781 | 0.022131 | 0.0066269 | 0.29137 | 0.0047516 | 0.076287 | 0.021364
19 | Halfmile Lake Deep Zone | MAR2714B.D | HN-119-308-1. Po | 0.9 | 3.2 | 420 | 110 | 1.31 | 0.88 | 0.13909 | 0.83615 | 0.35526 | 9.9 | 0.09639 | 0.43 | 0.0586 | 0.0042884 | 0.06566 | 0.29 | 0.263395 | 0.00327575 | 0.0048009 | 0.19202 | 0.018 | 11.1 | 2.64 | 0.49688 | 1.686 | 0.17876 | 1.772 | 0.27393 | 0.7573 | 0.27818 | 1.6723 | 0.71052 | 1.9001 | 0.19278 | 0.066207 | 0.1172 | 0.0085768 | 0.13132 | 0.23384 | 0.52679 | 0.0065515 | 0.0096018 | 0.38404 | 0.010267 | 0.058401 | 0.024108
20 | Halfmile Lake Deep Zone | MAR2714B.D | HN-119-308-2. Po | 2.85 | 242 | 880 | 269 | 4.7 | 0.283345 | 8.5 | 0.7601 | 0.379685 | 15.9 | 1.23 | 1.21 | 0.044877 | 0.0108 | 0.61 | 1.13 | 1.04 | 0.074 | 0.00342255 | 0.142005 | 0.87 | 224 | 9.8 | 0.45536 | 1.3722 | 0.16564 | 1.4741 | 0.20167 | 0.56669 | 0.1864 | 1.5202 | 0.75937 | 1.8158 | 0.15391 | 0.053445 | 0.089754 | 0.0098543 | 0.081705 | 0.21169 | 0.49439 | 0.016658 | 0.0068451 | 0.28401 | 0.0075585 | 0.074687 | 0.022962
21 | Halfmile Lake Deep Zone | MAR2714B.D | HN-119-385-1. Po | 0.89 | 0.5878 | 85 | 126 | 1.06 | 0.20064 | 0.076585 | 0.490495 | 0.35991 | 23.6 | 0.054545 | 0.0216745 | 0.042548 | 0.0028911 | 0.0435185 | 0.077575 | 0.213695 | 0.0058815 | 0.0021611 | 0.161965 | 0.0201 | 3.77 | 3.91 | 0.41802 | 1.1756 | 0.14827 | 1.6075 | 0.19964 | 0.40128 | 0.15317 | 0.98099 | 0.71982 | 1.6668 | 0.10909 | 0.043349 | 0.085096 | 0.0057822 | 0.087037 | 0.15515 | 0.42739 | 0.011763 | 0.0043222 | 0.32393 | 0.0042277 | 0.072265 | 0.017136
22 | Halfmile Lake Deep Zone | MAR2714B.D | HN-119-385-2. Po | 3.01 | 5.04 | 59 | 49.8 | 1.28 | 0.32396 | 3.63 | 0.7601 | 0.290765 | 21.9 | 1.12 | 0.079 | 0.04871 | 0.0036784 | 0.423 | 4.9 | 0.184275 | 0.114 | 0.0066125 | 0.13842 | 0.232 | 86 | 3.07 | 0.49386 | 1.2636 | 0.16619 | 1.5614 | 0.27717 | 0.64792 | 0.21136 | 1.5202 | 0.58153 | 1.6082 | 0.15816 | 0.052176 | 0.09742 | 0.0073568 | 0.11647 | 0.16253 | 0.36855 | 0.013112 | 0.013225 | 0.27684 | 0.0058944 | 0.044816 | 0.02132
23 | Halfmile Lake Deep Zone | MAR2714B.D | HN-119-385-3. Po | 2.43 | 1.65 | 292 | 440 | 0.85 | 0.28901 | 0.98 | 0.53345 | 0.22865 | 23.1 | 4 | 0.022542 | 0.0410725 | 0.00226185 | 0.095 | 1.02 | 0.117335 | 0.04 | 0.00197065 | 0.13453 | 0.0249 | 5.6 | 1.51 | 0.38023 | 0.91294 | 0.11497 | 1.1889 | 0.22711 | 0.57802 | 0.15532 | 1.0669 | 0.4573 | 1.2844 | 0.1333 | 0.045084 | 0.082145 | 0.0045237 | 0.083965 | 0.18483 | 0.23467 | 0.0085806 | 0.0039413 | 0.26906 | 0.0052437 | 0.03684 | 0.014593
24 | Halfmile Lake Deep Zone | MAR2714B.D | HN-119-385-4. Po | 1.23 | 1.9 | 480 | 1600 | 2.13 | 0.32624 | 0.12069 | 0.7992 | 0.40805 | 15.9 | 10.5 | 0.0224895 | 0.0617 | 0.00259275 | 0.0480835 | 0.98 | 0.170315 | 0.027 | 0 | 0.16576 | 0.135 | 6.4 | 6.1 | 0.50445 | 1.4127 | 0.13571 | 1.6773 | 0.22428 | 0.65248 | 0.24138 | 1.5984 | 0.8161 | 1.805 | 0.18897 | 0.044979 | 0.1234 | 0.0051855 | 0.096167 | 0.25225 | 0.34063 | 0.011181 | 0 | 0.33152 | 0.0053723 | 0.055298 | 0.022192
25 | Halfmile Lake Deep Zone | MAR2714B.D | HN-119-385-5. Po | 0.6 | 0.5453 | 910 | 3100 | 1.98 | 0.35285 | 0.08828 | 0.63745 | 0.337335 | 22.8 | 0.08655 | 0.025589 | 0.0353 | 0.00334215 | 0.050405 | 0.09377 | 0.218725 | 0.00386845 | 0.0024621 | 0.16475 | 0.0229 | 8.2 | 12.6 | 0.37683 | 1.0906 | 0.1789 | 1.327 | 0.22465 | 0.7057 | 0.17656 | 1.2749 | 0.67467 | 1.6557 | 0.1731 | 0.051178 | 0.0706 | 0.0066843 | 0.10081 | 0.18754 | 0.43745 | 0.0077369 | 0.0049242 | 0.3295 | 0.0049628 | 0.069772 | 0.020662
26 | Halfmile Lake Deep Zone | MAR2714B.D | HN-119-617-1. Po | 3.1 | 4.5 | 358 | 1790 | 1.47 | 0.48967 | 1.38 | 1.24525 | 0.5555 | 9.2 | 0.102615 | 0.69 | 0.057285 | 0.005267 | 0.32 | 0.72 | 0.55 | 0.057 | 0.00358045 | 0.32332 | 0.04 | 8.6 | 1.37 | 0.59837 | 1.7779 | 0.21815 | 2.3142 | 0.42414 | 0.97934 | 0.31074 | 2.4905 | 1.111 | 1.8999 | 0.20523 | 0.073421 | 0.11457 | 0.010534 | 0.16555 | 0.28535 | 0.39894 | 0.035008 | 0.0071609 | 0.64664 | 0.005986 | 0.11647 | 0.024887
27 | Halfmile Lake Deep Zone | MAR2714B.D | HN-119-617-2. Po | 1.1 | 3.4 | 409 | 2640 | 1.5 | 0.5534 | 0.170865 | 0.84605 | 0.6134 | 10 | 0.108615 | 0.054725 | 0.06409 | 0.006044 | 0.066235 | 0.31 | 0.318185 | 0.0102905 | 0.0038445 | 0.192265 | 0.0048648 | 2.57 | 0.591 | 0.55447 | 2.0456 | 0.26954 | 1.8296 | 0.33673 | 1.1068 | 0.34173 | 1.6921 | 1.2268 | 2.3152 | 0.21723 | 0.10945 | 0.12818 | 0.012088 | 0.13247 | 0.28665 | 0.63637 | 0.020581 | 0.007689 | 0.38453 | 0.0097296 | 0.10717 | 0.026644
28 | Halfmile Lake Deep Zone | MAR2714B.D | HN-119-617-3. Po | 2 | 0.8889 | 369 | 1670 | 0.36 | 0.40752 | 0.10426 | 0.7554 | 0.40806 | 8.3 | 0.080605 | 0.59 | 0.062805 | 0.005901 | 0.076155 | 0.27 | 0.19607 | 0.009752 | 0.00296225 | 0.18722 | 0.087 | 0.91 | 0.188 | 0.38137 | 1.7778 | 0.18128 | 1.9637 | 0.25437 | 0.81504 | 0.20852 | 1.5108 | 0.81612 | 1.7328 | 0.16121 | 0.059119 | 0.12561 | 0.011802 | 0.15231 | 0.25192 | 0.39214 | 0.019504 | 0.0059245 | 0.37444 | 0.0036867 | 0.069204 | 0.021042
29 | Halfmile Lake Deep Zone | MAR2714B.D | HN-119-617-4. Po | 3.3 | 19.7 | 365 | 2487 | 0.26 | 0.34024 | 1.2 | 0.81485 | 0.565 | 8.4 | 0.07641 | 0.178 | 0.0430425 | 0.0051945 | 1.13 | 0.4 | 0.2296 | 0.075 | 0.00416695 | 0.161375 | 0.0241 | 2.68 | 0.292 | 0.50876 | 1.5544 | 0.18093 | 1.6716 | 0.23794 | 0.68048 | 0.20277 | 1.6297 | 1.13 | 2.0612 | 0.15282 | 0.075303 | 0.086085 | 0.010389 | 0.13906 | 0.20619 | 0.4592 | 0.020912 | 0.0083339 | 0.32275 | 0.0069246 | 0.075092 | 0.02418
30 | Halfmile Lake Deep Zone | MAR2714B.D | HN-119-617-5. Po | 0.29303 | 1.05305 | 333 | 2680 | 0.63 | 0.493685 | 0.12257 | 1.00715 | 0.5105 | 7.3 | 0.09782 | 0.49 | 0.057 | 0.00466315 | 0.86 | 0.108245 | 0.327045 | 0.015548 | 0.006577 | 0.17377 | 0.00428755 | 2.96 | 1.24 | 0.58606 | 2.1061 | 0.19497 | 2.0481 | 0.29556 | 0.98737 | 0.24514 | 2.0143 | 1.021 | 2.1275 | 0.19564 | 0.083 | 0.114 | 0.0093263 | 0.10237 | 0.21649 | 0.65409 | 0.031096 | 0.013154 | 0.34754 | 0.0085751 | 0.061829 | 0.02314
31 | Halfmile Lake Deep Zone | MAR2714C.D | HN-119-580-1. Po | 0.24286 | 3.3 | 504 | 1885 | 2.01 | 0.8655 | 0.14631 | 1.34295 | 0.7489 | 6.8 | 0.11092 | 0.0478875 | 0.12203 | 0.012 | 0.112235 | 0.216025 | 0.37766 | 0.021924 | 0.0094785 | 0.196315 | 0.0100225 | 0.58 | 0.151 | 0.48572 | 1.5561 | 0.25533 | 2.0086 | 0.34671 | 1.731 | 0.29262 | 2.6859 | 1.4978 | 2.0168 | 0.22184 | 0.095775 | 0.24406 | 0.011914 | 0.22447 | 0.43205 | 0.75532 | 0.043848 | 0.018957 | 0.39263 | 0.020045 | 0.06533 | 0.050649
32 | Halfmile Lake Deep Zone | MAR2714C.D | HN-119-580-3. Po | 0.19093 | 0.6315 | 437 | 2680 | 0.12708 | 0.386385 | 0.112605 | 2.1 | 0.489555 | 9.1 | 0.101615 | 0.0334535 | 0.117015 | 0.0052525 | 0.055515 | 0.14959 | 0.203555 | 0.017 | 0.0043352 | 0.142285 | 0.006487 | 0.95 | 0.476 | 0.38186 | 1.263 | 0.16011 | 1.4699 | 0.25416 | 0.77277 | 0.22521 | 2.0028 | 0.97911 | 1.8213 | 0.20323 | 0.066907 | 0.23403 | 0.010505 | 0.11103 | 0.29918 | 0.40711 | 0.010885 | 0.0086704 | 0.28457 | 0.012974 | 0.051135 | 0.032664
33 | Halfmile Lake Deep Zone | MAR2714C.D | HN-119-580-4. Po | 7.3 | 0.7578 | 444 | 2680 | 2.23 | 0.50395 | 0.42 | 2.4 | 0.55615 | 9.6 | 0.146125 | 0.049263 | 0.15093 | 0.005998 | 0.075275 | 0.21113 | 0.35346 | 0.034 | 0.007549 | 0.18448 | 0.008973 | 1.57 | 0.391 | 0.55025 | 1.5156 | 0.21973 | 2.1816 | 0.26104 | 1.0079 | 0.2816 | 2.3867 | 1.1123 | 2.6118 | 0.29225 | 0.098526 | 0.30186 | 0.011996 | 0.15055 | 0.42226 | 0.70692 | 0.020415 | 0.015098 | 0.36896 | 0.017946 | 0.068111 | 0.034372
34 | Halfmile Lake Deep Zone | MAR2714C.D | HN-119-629-1. Po | 3.7 | 3.24 | 735 | 1453 | 2.06 | 0.88 | 3.26 | 1.2847 | 0.5249 | 8.4 | 0.157055 | 0.296 | 0.08746 | 0.00480595 | 0.192 | 0.57 | 0.27231 | 0.034 | 0.00384815 | 0.19672 | 0.34 | 860 | 13.8 | 0.47879 | 1.4701 | 0.18599 | 1.9244 | 0.31898 | 0.76957 | 0.2841 | 2.5694 | 1.0498 | 2.7742 | 0.31411 | 0.11304 | 0.17492 | 0.0096119 | 0.14566 | 0.28111 | 0.54462 | 0.01957 | 0.0076963 | 0.39344 | 0.012894 | 0.087373 | 0.026959
35 | Halfmile Lake Deep Zone | MAR2714C.D | HN-119-629-2. Po | 3 | 0.7041 | 710 | 858 | 2.09 | 0.33409 | 1.17 | 0.94885 | 0.6505 | 5.8 | 0.36 | 0.8 | 0.116165 | 0.007676 | 0.062595 | 0.39 | 0.239735 | 0.028 | 0.0071145 | 0.164625 | 0.041 | 17 | 6.3 | 0.50091 | 1.4082 | 0.25693 | 2.4495 | 0.22313 | 0.66818 | 0.3176 | 1.8977 | 1.301 | 2.0655 | 0.28057 | 0.095853 | 0.23233 | 0.015352 | 0.12519 | 0.31705 | 0.47947 | 0.023294 | 0.014229 | 0.32925 | 0.010231 | 0.052718 | 0.025927
36 | Halfmile Lake Deep Zone | MAR2714C.D | HN-119-629-3. Po | 3 | 5.2 | 517 | 315 | 1.49 | 1.2 | 2.82 | 1.25615 | 0.67355 | 6.7 | 0.15713 | 0.65 | 0.141995 | 0.0063635 | 0.256 | 0.15877 | 0.24186 | 0.058 | 0.0095 | 0.14118 | 0.119 | 22.8 | 14.7 | 0.49914 | 1.6306 | 0.30943 | 2.0233 | 0.20377 | 1.0089 | 0.31695 | 2.5123 | 1.3471 | 3.0651 | 0.31426 | 0.086119 | 0.28399 | 0.012727 | 0.15158 | 0.31754 | 0.48372 | 0.02391 | 0.0091766 | 0.28236 | 0.013455 | 0.081325 | 0.032413
37 | Halfmile Lake Deep Zone | MAR2714C.D | HN-119-629-4. Po | 2.2 | 0.74445 | 489 | 391 | 2.42 | 0.4235 | 0.102965 | 1.2394 | 0.695 | 8.1 | 0.136325 | 0.096 | 0.11813 | 0.006045 | 0.05934 | 0.135705 | 0.25536 | 0.015 | 0.006926 | 0.16562 | 0.0058945 | 0.65 | 0.548 | 0.62457 | 1.4889 | 0.21108 | 1.6332 | 0.23263 | 0.847 | 0.20593 | 2.4788 | 1.39 | 2.3224 | 0.27265 | 0.070729 | 0.23626 | 0.01209 | 0.11868 | 0.27141 | 0.51072 | 0.012636 | 0.013852 | 0.33124 | 0.011789 | 0.050451 | 0.02048
38 | Halfmile Lake Deep Zone | MAR2714C.D | HN-119-629-5. Po | 20.4 | 2.6 | 610 | 490 | 2.42 | 0.44438 | 0.7 | 1.0398 | 0.80855 | 10.6 | 0.178795 | 0.197 | 0.111765 | 0.0068455 | 0.194 | 0.41 | 0.322225 | 0.0117445 | 0.0061155 | 0.198165 | 0.0213 | 27 | 9.9 | 0.48111 | 1.5711 | 0.27575 | 2.378 | 0.25239 | 0.88876 | 0.30393 | 2.0796 | 1.6171 | 2.9207 | 0.35759 | 0.095943 | 0.22353 | 0.013691 | 0.14475 | 0.30393 | 0.64445 | 0.023489 | 0.012231 | 0.39633 | 0.010319 | 0.072043 | 0.031257
39 | Halfmile Lake Deep Zone | MAR2714C.D | HN-119-946-1. Po | 2.1 | 0.64915 | 29.8 | 15.8 | 1.12 | 0.29864 | 0.10824 | 0.88565 | 0.429335 | 12.3 | 0.12228 | 0.263 | 0.096235 | 0.0048718 | 0.064355 | 0.25 | 0.235245 | 0.072 | 0.0074445 | 0.15464 | 0.0038229 | 1.91 | 6.04 | 0.48171 | 1.2983 | 0.18935 | 1.7535 | 0.29062 | 0.59728 | 0.21648 | 1.7713 | 0.85867 | 2.3511 | 0.24456 | 0.066122 | 0.19247 | 0.0097436 | 0.12871 | 0.23787 | 0.47049 | 0.01331 | 0.014889 | 0.30928 | 0.0076458 | 0.069466 | 0.016024
40 | Halfmile Lake Deep Zone | MAR2714C.D | HN-119-946-2. Po | 2.6 | 0.7256 | 121.8 | 4880 | 1.57 | 0.405755 | 0.15928 | 0.87735 | 1.6 | 12.8 | 0.143505 | 0.41 | 0.124825 | 0.007116 | 0.31 | 0.52 | 0.376085 | 0.79 | 0.0045986 | 0.189095 | 0.0101 | 3.88 | 5.83 | 0.59135 | 1.4512 | 0.3413 | 2.077 | 0.25086 | 0.81151 | 0.31856 | 1.7547 | 0.89732 | 2.53 | 0.28701 | 0.082063 | 0.24965 | 0.014232 | 0.14896 | 0.319 | 0.75217 | 0.01464 | 0.0091972 | 0.37819 | 0.0093079 | 0.056895 | 0.026687
41 | Halfmile Lake Deep Zone | MAR2714C.D | HN-119-946-3. Po | 5 | 0.81595 | 41.5 | 741 | 2.21 | 0.38104 | 1.21 | 0.9015 | 0.356205 | 11.2 | 0.113445 | 0.73 | 0.13624 | 0.0071305 | 0.63 | 0.59 | 0.359905 | 1.25 | 0.0048184 | 0.172545 | 0.031 | 14.5 | 10.7 | 0.4772 | 1.6319 | 0.26227 | 2.4771 | 0.28041 | 0.76208 | 0.27012 | 1.803 | 0.71241 | 2.3792 | 0.22689 | 0.085278 | 0.27248 | 0.014261 | 0.14969 | 0.31679 | 0.71981 | 0.030396 | 0.0096368 | 0.34509 | 0.0065081 | 0.088242 | 0.021097
42 | Halfmile Lake Deep Zone | MAR2714C.D | HN-119-946-4. Po | 5.9 | 4.8 | 13.9 | 17.8 | 1.76 | 0.83 | 4.4 | 1.1872 | 0.84 | 13.6 | 0.10803 | 0.398 | 0.151615 | 0.025 | 0.64 | 0.153615 | 0.33018 | 0.107 | 0.0078955 | 0.186435 | 0.081 | 5.73 | 2.25 | 0.54614 | 1.314 | 0.2917 | 2.6294 | 0.25597 | 0.71504 | 0.26553 | 2.3744 | 0.70552 | 3.2258 | 0.21606 | 0.079147 | 0.30323 | 0.012885 | 0.12131 | 0.30723 | 0.66036 | 0.021925 | 0.015791 | 0.37287 | 0.0098365 | 0.06608 | 0.024323
43 | Halfmile Lake Deep Zone | MAR2714C.D | HN-119-946-5. Po | 3.6 | 78 | 11.7 | 143 | 184.1 | 13.8 | 1.32 | 1.0608 | 372 | 14.2 | 0.14506 | 8.44 | 0.91 | 0.0329 | 2.69 | 1777 | 0.241945 | 0.013826 | 1.42 | 0.75 | 2.24 | 3340 | 0.334 | 0.49068 | 1.1985 | 0.19592 | 2.0086 | 0.22214 | 0.61907 | 0.20224 | 2.1216 | 0.52778 | 2.2816 | 0.29012 | 0.067081 | 0.2758 | 0.011318 | 0.11237 | 0.26353 | 0.48389 | 0.027652 | 0.015159 | 0.37109 | 0.0078185 | 0.060274 | 0.018755
44 | Halfmile Lake Deep Zone | MAR2714C.D | HN-119-1141-1. Po | 3 | 0.75235 | 215 | 3800 | 2 | 1.09 | 1.45 | 1.02075 | 0.81 | 20.1 | 0.135575 | 0.135 | 0.104575 | 0.0060725 | 0.173 | 0.29 | 0.32121 | 0.0130125 | 0.00495765 | 0.197105 | 0.044 | 9.9 | 6.4 | 0.42028 | 1.5047 | 0.19819 | 2.4286 | 0.24084 | 0.78942 | 0.31271 | 2.0415 | 0.63661 | 2.5141 | 0.27115 | 0.077321 | 0.20915 | 0.012145 | 0.1186 | 0.2718 | 0.64242 | 0.026025 | 0.0099153 | 0.39421 | 0.0065484 | 0.055145 | 0.022203
45 | Halfmile Lake Deep Zone | MAR2714C.D | HN-119-1141-2. Po | 0.22716 | 0.64345 | 20.7 | 14.9 | 1.41 | 0.290995 | 0.1118 | 1.02275 | 0.48 | 21.8 | 0.126395 | 0.228 | 0.0857 | 0.005785 | 0.052075 | 0.107525 | 0.52 | 0.067 | 0.0051585 | 0.17628 | 0.0037887 | 2.06 | 2.52 | 0.45432 | 1.2869 | 0.21205 | 1.9579 | 0.22209 | 0.58199 | 0.2236 | 2.0455 | 0.46743 | 1.7112 | 0.25279 | 0.084918 | 0.1714 | 0.01157 | 0.10415 | 0.21505 | 0.41186 | 0.010743 | 0.010317 | 0.35256 | 0.0075774 | 0.062987 | 0.015157
46 | Halfmile Lake Deep Zone | MAR2714C.D | HN-119-1141-3. Po | 1.1 | 0.6621 | 54 | 640 | 1.68 | 0.39875 | 0.14421 | 3.5 | 1.14 | 34.7 | 0.133515 | 0.203 | 0.118455 | 0.0063935 | 0.06931 | 0.121415 | 0.285285 | 0.121 | 0.0079135 | 0.16151 | 0.019 | 3.8 | 1.41 | 0.55883 | 1.3242 | 0.28471 | 1.9173 | 0.23061 | 0.7975 | 0.28842 | 2.2452 | 0.44602 | 2.5452 | 0.26703 | 0.058055 | 0.23691 | 0.012787 | 0.13862 | 0.24283 | 0.57057 | 0.016599 | 0.015827 | 0.32302 | 0.0053094 | 0.044703 | 0.018976
47 | Halfmile Lake Deep Zone | MAR2714C.D | HN-119-1141-4. Po | 6.7 | 6.8 | 132 | 960 | 2.27 | 0.97 | 0.49 | 1.04635 | 0.25487 | 19.2 | 0.12416 | 0.05303 | 0.1046 | 0.0066485 | 1.9 | 0.48 | 0.26118 | 8.6 | 0.007425 | 0.220845 | 0.04 | 5.52 | 9.5 | 0.5543 | 1.4452 | 0.16943 | 2.6927 | 0.25801 | 0.83326 | 0.21219 | 2.0927 | 0.50974 | 2.6441 | 0.24832 | 0.10606 | 0.2092 | 0.013297 | 0.11709 | 0.32385 | 0.52236 | 0.018589 | 0.01485 | 0.44169 | 0.0079514 | 0.070714 | 0.019393
48 | Halfmile Lake Deep Zone | MAR2714C.D | HN-119-1141-5. Po | 1.4 | 0.68525 | 182 | 1410 | 1.66 | 0.285135 | 0.098615 | 0.7995 | 0.200955 | 18.4 | 0.131335 | 0.0327845 | 0.122395 | 0.0060085 | 0.053305 | 0.102195 | 0.245985 | 0.010619 | 0.0057105 | 0.16339 | 0.00205505 | 0.452 | 0.847 | 0.47359 | 1.3705 | 0.28371 | 2.29 | 0.2609 | 0.57027 | 0.19723 | 1.599 | 0.40191 | 2.5781 | 0.26267 | 0.065569 | 0.24479 | 0.012017 | 0.10661 | 0.20439 | 0.49197 | 0.021238 | 0.011421 | 0.32678 | 0.0041101 | 0.046331 | 0.013511
49 | Halfmile Lake Deep Zone | MAR2714C.D | HN-119-1270-1. Po | 0.342805 | 1.99 | 282 | 4340 | 1.86 | 0.495275 | 0.158795 | 1.3085 | 0.88 | 25.6 | 0.155615 | 0.306 | 0.12721 | 0.006917 | 0.06307 | 0.12655 | 0.369025 | 0.012538 | 0.0079335 | 0.245175 | 0.056 | 7.5 | 7.4 | 0.68561 | 1.8022 | 0.29365 | 3.1474 | 0.30763 | 0.99055 | 0.31759 | 2.617 | -0.999 | 2.9969 | 0.31123 | 0.087159 | 0.25442 | 0.013834 | 0.12614 | 0.2531 | 0.73805 | 0.025076 | 0.015867 | 0.49035 | 0.0056878 | 0.10145 | 0.015424
50 | Halfmile Lake Deep Zone | MAR2714C.D | HN-119-1270-2. Po | 0.339385 | 7.2 | 271 | 5710 | 4.53 | 0.44824 | 0.15418 | 1.29855 | 0.24 | 35.2 | 0.162765 | 0.145 | 0.11824 | 0.006545 | 0.06197 | 0.4 | 0.42082 | 0.015146 | 0.00297095 | 0.231305 | 0.0057945 | 4.8 | 1.07 | 0.67877 | 1.6135 | 0.42094 | 2.7188 | 0.25832 | 0.89648 | 0.30836 | 2.5971 | -0.65751 | 3.0685 | 0.32553 | 0.075439 | 0.23648 | 0.01309 | 0.12394 | 0.24705 | 0.84164 | 0.030292 | 0.0059419 | 0.46261 | 0.011589 | 0.069744 | 0.020326
51 | Halfmile Lake Deep Zone | MAR2714C.D | HN-119-1270-3. Po | 4.3 | 19.4 | 240 | 5290 | 4.89 | 2.8 | 0.88 | 1.34415 |  | 23.2 | 0.13579 | 0.05424 | 0.085345 | 0.0057325 | 0.06227 | 0.32 | 0.405385 | 0.086 | 0.008143 | 0.214395 | 0.038 | 1.97 | 0.88 | 0.57958 | 1.6824 | 0.26811 | 2.6949 | 0.33711 | 0.66553 | 0.32262 | 2.6883 | -0.82628 | 3.1607 | 0.27158 | 0.10848 | 0.17069 | 0.011465 | 0.12454 | 0.30636 | 0.81077 | 0.034973 | 0.016286 | 0.42879 | 0.0081239 | 0.063978 | 0.02289
52 | Halfmile Lake Deep Zone | MAR2714C.D | HN-119-1270-4. Po | 4.3 | 5 | 369 | 4900 | 2.32 | 0.4783 | 0.172285 | 1.24745 | 3.7 | 32.6 | 0.197085 | 0.183 | 0.10998 | 0.007359 | 0.089455 | 0.14597 | 0.378685 | 0.0162115 | 0.0085275 | 0.26457 | 0.0042499 | 0.45 | 0.31 | 0.75142 | 1.9181 | 0.3537 | 3.3051 | 0.28895 | 0.9566 | 0.34457 | 2.4949 | -0.81002 | 2.5022 | 0.39417 | 0.075386 | 0.21996 | 0.014718 | 0.17891 | 0.29194 | 0.75737 | 0.032423 | 0.017055 | 0.52914 | 0.0084998 | 0.10429 | 0.022502
53 | Halfmile Lake Deep Zone | MAR2714C.D | HN-119-1270-5. Po | 12.4 | 35 | 234 | 4930 | 1.6 | 2.5 | 0.92 | 1.48035 | 0.26 | 30.9 | 0.17819 | 0.197 | 0.118135 | 0.008851 | 0.082105 | 0.14938 | 0.442705 | 0.047 | 0.00919 | 0.290915 | 0.0197 | 1.82 | 1.69 | 0.62521 | 1.9699 | 0.42869 | 2.7537 | 0.31971 | 0.98749 | 0.40054 | 2.9607 | -1.1249 | 3.1301 | 0.35638 | 0.077204 | 0.23627 | 0.017702 | 0.16421 | 0.29876 | 0.88541 | 0.021333 | 0.01838 | 0.58183 | 0.010058 | 0.075493 | 0.024278
| Halfmile Lake Deep Zone | Min |  | 0.19093 | 0.475465 | 0.21191 | 5 | 0.12708 | 0.20064 | 0.068585 | 0.490495 | 0.200955 | 5.8 | 0.054545 | 0.0216745 | 0.029851 | 0.00226185 | 0.0435185 | 0.077575 | 0.117335 | 0.00327575 | 0 | 0.122395 | 0.00205505 | 0.45 | 0.0088105
| n = 53 | Mean |  | 2.894262 | 10.63561 | 273.7867 | 1302.206 | 9.550358 | 1.482728 | 1.153764 | 1.135009 | 8.326148 | 35.70755 | 1.048021 | 1.174484 | 0.1212637 | 0.02660088 | 4.74949 | 34.53204 | 0.3983543 | 0.2390677 | 0.03445756 | 0.2395197 | 0.3028565 | 141.0372 | 10.87564 | 0.5544087 | 1.53539 | 0.2576131 | 2.327683 | 0.2922994 | 0.8363132 | 0.2915675 | 2.093315 | 0.7677504 | 2.383809 | 0.2773813 | 0.08461364 | 0.2133915 | 0.01161202 | 0.1314478 | 0.2621774 | 0.5771757 | 0.02333743 | 0.01158599 | 0.3801664 | 0.008591411 | 0.068974 | 0.02286998
|  | Max |  | 20.4 | 242 | 940 | 5710 | 220 | 18.5 | 12.7 | 3.5 | 372 | 200 | 30.5 | 12.8 | 0.91 | 0.73 | 230 | 1777 | 2.6 | 8.6 | 1.42 | 1.44 | 9.4 | 3340 | 310
|  | SD |  | 3.246757 | 34.27129 | 247.9819 | 1654.545 | 38.3897 | 3.542254 | 2.280683 | 0.4997353 | 51.01838 | 47.81732 | 4.351066 | 2.419779 | 0.1221386 | 0.1060198 | 31.25779 | 241.6671 | 0.4015902 | 1.176608 | 0.1923809 | 0.2072894 | 1.304917 | 511.2451 | 41.85441
|  | 10% trimming |  | 0.1 | 0.1 | 0.1 | 0.1 | 0.1 | 0.1 | 0.1 | 0.1 | 0.1 | 0.1 | 0.1 | 0.1 | 0.1 | 0.1 | 0.1 | 0.1 | 0.1 | 0.1 | 0.1 | 0.1 | 0.1 | 0.1 | 0.1
| Halfmile Lake Deep Zone | TrimMean |  | 2.45321 | 4.952374 | 258.3729 | 1183.612 | 2.077506 | 0.9194991 | 0.8123334 | 1.086448 | 0.8027107 | 30.36735 | 0.2945462 | 0.8349688 | 0.1058366 | 0.007451644 | 0.2781912 | 0.5170903 | 0.3331396 | 0.05741721 | 0.007168378 | 0.2082334 | 0.08990921 | 52.12388 | 4.941816
1 | Key Anacon East Zone | FEB1014A.D | 94-DL-57-1. Po | 1.7 | 1.39175 | 1110 | 9530 | 2.5 | 1.23005 | 0.48416 | 2.5884 | 2.4 | 16 | 0.49988 | 0.133285 | 0.327695 | 0.022931 | 0.160605 | 0.27377 | 0.8199 | 0.049 | 0.0271945 | 0.27658 | 0.0129425 | 0.11742 | 0.09 | 0.57485 | 2.7835 | 0.76719 | 7.9007 | 0.83104 | 2.4601 | 0.96832 | 5.1768 | 0.72789 | 5.0886 | 0.99976 | 0.26657 | 0.65539 | 0.045862 | 0.32121 | 0.54754 | 1.6398 | 0.033059 | 0.054389 | 0.55316 | 0.025885 | 0.23484 | 0.0484
2 | Key Anacon East Zone | FEB1014A.D | 94-DL-57-2. Po | 0.364155 | 1.34185 | 997 | 7500 | 1.5 | 1.72085 | 0.367325 | 2.18195 | 0.257105 | 9.7 | 0.62905 | 1.07 | 0.32036 | 0.0236405 | 0.216475 | 0.24962 | 1.15095 | 0.026925 | 0.029655 | 0.264135 | 4.08 | 4.62 | 4.29 | 0.72831 | 2.6837 | 0.87476 | 7.8611 | 0.77395 | 3.4417 | 0.73465 | 4.3639 | 0.51421 | 6.5333 | 1.2581 | 0.29593 | 0.64072 | 0.047281 | 0.43295 | 0.49924 | 2.3019 | 0.05385 | 0.05931 | 0.52827 | 0.02487 | 0.27466 | 0.054125
3 | Key Anacon East Zone | FEB1014A.D | 94-DL-57-3. Po | 2.9 | 1.43745 | 1297 | 10760 | 0.42351 | 1.20785 | 0.474875 | 2.7746 | 0.179925 | 12.3 | 0.48803 | 0.14804 | 0.45671 | 0.0225925 | 0.151045 | 0.29527 | 0.8853 | 0.02028 | 0.02674 | 0.263265 | 0.0161355 | 0.11247 | 0.215 | 0.64962 | 2.8749 | 0.78167 | 7.751 | 0.84702 | 2.4157 | 0.94975 | 5.5492 | 0.35985 | 5.6911 | 0.97606 | 0.29608 | 0.91342 | 0.045185 | 0.30209 | 0.59054 | 1.7706 | 0.04056 | 0.05348 | 0.52653 | 0.032271 | 0.22494 | 0.072533
4 | Key Anacon East Zone | FEB1014A.D | 94-DL-61-1. Po | 26.3 | 1320 | 660 | 3630 | 27 | 50 | 14 | 1.4572 | 9 | 2.71495 | 0.5074 | 1.9 | 0.287105 | 0.051 | 3.53 | 58.2 | 0.7741 | 1.19 | 0.018014 | 0.48 | 9.13 | 155 | 1.66 | 0.64632 | 2.737 | 0.47996 | 7.7311 | 0.72121 | 1.998 | 0.7188 | 2.9144 | 0.47226 | 5.4299 | 1.0148 | 0.28619 | 0.57421 | 0.037421 | 0.37096 | 0.48221 | 1.5482 | 0.046806 | 0.036028 | 0.39207 | 0.02596 | 0.17219 | 0.045893
5 | Key Anacon East Zone | FEB1014A.D | 94-DL-61-2. Po | 1 | 1.4428 | 1920 | 2480 | 1.7 | 1.45155 | 0.383815 | 2.3348 | 41 | 6.3 | 0.51235 | 0.13189 | 0.321675 | 0.020253 | 1.4 | 0.21775 | 0.9873 | 0.0315055 | 0.0176435 | 0.23254 | 0.038 | 0.76 | 0.12 | 0.65314 | 2.8856 | 0.60237 | 6.8973 | 0.75611 | 2.9031 | 0.76763 | 4.6696 | 0.35493 | 5.6187 | 1.0247 | 0.26378 | 0.64335 | 0.040506 | 0.32956 | 0.4355 | 1.9746 | 0.063011 | 0.035287 | 0.46508 | 0.019129 | 0.23831 | 0.059085
6 | Key Anacon East Zone | FEB1014A.D | 94-DL-61-3. Po | 1.8 | 24.5 | 686 | 4180 | 2 | 7.1 | 0.342535 | 4.3 | 27.4 | 4.4 | 0.5105 | 0.32 | 0.38863 | 0.020449 | 0.094535 | 0.20955 | 0.7724 | 0.03 | 0.025006 | 0.178945 | 0.010199 | 1.28 | 2 | 0.49828 | 2.2602 | 0.6677 | 7.0419 | 0.69181 | 2.4896 | 0.68507 | 4.2787 | 0.24903 | 4.1546 | 1.021 | 0.2876 | 0.77726 | 0.040898 | 0.18907 | 0.4191 | 1.5448 | 0.02826 | 0.050012 | 0.35789 | 0.020398 | 0.1849 | 0.041619
7 | Key Anacon East Zone | FEB1014A.D | 94-DL-70-1. Po | 3.1 | 1.11585 | 377 | 19.6 | 0.5326 | 1.13685 | 0.357405 | 2.5683 | 36.8 | 109.8 | 1.15 | 0.43 | 0.382775 | 0.0169505 | 0.14575 | 0.2166 | 0.96335 | 0.045 | 0.0318565 | 0.274425 | 0.007788 | 0.130345 | 0.127 | 0.62139 | 2.2317 | 0.77449 | 7.8148 | 1.0652 | 2.2737 | 0.71481 | 5.1366 | 1.2988 | 5.4844 | 0.94495 | 0.30144 | 0.76555 | 0.033901 | 0.2915 | 0.4332 | 1.9267 | 0.042746 | 0.063713 | 0.54885 | 0.015576 | 0.26069 | 0.058465
8 | Key Anacon East Zone | FEB1014A.D | 94-DL-70-2. Po | 2.2 | 1.2042 | 337 | 22.9 | 1.5 | 1.04645 | 0.3767 | 1.7402 | 25.8 | 70.6 | 0.54515 | 3.9 | 0.299275 | 0.0162265 | 0.122555 | 0.15798 | 0.92385 | 0.0126965 | 0.028712 | 0.248125 | 0.179 | 1.66 | 4.2 | 0.43371 | 2.4084 | 0.76268 | 6.5231 | 0.67276 | 2.0929 | 0.7534 | 3.4804 | 0.93996 | 4.0599 | 1.0903 | 0.23284 | 0.59855 | 0.032453 | 0.24511 | 0.31596 | 1.8477 | 0.025393 | 0.057424 | 0.49625 | 0.020112 | 0.13281 | 0.044087
9 | Key Anacon East Zone | FEB1014A.D | 94-DL-70-3. Po | 0.3409 | 4.4 | 408 | 30.2 | 2.4 | 1.04685 | 0.42792 | 2.639 | 52.3 | 70.8 | 0.53635 | 0.84 | 0.358375 | 0.0163915 | 0.11933 | 0.185685 | 0.61755 | 0.22 | 0.0176705 | 0.25983 | 0.017 | 0.94 | 0.82 | 0.6818 | 2.1089 | 0.55746 | 7.6442 | 0.73656 | 2.0937 | 0.85584 | 5.278 | 1.1342 | 4.0225 | 1.0727 | 0.26255 | 0.71675 | 0.032783 | 0.23866 | 0.37137 | 1.2351 | 0.036709 | 0.035341 | 0.51966 | 0.015152 | 0.15039 | 0.055592
10 | Key Anacon East Zone | FEB1014A.D | 94-DL-70-4. Po | 0.6 | 1.04 | 374 | 30 | 2.5 | 1.0344 | 0.309105 | 2.09645 | 26 | 66 | 0.36022 | 2.69 | 0.32776 | 0.018168 | 0.12967 | 0.16199 | 0.63195 | 0.22 | 0.0243345 | 0.22981 | 0.144 | 5.2 | 7.8 | 0.44567 | 2.08 | 0.63957 | 6.7049 | 0.65788 | 2.0688 | 0.61821 | 4.1929 | 0.93355 | 4.0468 | 0.72044 | 0.21999 | 0.65552 | 0.036336 | 0.25934 | 0.32398 | 1.2639 | 0.050183 | 0.048669 | 0.45962 | 0.016764 | 0.17302 | 0.041999
11 | Key Anacon East Zone | FEB1014A.D | 94-DL-70-5. Po | 2.5 | 1.00255 | 406 | 27.9 | 9 | 0.96635 | 0.3636 | 1.8142 | 22.4 | 68.5 | 0.452045 | 3.66 | 0.303485 | 0.0212505 | 0.116615 | 0.198175 | 0.6391 | 0.099 | 0.023469 | 0.18078 | 0.55 | 8.5 | 7.1 | 0.54477 | 2.0051 | 0.80691 | 7.0133 | 0.77376 | 1.9327 | 0.7272 | 3.6284 | 1.113 | 4.8532 | 0.90409 | 0.27529 | 0.60697 | 0.042501 | 0.23323 | 0.39635 | 1.2782 | 0.05162 | 0.046938 | 0.36156 | 0.015788 | 0.14742 | 0.052193
12 | Key Anacon East Zone | NOV2314B.D | KA-93-42-215-1. Po | 0.7234 | 2.69645 | 1449 | 7330 | 0.81515 | 22 | 0.86725 | 4.29945 | 28 | 20 | 0.9061 | 0.378185 | 0.7234 | 0.07553 | 0.16105 | 0.27207 | 1.7877 | 0.06391 | 0.05869 | 0.95525 | 0.04561 | 4.4 | 0.218 | 1.4468 | 5.3929 | 0.90804 | 9.8264 | 1.6303 | 3.7186 | 1.7345 | 8.5989 | 2.9498 | 8.7393 | 1.8122 | 0.75637 | 1.4468 | 0.15106 | 0.3221 | 0.54414 | 3.5754 | 0.12782 | 0.11738 | 1.9105 | 0.09122 | 0.11722 | 0.15417
13 | Key Anacon East Zone | NOV2314B.D | KA-93-42-215-2. Po | 3.4 | 5.1 | 1000 | 6240 | 1.2 | 1.91525 | 0.61825 | 2.7744 | 54 | 4.34145 | 0.8719 | 0.355495 | 0.6201 | 0.056805 | 0.186665 | 0.280825 | 0.9091 | 0.07208 | 0.009 | 0.72065 | 0.0216115 | 1.23 | 0.42 | 1.406 | 3.8658 | 1.3183 | 8.1952 | 0.79561 | 3.8305 | 1.2365 | 5.5488 | 1.9862 | 8.6829 | 1.7438 | 0.71099 | 1.2402 | 0.11361 | 0.37333 | 0.56165 | 1.8182 | 0.14416 | 0 | 1.4413 | 0.043223 | 0.13862 | 0.17421
14 | Key Anacon East Zone | NOV2314B.D | KA-93-42-215-3. Po | 4.7 | 3.25105 | 799 | 7370 | 4.5 | 1.4183 | 1.0179 | 3.3203 | 23 | 26 | 0.93505 | 1.5 | 0.6968 | 0.07118 | 0.282915 | 0.35561 | 2.1208 | 0.06547 | 0.0373175 | 0.7412 | 0.198 | 19.6 | 9.5 | 1.2269 | 6.5021 | 1.245 | 10.511 | 1.6282 | 2.8366 | 2.0358 | 6.6406 | 2.1543 | 12.248 | 1.8701 | 0.49429 | 1.3936 | 0.14236 | 0.56583 | 0.71122 | 4.2416 | 0.13094 | 0.074635 | 1.4824 | 0.084941 | 0.24969 | 0.21522
15 | Key Anacon East Zone | NOV2314B.D | KA-93-42-215-4. Po | 1.8 | 12.5 | 1067 | 5560 | 0.64105 | 1.85635 | 0.69735 | 2.8132 | 15 | 18.9 | 0.69625 | 1.22 | 0.5308 | 0.08294 | 0.189975 | 0.30307 | 1.59695 | 0.0302315 | 0.080435 | 0.5229 | 0.36 | 12.4 | 14.4 | 1.187 | 4.4888 | 1.1481 | 6.9048 | 1.2821 | 3.7127 | 1.3947 | 5.6264 | 1.1506 | 7.297 | 1.3925 | 0.51347 | 1.0616 | 0.16588 | 0.37995 | 0.60614 | 3.1939 | 0.060463 | 0.16087 | 1.0458 | 0.051505 | 0.26005 | 0.18898
16 | Key Anacon East Zone | NOV2314B.D | KA-93-42-215-5. Po | 0.5919 | 6.5 | 980 | 6170 | 0.58685 | 2.14485 | 0.5856 | 2.8644 | 10 | 5.785 | 0.82895 | 0.260245 | 0.423215 | 0.04765 | 0.200255 | 0.35901 | 1.32165 | 0.022326 | 0.021372 | 0.55985 | 0.075 | 2.07 | 1.75 | 1.1838 | 3.1052 | 0.9695 | 6.9811 | 1.1737 | 4.2897 | 1.1712 | 5.7288 | 1.5149 | 11.57 | 1.6579 | 0.52049 | 0.84643 | 0.0953 | 0.40051 | 0.71802 | 2.6433 | 0.044652 | 0.042744 | 1.1197 | 0.062494 | 0.13758 | 0.11947
17 | Key Anacon East Zone | NOV2314C.D | KA-93-42-452-1. Po | 0.74905 | 6.2 | 153 | 187 | 2.07 | 2.04485 | 0.64985 | 4.13615 | 4.2 | 4.9775 | 0.8999 | 1.09 | 0.50995 | 0.055475 | 0.06184 | 0.44076 | 1.4674 | 0.0485395 | 0.0511 | 0.6793 | 0.043326 | 1.4 | 0.45 | 1.4981 | 3.7308 | 1.0588 | 9.6659 | 1.4747 | 4.0897 | 1.2997 | 8.2723 | 3.4068 | 9.955 | 1.7998 | 0.46737 | 1.0199 | 0.11095 | 0.12368 | 0.88152 | 2.9348 | 0.097079 | 0.1022 | 1.3586 | 0.086652 | 0.17531 | 0.13954
18 | Key Anacon East Zone | NOV2314C.D | KA-93-42-452-2. Po | 0.98175 | 7.2 | 116 | 146 | 2.3 | 2.1893 | 0.959 | 4.11515 | 9 | 16 | 0.837 | 1.38 | 0.9754 | 0.07141 | 0.2384 | 0.482425 | 1.46115 | 0.008 | 0.028526 | 0.80905 | 0.041075 | 2.88 | 1.48 | 1.9635 | 5.0541 | 1.4907 | 10.778 | 1.8017 | 4.3786 | 1.918 | 8.2303 | 4.1884 | 11.673 | 1.674 | 0.49923 | 1.9508 | 0.14282 | 0.4768 | 0.96485 | 2.9223 | 0 | 0.057052 | 1.6181 | 0.08215 | 0.22365 | 0.20481
19 | Key Anacon East Zone | NOV2314C.D | KA-93-42-452-3. Po | 4.7 | 10.2 | 113.3 | 145 | 2.4 | 1.7111 | 0.7326 | 4.2517 | 19 | 18.5 | 1.0016 | 1.08 | 0.6399 | 0.075295 | 0.24756 | 0.51155 | 1.55125 | 0.06097 | 0.07908 | 0.66455 | 0.12 | 5.16 | 1.83 | 1.7032 | 3.6657 | 1.3302 | 12.29 | 2.1226 | 3.4222 | 1.4652 | 8.5034 | 4.2547 | 10.721 | 2.0032 | 0.55503 | 1.2798 | 0.15059 | 0.49512 | 1.0231 | 3.1025 | 0.12194 | 0.15816 | 1.3291 | 0.038189 | 0.33552 | 0.13973
20 | Key Anacon East Zone | NOV2314C.D | KA-93-42-452-4. Po | 0.7143 | 4.8 | 133 | 136 | 1.86 | 3.1 | 0.561 | 4.0672 | 9 | 4.46095 | 0.88325 | 0.23128 | 0.55285 | 0.061165 | 0.223885 | 0.53055 | 1.67455 | 0.083605 | 0.073375 | 0.6259 | 0.029105 | 0.21 | 0.14 | 1.4286 | 4.5062 | 1.0698 | 5.3269 | 1.1427 | 2.7882 | 1.122 | 8.1344 | 3.1747 | 8.9219 | 1.7665 | 0.46256 | 1.1057 | 0.12233 | 0.44777 | 1.0611 | 3.3491 | 0.16721 | 0.14675 | 1.2518 | 0.05821 | 0.16201 | 0.13067
21 | Key Anacon East Zone | NOV2314C.D | KA-93-42-452-5. Po | 0.67815 | 6.4 | 123.5 | 125 | 2.6 | 1.34925 | 0.5502 | 2.9552 | 3 | 4.33275 | 0.7035 | 0.226045 | 0.6212 | 0.055195 | 0.16256 | 0.294565 | 2.02025 | 0.027 | 0.022378 | 0.58575 | 0.029804 | 0.14244 | 0.08566 | 1.3563 | 4.5779 | 0.89361 | 7.8962 | 1.3037 | 2.6985 | 1.1004 | 5.9104 | 2.5476 | 8.6655 | 1.407 | 0.45209 | 1.2424 | 0.11039 | 0.32512 | 0.58913 | 4.0405 | 0 | 0.044756 | 1.1715 | 0.059608 | 0.28488 | 0.17132
22 | Key Anacon East Zone | NOV2314C.D | KA-93-42-510-1. Po | 3.3 | 5.9 | 163 | 614 | 0.97015 | 2.32075 | 0.5939 | 3.26195 | 2.03115 | 6.931 | 0.87085 | 0.23218 | 0.7755 | 0.07922 | 0.20234 | 0.394835 | 1.9059 | 0.026495 | 0.0247125 | 0.78 | 0.03856 | 0.24 | 0.082235 | 1.4758 | 5.6441 | 1.4393 | 9.5496 | 1.9403 | 4.6415 | 1.1878 | 6.5239 | 4.0623 | 13.862 | 1.7417 | 0.46436 | 1.551 | 0.15844 | 0.40468 | 0.78967 | 3.8118 | 0.05299 | 0.049425 | 1.56 | 0.07712 | 0.20029 | 0.16447
23 | Key Anacon East Zone | NOV2314C.D | KA-93-42-510-2. Po | 2.9 | 9.2 | 160 | 490 | 1.4 | 2.1498 | 0.769 | 4.1456 | 9 | 5.841 | 1.08215 | 0.87 | 0.6513 | 0.05843 | 0.20053 | 0.434525 | 1.2987 | 0.011 | 0.0338255 | 0.72475 | 0.0271725 | 1.79 | 0.39 | 1.821 | 4.725 | 1.3464 | 9.1489 | 0.98113 | 4.2996 | 1.538 | 8.2912 | 4.7196 | 11.682 | 2.1643 | 0.69598 | 1.3026 | 0.11686 | 0.40106 | 0.86905 | 2.5974 | 0 | 0.067651 | 1.4495 | 0.054345 | 0.26059 | 0.16311
24 | Key Anacon East Zone | NOV2314C.D | KA-93-42-510-3. Po | 0.7353 | 2.26265 | 171 | 300 | 0.7496 | 1.7713 | 0.9133 | 5.459 | 18 | 19 | 1.2736 | 0.26804 | 0.69485 | 0.06404 | 0.21232 | 0.49437 | 1.60965 | 0.05839 | 0.110575 | 0.7895 | 0.0351815 | 1.29 | 0.22 | 1.4706 | 4.5253 | 1.327 | 8.774 | 1.4992 | 3.5426 | 1.8266 | 10.918 | 4.2361 | 12.881 | 2.5472 | 0.53608 | 1.3897 | 0.12808 | 0.42464 | 0.98874 | 3.2193 | 0.11678 | 0.22115 | 1.579 | 0.070363 | 0.15205 | 0.20144
25 | Key Anacon East Zone | NOV2314C.D | KA-93-42-510-4. Po | 0.7983 | 2.8258 | 189 | 442 | 0.67045 | 1.59165 | 0.63755 | 3.75135 | 12.5 | 25 | 1.11735 | 0.313915 | 0.68335 | 0.08584 | 0.184665 | 0.5414 | 1.5004 | 0.060715 | 0.056195 | 0.8717 | 0.051 | 0.110795 | 0.095275 | 1.5966 | 5.6516 | 1.1866 | 8.4901 | 1.3409 | 3.1833 | 1.2751 | 7.5027 | 4.1012 | 11.227 | 2.2347 | 0.62783 | 1.3667 | 0.17168 | 0.36933 | 1.0828 | 3.0008 | 0.12143 | 0.11239 | 1.7434 | 0.048351 | 0.22159 | 0.19055
26 | Key Anacon East Zone | NOV2314C.D | KA-93-42-510-5. Po | 0.72605 | 1.9582 | 175 | 328 | 0.6572 | 1.607 | 0.6567 | 3.8788 | 1.80175 | 5.3305 | 0.9251 | 0.263075 | 0.5042 | 0.063475 | 0.25524 | 0.304065 | 1.5457 | 0.057755 | 0.053315 | 0.58705 | 0.02942 | 0.28 | 0.09136 | 1.4521 | 3.9164 | 1.0221 | 7.7651 | 1.3144 | 3.214 | 1.3134 | 7.7576 | 3.6035 | 10.661 | 1.8502 | 0.52615 | 1.0084 | 0.12695 | 0.51048 | 0.60813 | 3.0914 | 0.11551 | 0.10663 | 1.1741 | 0.05884 | 0.2188 | 0.18272
27 | Key Anacon East Zone | NOV2314C.D | KA-93-42-544-1. Po | 0.6811 | 2.41575 | 73.5 | 168 | 1.13 | 1.97065 | 0.89885 | 3.8093 | 18 | 5.252 | 0.9432 | 0.35386 | 0.59815 | 0.07818 | 0.248005 | 0.466995 | 1.65965 | 0.041732 | 0.0375195 | 0.78525 | 0.033981 | 0.22 | 0.12796 | 1.3622 | 4.8315 | 1.2597 | 12.022 | 2.26 | 3.9413 | 1.7977 | 7.6186 | 4.0418 | 10.504 | 1.8864 | 0.70772 | 1.1963 | 0.15636 | 0.49601 | 0.93399 | 3.3193 | 0.083464 | 0.075039 | 1.5705 | 0.067962 | 0.20903 | 0.25592
28 | Key Anacon East Zone | NOV2314C.D | KA-93-42-544-2. Po | 1.8 | 3.16005 | 51.4 | 160 | 0.6206 | 2.17185 | 0.75545 | 2.6382 | 5.4 | 5.6825 | 1.2416 | 0.224815 | 0.64485 | 0.07265 | 0.185095 | 0.54035 | 1.67635 | 0 | 0.019 | 0.68275 | 0.034794 | 0.51 | 0.07148 | 1.4151 | 6.3201 | 1.3319 | 11.573 | 1.2412 | 4.3437 | 1.5109 | 5.2764 | 2.8136 | 11.365 | 2.4832 | 0.44963 | 1.2897 | 0.1453 | 0.37019 | 1.0807 | 3.3527 | 0 | 0 | 1.3655 | 0.069588 | 0.2216 | 0.14296
29 | Key Anacon East Zone | NOV2314C.D | KA-93-42-544-3. Po | 0.5348 | 13.4 | 43.6 | 125 | 0.88515 | 1.7803 | 0.89465 | 3.79965 | 1.53215 | 6.574 | 1.1286 | 0.57 | 0.70195 | 0.0626 | 0.242425 | 0.6006 | 1.58865 | 0.055165 | 0 | 0.69735 | 0.03112 | 1.49 | 0.35 | 1.0696 | 5.5807 | 1.2085 | 10.946 | 1.7703 | 3.5606 | 1.7893 | 7.5993 | 3.0643 | 13.148 | 2.2572 | 0.56699 | 1.4039 | 0.1252 | 0.48485 | 1.2012 | 3.1773 | 0.11033 | 0 | 1.3947 | 0.06224 | 0.12023 | 0.20982
30 | Key Anacon East Zone | NOV2314C.D | KA-93-42-544-4. Po | 0.96675 | 2.6353 | 152 | 394 | 0.7883 | 2.3804 | 0.9065 | 3.4875 | 10 | 20 | 1.3091 | 0.33342 | 0.6589 | 0.075065 | 0.252975 | 0.45928 | 2.02655 | 0.0393285 | 0.035221 | 0.7164 | 0.0137885 | 0.123225 | 0.07928 | 1.9335 | 5.2706 | 1.1079 | 10.678 | 1.5766 | 4.7608 | 1.813 | 6.975 | 4.2818 | 10.157 | 2.6182 | 0.66684 | 1.3178 | 0.15013 | 0.50595 | 0.91856 | 4.0531 | 0.078657 | 0.070442 | 1.4328 | 0.027577 | 0.24645 | 0.15856
31 | Key Anacon East Zone | NOV2314C.D | KA-93-42-544-5. Po | 0.6461 | 2.1414 | 99 | 298 | 0.883 | 1.76775 | 0.90005 | 5.5225 | 10 | 5.2195 | 0.9081 | 0.337215 | 0.78735 | 0.099655 | 0.202275 | 0.457795 | 1.198 | 0.038152 | 0.087175 | 0.79305 | 0.022429 | 0.31 | 0.53 | 1.2922 | 4.2828 | 1.0781 | 10.75 | 1.766 | 3.5355 | 1.8001 | 11.045 | 3.5768 | 10.439 | 1.8162 | 0.67443 | 1.5747 | 0.19931 | 0.40455 | 0.91559 | 2.396 | 0.076304 | 0.17435 | 1.5861 | 0.044858 | 0.29086 | 0.18117
32 | Key Anacon East Zone | APR2415C.D | KA-93-42-341-1. Po | 0.78355 | 1.6174 | 431 | 2670 | 4 | 1.14905 | 0.373835 | 2.6617 | 1.26085 | 9.5 | 0.26772 | 0.88 | 0.22225 | 0.021877 | 0.34 | 0.337425 | 0.9627 | 0.01 | 0.057165 | 1.6851 | 1.12 | 8.1 | 1.9 | 1.5671 | 3.2348 | 0.63485 | 4.1167 | 0.77683 | 2.2981 | 0.74767 | 5.3234 | 2.5217 | 8.5421 | 0.53544 | 0.23035 | 0.4445 | 0.043754 | 0.27341 | 0.67485 | 1.9254 | 0 | 0.11433 | 3.3702 | 0.070591 | 0.21517 | 0.084695
33 | Key Anacon East Zone | APR2415C.D | KA-93-42-341-2. Po | 2.7 | 11.1 | 489 | 2523 | 6.6 | 2.7 | 4.9 | 2.158 | 1.26285 | 5.0115 | 0.35447 | 0.6 | 0.40871 | 0.018087 | 2.7 | 0.298755 | 1.16475 | 1.69 | 0.021426 | 1.81305 | 1.1 | 3.55 | 0.206 | 1.7598 | 3.5217 | 0.71851 | 4.0135 | 1.1889 | 2.2346 | 0.86832 | 4.316 | 2.5257 | 10.023 | 0.70894 | 0.21453 | 0.81742 | 0.036174 | 0.35415 | 0.59751 | 2.3295 | 0.10218 | 0.042852 | 3.6261 | 0.067002 | 0.1435 | 0.11748
34 | Key Anacon East Zone | APR2415C.D | KA-93-42-341-3. Po | 3.3 | 6.5 | 469 | 2270 | 6.6 | 1.35625 | 0.5472 | 3.0755 | 1.63265 | 9.4 | 0.252965 | 0.62 | 0.399635 | 0.026835 | 3 | 0.335845 | 0.51045 | 0.15 | 0.0233005 | 1.54485 | 0.91 | 5.6 | 1.49 | 1.8582 | 3.5834 | 0.56342 | 4.854 | 1.5664 | 2.7125 | 1.0944 | 6.151 | 3.2653 | 9.1928 | 0.50593 | 0.2659 | 0.79927 | 0.05367 | 0.3334 | 0.67169 | 1.0209 | 0.065214 | 0.046601 | 3.0897 | 0.10134 | 0.26466 | 0.14683
35 | Key Anacon East Zone | APR2415C.D | KA-93-42-341-4. Po | 0.8072 | 1.89125 | 490 | 2020 | 4.5 | 1.9 | 0.4672 | 3.00105 | 1.46175 | 4.61785 | 0.312595 | 0.137125 | 0.3213 | 0.025602 | 1.6 | 0.30159 | 0.80095 | 0.021413 | 0 | 1.5223 | 0.36 | 2.29 | 0.238 | 1.6144 | 3.7825 | 0.69648 | 5.947 | 1.1993 | 1.5071 | 0.9344 | 6.0021 | 2.9235 | 9.2357 | 0.62519 | 0.27425 | 0.6426 | 0.051204 | 0.17153 | 0.60318 | 1.6019 | 0.042826 | 0 | 3.0446 | 0.05999 | 0.070496 | 0.08201
36 | Key Anacon East Zone | APR2415C.D | KA-93-42-341-1. Po | 0.84865 | 2.15905 | 609 | 3030 | 25.2825 | 1.4025 | 1.7 | 3.2126 | 1.6724 | 5.0515 | 0.33464 | 0.379155 | 0.291325 | 0.0246725 | 0.6649 | 0.42138 | 0.9841 | 0.041514 | 0.068245 | 1.9878 | 0.392945 | 9.2 | 1.63 | 1.6973 | 4.3181 | 257.73 | 1577.3 | 50.565 | 2.805 | 1.2117 | 6.4252 | 3.3448 | 10.103 | 0.66928 | 0.75831 | 0.58265 | 0.049345 | 1.3298 | 0.84276 | 1.9682 | 0.083028 | 0.13649 | 3.9756 | 0.78589 | 6.4446 | 1.2565
37 | Key Anacon East Zone | APR2415C.D | KA-93-42-341-2. Po | 0.9756 | 4.4753 | 661 | 2770 | 13.9705 | 1.5363 | 2.2879 | 2.80595 | 1.6161 | 5.7275 | 0.407685 | 0.68 | 0.40383 | 0.021968 | 1.9047 | 0.34357 | 13 | 0.61595 | 0.0250615 | 2.3492 | 0.465685 | 4.97 | 0.56 | 1.9512 | 8.9506 | 294.8 | 1524.3 | 27.941 | 3.0726 | 4.5758 | 5.6119 | 3.2322 | 11.455 | 0.81537 | 0.67347 | 0.80766 | 0.043936 | 3.8094 | 0.68714 | 2.1894 | 1.2319 | 0.050123 | 4.6984 | 0.93137 | 2.3565 | 0.26764
38 | Key Anacon East Zone | APR2415C.D | KA-93-42-341-3. Po | 1.1532 | 5.261 | 675 | 2190 | 14.6645 | 2.394 | 0.6379 | 4.03605 | 1.8144 | 6.547 | 0.395355 | 0.40906 | 0.466555 | 0.0285285 | 2.7923 | 0.440755 | 6 | 0.085795 | 0.06474 | 2.29935 | 0.38764 | 2.2054 | 1.4 | 2.3064 | 10.522 | 328.3 | 1517.9 | 29.329 | 4.788 | 1.2758 | 8.0721 | 3.6288 | 13.094 | 0.79071 | 0.81812 | 0.93311 | 0.057057 | 5.5846 | 0.88151 | 2.0025 | 0.17159 | 0.12948 | 4.5987 | 0.77528 | 4.4108 | 1.1826
| Key Anacon East Zone | Min |  | 0.3409 | 1.00255 | 43.6 | 19.6 | 0.42351 | 0.96635 | 0.309105 | 1.4572 | 0.179925 | 2.71495 | 0.252965 | 0.13189 | 0.22225 | 0.0162265 | 0.06184 | 0.15798 | 0.51045 | 0 | 0 | 0.178945 | 0.007788 | 0.110795 | 0.07148
| n = 38 | Mean |  | 2.250005 | 39.54282 | 515.9816 | 2431.884 | 4.063187 | 3.674211 | 1.157011 | 3.231499 | 13.59798 | 18.71312 | 0.7336725 | 0.8004296 | 0.507407 | 0.04761113 | 0.613933 | 1.878167 | 1.697607 | 0.14289325 | 0.03813278 | 0.7995338 | 0.5316398 | 7.107687 | 1.793612 | 1.276873 | 4.226571 | 24.07625 | 129.1418 | 3.977344 | 3.167792 | 1.303465 | 6.349279 | 2.509702 | 8.974426 | 1.431686 | 0.4623971 | 1.014814 | 0.09352282 | 0.6145242 | 0.7058666 | 2.505526 | 0.1004912 | 0.07479187 | 1.584122 | 0.1121791 | 0.5348925 | 0.1894891
|  | Max |  | 26.3 | 1320 | 1920 | 10760 | 27 | 50 | 14 | 5.5225 | 54 | 109.8 | 1.3091 | 3.9 | 0.9754 | 0.099655 | 3.53 | 58.2 | 13 | 1.69 | 0.110575 | 2.3492 | 9.13 | 155 | 14.4
|  | SD |  | 4.127271 | 210.5558 | 440.3734 | 2976.645 | 6.161009 | 8.327101 | 2.246587 | 0.9375954 | 14.20676 | 24.31297 | 0.3060806 | 0.8859503 | 0.1775362 | 0.025349 | 0.9178988 | 9.25999 | 2.052875 | 0.3272665 | 0.02480377 | 0.574715 | 1.570885 | 24.63871 | 3.038092
|  | 10% trimming |  | 0.1 | 0.1 | 0.1 | 0.1 | 0.1 | 0.1 | 0.1 | 0.1 | 0.1 | 0.1 | 0.1 | 0.1 | 0.1 | 0.1 | 0.1 | 0.1 | 0.1 | 0.1 | 0.1 | 0.1 | 0.1 | 0.1 | 0.1
| Key Anacon East Zone | TrimMean |  | 1.634981 | 5.045126 | 490.1028 | 2267.556 | 3.527156 | 2.462601 | 0.8238144 | 3.217146 | 12.84842 | 16.62732 | 0.7310414 | 0.732901 | 0.5023282 | 0.04703726 | 0.5482671 | 0.361455 | 1.416628 | 0.1038873 | 0.03717974 | 0.7737261 | 0.3073479 | 3.193925 | 1.491271
1 | Canoe Landing Lake | AUG1714A.D | CL-94-2-140.2-2. Po | 10.3 | 34.6 | 2460 | 19800 | 5.1 | 3.82265 | 1.6846 | 3.95745 | 81 | 75 | 1.9713 | 1.41 | 1.95675 | 0.0985 | 4.68 | 0.66315 | 3.6477 | 1.02 | 0.140315 | 0.8133 | 0.152 | 2.77 | 0.3 | 1.9246 | 5.8946 | 2.7242 | 22.209 | 2.1559 | 7.6453 | 3.3692 | 7.9149 | 3.1581 | 13.527 | 3.9426 | 1.0716 | 3.9135 | 0.197 | 0.56942 | 1.3263 | 7.2954 | 0.18945 | 0.28063 | 1.6266 | 0.093088 | 0.29289 | 0.091686
2 | Canoe Landing Lake | AUG1714A.D | CL-94-2-140.2-3. Po | 0.887 | 39.3 | 218.3 | 10240 | 4.3 | 7 | 1.35875 | 9 | 28 | 15 | 1.53255 | 0.67005 | 1.5434 | 0.085105 | 0.349845 | 0.59015 | 2.67665 | 0.11194 | 0.163645 | 1.00115 | 0.046764 | 3.2 | 0.39 | 1.774 | 6.2083 | 3.1751 | 20.723 | 1.8029 | 6.5015 | 2.7175 | 6.7102 | 3.0405 | 14.469 | 3.0651 | 1.3401 | 3.0868 | 0.17021 | 0.69969 | 1.1803 | 5.3533 | 0.22388 | 0.32729 | 2.0023 | 0.093528 | 0.32226 | 0.066536
3 | Canoe Landing Lake | AUG1714A.D | CL-94-2-140.2-5. Po | 39.1 | 135 | 523 | 9870 | 5.7 | 27.6 | 3.2 | 3.6976 | 73 | 25 | 1.74425 | 1.5 | 1.7603 | 0.088455 | 0.288365 | 0.6099 | 2.5606 | 0.09797 | 0.093145 | 0.79935 | 0.251 | 6.64 | 0.659 | 1.5183 | 6.1263 | 5.0315 | 18.094 | 1.9126 | 6.4352 | 2.6025 | 7.3952 | 2.5012 | 10.534 | 3.4885 | 0.96056 | 3.5206 | 0.17691 | 0.57673 | 1.2198 | 5.1212 | 0.19594 | 0.18629 | 1.5987 | 0.084401 | 0.23078 | 0.092759
4 | Canoe Landing Lake | AUG1714A.D | CL-94-2-140.2-6. Po | 7.6 | 978 | 2180 | 19000 | 5 | 135 | 7 | 25 | 1.6912 | 62 | 4.5 | 2.52 | 2.44225 | 0.114295 | 0.33322 | 0.7417 | 3.78695 | 0.12148 | 0.16172 | 1.03675 | 0.51 | 7.8 | 0.7 | 2.2032 | 7.2156 | 3.3579 | 25.612 | 2.3909 | 10.012 | 3.0208 | 9.6715 | 3.3824 | 16.561 | 4.0851 | 1.6775 | 4.8845 | 0.22859 | 0.66644 | 1.4834 | 7.5739 | 0.24296 | 0.32344 | 2.0735 | 0.11888 | 0.43059 | 0.10147
5 | Canoe Landing Lake | AUG1714A.D | CL-94-2-168.6-1. Po | 5.9 | 41.1 | 1310 | 17900 | 5.8 | 2.85095 | 1.3873 | 4.31555 | 34 | 86 | 1.7061 | 0.55055 | 1.7029 | 0.09342 | 0.25467 | 0.55255 | 3.04 | 0.08297 | 0.104345 | 0.84445 | 0.17 | 5.25 | 0.99 | 1.6086 | 5.7539 | 2.9753 | 18.636 | 1.8408 | 5.7019 | 2.7746 | 8.6311 | 3.0411 | 11.836 | 3.4122 | 1.1011 | 3.4058 | 0.18684 | 0.50934 | 1.1051 | 6.08 | 0.16594 | 0.20869 | 1.6889 | 0.090324 | 0.22174 | 0.082568
6 | Canoe Landing Lake | AUG1714A.D | CL-94-2-168.6- 2. Po | 6.8 | 31.7 | 630 | 12400 | 3.9 | 3.17225 | 1.33295 | 30 | 17 | 96 | 1.7463 | 0.5 | 1.6325 | 0.07399 | 0.294245 | 0.48448 | 2.74295 | 0.11985 | 0.116855 | 0.7389 | 0.040003 | 2.4 | 0.512 | 1.38 | 5.972 | 2.3702 | 17.752 | 1.6855 | 6.3445 | 2.6659 | 6.5378 | 2.6377 | 10.547 | 3.4926 | 1 | 3.265 | 0.14798 | 0.58849 | 0.96896 | 5.4859 | 0.2397 | 0.23371 | 1.4778 | 0.080006 | 0.36274 | 0.073974
7 | Canoe Landing Lake | AUG1714A.D | CL-94-2-168.6-3. Po | 5.4 | 25.2 | 1030 | 10200 | 3.9 | 3.66075 | 1.14505 | 3.7955 | 1.36615 | 91 | 1.38305 | 0.531 | 1.4301 | 0.078095 | 0.28441 | 0.488065 | 2.67405 | 0.10385 | 0.10406 | 0.8411 | 0.0359675 | 1.68 | 0.231 | 1.4897 | 4.1828 | 2.7102 | 17.834 | 1.5324 | 7.3215 | 2.2901 | 7.591 | 2.7323 | 9.983 | 2.7661 | 1.062 | 2.8602 | 0.15619 | 0.56882 | 0.97613 | 5.3481 | 0.2077 | 0.20812 | 1.6822 | 0.071935 | 0.28218 | 0.075723
8 | Canoe Landing Lake | AUG1714A.D | CL-94-2-168.6- 4. Po | 4.9 | 27.8 | 1510 | 8520 | 2.5 | 7.3 | 1.0739 | 12 | 26 | 92 | 1.71705 | 0.55105 | 1.8158 | 0.085605 | 0.28016 | 0.57475 | 7 | 0.080275 | 0.118625 | 0.813 | 0.171 | 4.85 | 1.17 | 1.2853 | 6.6444 | 2.7036 | 20.311 | 1.7281 | 6.5295 | 2.1478 | 8.119 | 3.0571 | 11.194 | 3.4341 | 1.1021 | 3.6316 | 0.17121 | 0.56032 | 1.1495 | 6.0436 | 0.16055 | 0.23725 | 1.626 | 0.070482 | 0.27229 | 0.086927
9 | Canoe Landing Lake | AUG1714A.D | Cl-94-2-168.6-5. Po | 7.9 | 20.1 | 720 | 8400 | 6.5 | 4.4182 | 2.7 | 22 | 72 | 82 | 1.84655 | 1.25 | 1.62365 | 0.09544 | 0.3487 | 0.6208 | 3.1709 | 0.086375 | 0.11767 | 0.71985 | 0.172 | 19.5 | 2.08 | 1.4812 | 5.4535 | 2.7528 | 20.545 | 1.7763 | 8.8364 | 2.3926 | 8.1061 | 2.4977 | 9.4341 | 3.6931 | 1.1366 | 3.2473 | 0.19088 | 0.6974 | 1.2416 | 6.3418 | 0.17275 | 0.23534 | 1.4397 | 0.074308 | 0.34259 | 0.078655
10 | Canoe Landing Lake | AUG1814A.D | CL-94-2-204-1. Po | 3 | 198 | 516 | 6500 | 3.5 | 1.84635 | 1.25 | 4.7 | 50 | 10 | 0.766 | 0.22684 | 0.5604 | 0.029302 | 0.132125 | 0.56 | 1.4245 | 0.087 | 0.0478225 | 0.43479 | 0.363 | 6.2 | 1.44 | 0.58162 | 2.8029 | 1.1119 | 9.3872 | 0.91888 | 3.6927 | 1.0925 | 4.1649 | 1.5368 | 5.9712 | 1.532 | 0.45368 | 1.1208 | 0.058604 | 0.26425 | 0.52823 | 2.849 | 0.062597 | 0.095645 | 0.86958 | 0.036943 | 0.13767 | 0.053005
11 | Canoe Landing Lake | AUG1814A.D | CL-94-2-204-2. Po | 2.3 | 23.7 | 269 | 2300 | 3.8 | 1.6352 | 0.45803 | 2.0783 | 6 | 10.7 | 0.5586 | 0.7 | 0.55785 | 0.0256465 | 0.10004 | 1.68 | 1.0287 | 0.0218905 | 0.0315685 | 0.38108 | 0.716 | 25.3 | 7.1 | 0.66603 | 2.6404 | 0.99112 | 7.3742 | 0.65641 | 3.2704 | 0.91606 | 4.1566 | 1.2233 | 4.6046 | 1.1172 | 0.32218 | 1.1157 | 0.051293 | 0.20008 | 0.41831 | 2.0574 | 0.043781 | 0.063137 | 0.76216 | 0.03043 | 0.1278 | 0.037251
12 | Canoe Landing Lake | AUG1814A.D | CL-94-2-204-3. Po | 0.232725 | 8.5 | 614 | 4030 | 2.5 | 1.28125 | 0.34097 | 1.6581 | 22 | 6.3 | 0.51385 | 0.145655 | 0.48998 | 0.0189295 | 0.104305 | 0.198345 | 1.26875 | 0.02332 | 0.031417 | 0.37541 | 0.0132175 | 1.34 | 0.113 | 0.46545 | 2.3501 | 0.88811 | 8.2463 | 0.5339 | 2.5625 | 0.68194 | 3.3162 | 1.3438 | 4.3056 | 1.0277 | 0.29131 | 0.97996 | 0.037859 | 0.20861 | 0.39669 | 2.5375 | 0.04664 | 0.062834 | 0.75082 | 0.026435 | 0.11629 | 0.034057
13 | Canoe Landing Lake | AUG1814A.D | CL-94-2-204-4. Po | 2.8 | 8.7 | 573 | 4660 | 1.06 | 1.13045 | 0.37102 | 1.80895 | 11 | 7.4 | 0.54635 | 0.173705 | 0.52935 | 0.022948 | 0.0967 | 0.45 | 0.86585 | 0.03755 | 0.044786 | 0.3205 | 0.071 | 5.39 | 1.3 | 0.63361 | 2.1763 | 0.75947 | 6.3862 | 0.65682 | 2.2609 | 0.74204 | 3.6179 | 0.99019 | 4.9623 | 1.0927 | 0.34741 | 1.0587 | 0.045896 | 0.1934 | 0.40851 | 1.7317 | 0.0751 | 0.089572 | 0.641 | 0.036885 | 0.17463 | 0.033993
14 | Canoe Landing Lake | AUG1814A.D | CL-94-2-220-1. Po | 2.5 | 55 | 640 | 5940 | 0.95 | 4 | 0.489405 | 2.02005 | 3 | 14.4 | 0.6419 | 1.41 | 0.6148 | 0.028059 | 0.10662 | 1.39 | 0.9729 | 0.05127 | 0.039531 | 0.40554 | 0.135 | 29.5 | 2.05 | 0.83024 | 2.8471 | 0.91478 | 8.7024 | 0.83905 | 3.795 | 0.97881 | 4.0401 | 1.1591 | 5.3759 | 1.2838 | 0.37572 | 1.2296 | 0.056118 | 0.21324 | 0.41533 | 1.9458 | 0.10254 | 0.079062 | 0.81108 | 0.02964 | 0.12209 | 0.03323
15 | Canoe Landing Lake | AUG1814A.D | CL-94-2-220-2. Po | 0.285305 | 7.2 | 300 | 4640 | 1.7 | 1.23665 | 0.461505 | 2.1704 | 32 | 9.8 | 0.56595 | 0.47 | 0.6343 | 0.0271585 | 0.142785 | 0.17538 | 0.9092 | 0.0361835 | 0.0418935 | 0.2894 | 0.0157135 | 5.89 | 1.06 | 0.57061 | 2.9733 | 0.95953 | 7.3045 | 0.7215 | 2.4733 | 0.92301 | 4.3408 | 1.1833 | 5.4475 | 1.1319 | 0.30184 | 1.2686 | 0.054317 | 0.28557 | 0.35076 | 1.8184 | 0.072367 | 0.083787 | 0.5788 | 0.031427 | 0.11317 | 0.031366
16 | Canoe Landing Lake | AUG1814A.D | CL-94-2-220-3. Po | 4.5 | 1.30215 | 169 | 4220 | 1.7 | 1.38785 | 0.454195 | 5.1 | 12 | 16.9 | 0.5967 | 0.52 | 0.6048 | 0.0219365 | 0.10569 | 0.222305 | 1.23185 | 0.0317815 | 0.038064 | 0.372825 | 0.34 | 1.54 | 0.3 | 0.47403 | 2.6043 | 0.78743 | 8.9245 | 0.72292 | 2.7757 | 0.90839 | 3.376 | 1.3671 | 4.7289 | 1.1934 | 0.35461 | 1.2096 | 0.043873 | 0.21138 | 0.44461 | 2.4637 | 0.063563 | 0.076128 | 0.74565 | 0.032868 | 0.13167 | 0.028963
17 | Canoe Landing Lake | AUG1814A.D | CL-94-2-204-4. Po | 0.3035 | 13.9 | 230 | 6130 | 1.47 | 1.2191 | 0.40091 | 1.7918 | 2 | 14 | 0.51065 | 0.61 | 0.5469 | 0.0243185 | 0.082395 | 0.213225 | 1.2485 | 0.0325555 | 0.029405 | 0.364835 | 0.0142505 | 4.6 | 0.58 | 0.607 | 2.2127 | 0.97319 | 7.4793 | 0.69158 | 2.4382 | 0.80182 | 3.5836 | 1.0619 | 5.0451 | 1.0213 | 0.32303 | 1.0938 | 0.048637 | 0.16479 | 0.42645 | 2.497 | 0.065111 | 0.05881 | 0.72967 | 0.028501 | 0.1617 | 0.028238
18 | Canoe Landing Lake | AUG1814A.D | CL-94-2-229-1. Po | 0.25072 | 18.7 | 199 | 5120 | 1.56 | 1.3343 | 0.38494 | 2.07945 | 23 | 27.8 | 0.5 | 0.16419 | 0.6255 | 0.01972 | 0.123545 | 1.1 | 1.069 | 0.034407 | 0.0349405 | 0.53445 | 0.09 | 3.19 | 0.203 | 0.50144 | 2.3889 | 0.88299 | 7.6159 | 0.82174 | 2.6686 | 0.76988 | 4.1589 | 1.4049 | 4.1453 | 1 | 0.32838 | 1.251 | 0.03944 | 0.24709 | 0.36565 | 2.138 | 0.068814 | 0.069881 | 1.0689 | 0.035764 | 0.10859 | 0.034181
19 | Canoe Landing Lake | AUG1814A.D | CL-94-2-229-2. Po | 3.8 | 59 | 194 | 7200 | 3.3 | 6.2 | 0.50105 | 2.3925 | 26 | 38 | 0.63685 | 0.187785 | 0.62815 | 0.0276185 | 0.094405 | 4.39 | 1.14655 | 0.0284475 | 0.0444145 | 0.47089 | 1.24 | 24.2 | 1.03 | 0.61587 | 2.7739 | 1.1079 | 8.9451 | 0.7369 | 2.4016 | 1.0021 | 4.785 | 1.4153 | 4.6686 | 1.2737 | 0.37557 | 1.2563 | 0.055237 | 0.18881 | 0.40302 | 2.2931 | 0.056895 | 0.088829 | 0.94178 | 0.03537 | 0.14411 | 0.03217
20 | Canoe Landing Lake | AUG1814A.D | CL-94-2-229-3. Po | 2.3 | 4.7 | 182 | 4920 | 1.9 | 1.21435 | 0.5883 | 9.5 | 36 | 40 | 0.64795 | 0.193455 | 0.688 | 0.0299785 | 0.100355 | 0.9 | 0.9632 | 0.0329975 | 0.06077 | 0.462945 | 0.117 | 5.2 | 0.134 | 0.76442 | 3.2291 | 1.1557 | 9.26 | 0.7679 | 2.4287 | 1.1766 | 5.5611 | 1.5389 | 4.5079 | 1.2959 | 0.38691 | 1.376 | 0.059957 | 0.20071 | 0.42811 | 1.9264 | 0.065995 | 0.12154 | 0.92589 | 0.040246 | 0.12305 | 0.034171
21 | Canoe Landing Lake | AUG1814A.D | CL-94-2-229-4. Po | 15.3 | 292 | 102 | 2870 | 0.69 | 19.9 | 2.94 | 2.61705 | 13 | 14 | 1.8 | 0.26349 | 0.7661 | 0.0330195 | 0.152795 | 6.8 | 1.28635 | 0.0488305 | 0.05507 | 0.456885 | 1.37 | 23.7 | 0.244 | 0.96961 | 3.0547 | 1.2655 | 9.9909 | 0.62713 | 3.611 | 1.0656 | 5.2341 | 1.6069 | 7.3314 | 1.4232 | 0.52698 | 1.5322 | 0.066039 | 0.30559 | 0.46748 | 2.5727 | 0.097661 | 0.11014 | 0.91377 | 0.038531 | 0.19623 | 0.047796
| Canoe Landing Lake | Min |  | 0.232725 | 1.30215 | 102 | 2300 | 0.69 | 1.13045 | 0.34097 | 1.6581 | 1.36615 | 6.3 | 0.5 | 0.145655 | 0.48998 | 0.0189295 | 0.082395 | 0.17538 | 0.86585 | 0.0218905 | 0.029405 | 0.2894 | 0.0132175 | 1.34 | 0.113
| n = 21 | Mean |  | 6.017107 | 96.35725 | 693.7762 | 8326.667 | 3.182381 | 11.29573 | 1.405851 | 7.222986 | 27.14559 | 39.68095 | 1.258664 | 0.692751 | 1.102561 | 0.05340667 | 0.4026369 | 1.114514 | 2.129293 | 0.1090925 | 0.07714583 | 0.5941619 | 0.2873293 | 9.054286 | 1.075524 | 1.06404 | 4.071671 | 1.885639 | 13.39679 | 1.215244 | 4.747924 | 1.66856 | 5.762476 | 1.994266 | 8.056162 | 2.179629 | 0.7066276 | 2.205122 | 0.1068133 | 0.3866748 | 0.747821 | 3.87971 | 0.1247588 | 0.1542917 | 1.188324 | 0.0561901 | 0.210241 | 0.05612948
|  | Max |  | 39.1 | 978 | 2460 | 19800 | 6.5 | 135 | 7 | 30 | 81 | 96 | 4.5 | 2.52 | 2.44225 | 0.114295 | 4.68 | 6.8 | 7 | 1.02 | 0.163645 | 1.03675 | 1.37 | 29.5 | 7.1
|  | SD |  | 8.259194 | 209.2253 | 644.9628 | 5018.379 | 1.720855 | 28.40436 | 1.513585 | 8.101591 | 23.40247 | 32.68949 | 0.9158723 | 0.5885465 | 0.6065528 | 0.03295894 | 0.9611983 | 1.544372 | 1.455085 | 0.2064179 | 0.04441829 | 0.2328208 | 0.3732416 | 8.900443 | 1.463589
|  | 10% trimming |  | 0.1 | 0.1 | 0.1 | 0.1 | 0.1 | 0.1 | 0.1 | 0.1 | 0.1 | 0.1 | 0.1 | 0.1 | 0.1 | 0.1 | 0.1 | 0.1 | 0.1 | 0.1 | 0.1 | 0.1 | 0.1 | 0.1 | 0.1
| Canoe Landing Lake | TrimMean |  | 4.580343 | 54.95789 | 631.9632 | 8040 | 3.138947 | 5.319992 | 1.167469 | 6.317084 | 25.66796 | 38.47368 | 1.127997 | 0.6253745 | 1.064292 | 0.05201661 | 0.1943674 | 0.8647063 | 1.939437 | 0.06573963 | 0.07510592 | 0.5869079 | 0.2447736 | 8.384211 | 0.8091053
NOTES: LOD=Limit Of Detection

## ESM Table S6 (A5)
Appendix Table A5 Compositional variation of arsenopyrite (LA-ICP-MS) for representative VMS deposits, BMC (in ppm).
| Deposit | Source file | Sample No. | Cr | Mn | Co | Ni | Cu | Zn | Ga | Ge | Se | Mo | Ag | Cd | In | Sn | Sb | Te | W | Au | Hg | Tl | Pb | Bi | Cr_ppm_m52_LOD | Mn_LOD | Co_LOD | Ni_LOD | Cu_LOD | Zn_LOD | Ga_LOD | Ge_LOD | Se_LOD | Mo_LOD | Ag_LOD | Cd_LOD | In_LOD | Sn_LOD | Sb_LOD | Te_LOD | W_LOD | Au_LOD | Hg_LOD | Tl_LOD | Pb_LOD | Bi_LOD
1 | Brunswick No. 12 | MAY2915B.D | A1-047-3. Asp | 8.273 | 61800 | 16.112 | 200.71 | 300 | 620 | 28.2985 | 190 | 240 | 17.358 | 44000 | 27.105 | 13.3 | 3000 | 3900 | 29.76 | 1.8096 | 1.1056 | 19.497 | 12600 |  | 95000 | 16.546 | 63.133 | 32.224 | 401.42 | 60.82 | 169.75 | 56.597 | 116.89 | 85.088 | 34.716 | 19.016 | 54.21 | 2.2391 | 15.467 | 27.194 | 59.52 | 3.6192 | 2.2112 | 38.994 | 3.7539 | 9.1537 | 3.9794
2 | Brunswick No. 12 | MAY2915B.D | A1-047-4. Asp | 0.35629 | 100 | 279 | 4.61355 | 16.3 | 8400 | 0.98065 | 2.22615 | 2.27915 | 1.0625 | 11.7 | 25.5 | 5.08 | 1.76 | 818 | 1.31215 | 0.09572 | 0.83 | 0.94385 | 9.5 | 3900 | 340 | 0.71258 | 2.8659 | 2.1512 | 9.2271 | 2.1042 | 6.1104 | 1.9613 | 4.4523 | 4.5583 | 2.125 | 0.70543 | 2.632 | 0.12067 | 1.0441 | 1.2426 | 2.6243 | 0.19144 | 0.093077 | 1.8877 | 0.10386 | 0.16219 | 0.15847
3 | Brunswick No. 12 | MAY2915B.D | A1-049-1. Asp | 300 | 82.405 | 29800 | 404.605 | 240 |  | 150 | 159.085 | 122 | 61.035 | 540 | 6800 | 824 | 75 |  | 56.88 | 3.1186 | 20 | 48.6185 | 527 |  | 40100 | 33.425 | 164.81 | 136.6 | 809.21 | 147.12 | 466.35 | 133.26 | 318.17 | 244 | 122.07 | 36.271 | 150.79 | 6.8043 | 51.116 | 61.034 | 113.76 | 6.2372 | 9.7092 | 97.237 | 6.1875 | 16.726 | 12.29
4 | Brunswick No. 12 | MAY2915B.D | A1-049-2. Asp | 11.5685 | 88.1 | 11500 | 245.04 | 2760 |  | 53.51 | 1520 | 107.29 | 170 | 1390 | 6280 | 840 | 309 | 143000 | 86.005 | 4.0647 | 6.4 | 48.0555 | 2230 |  | 23000 | 23.137 | 176.2 | 90.066 | 490.08 | 106.73 | 328.18 | 107.02 | 232.8 | 214.58 | 90.023 | 31.884 | 140.79 | 5.763 | 40.569 | 65.147 | 172.01 | 8.1294 | 6.3961 | 96.111 | 6.6199 | 15.471 | 9.4799
5 | Brunswick No. 12 | MAY2915B.D | A1-1173-1. Asp | 10.2815 | 84.33 | 53.105 | 253.47 | 53.98 | 15600 | 43.6565 | 156.04 | 340 | 65.285 | 20.344 | 58.765 | 15 | 107 | 120000 | 68.95 | 5.361 | 4.3618 | 34.025 | 243 | 91000 | 523 | 20.563 | 168.66 | 106.21 | 506.94 | 107.96 | 469.1 | 87.313 | 312.08 | 212.6 | 130.57 | 40.688 | 117.53 | 6.5148 | 27.675 | 65.483 | 137.9 | 10.722 | 8.7236 | 68.05 | 4.5107 | 16.326 | 7.76
6 | Brunswick No. 12 | MAY2915B.D | A1-1173-2. Asp | 21.413 | 340 | 55.225 | 396.315 | 68.975 | 38400 | 69.14 | 164.425 | 148.51 | 140 | 18.53 | 114.315 | 34 | 262 |  | 87.295 | 5.411 | 5.179 | 47.4455 | 18.7 | 1050 | 698 | 42.826 | 274.85 | 110.45 | 792.63 | 137.95 | 465.39 | 138.28 | 328.85 | 297.02 | 128.67 | 37.06 | 228.63 | 8.0291 | 49.346 | 63.069 | 174.59 | 10.822 | 10.358 | 94.891 | 9.1699 | 16.947 | 7.5485
7 | Brunswick No. 12 | MAY2915B.D | A1-1173-3. Asp | 25 | 6.408 | 4.1563 | 18.943 | 53 | 11.097 | 3.25235 | 9.5155 | 8.878 | 2.9587 | 15.3 | 6.635 | 0.228065 | 3.9 | 5220 | 7.973 | 0.30754 | 0.8 | 2.6769 | 302 | 308 | 2.46 | 1.9459 | 12.816 | 8.3126 | 37.886 | 7.2654 | 22.194 | 6.5047 | 19.031 | 17.756 | 5.9174 | 2.469 | 13.27 | 0.45613 | 3.0228 | 4.3657 | 15.946 | 0.61508 | 0.64806 | 5.3538 | 0.44402 | 1.1549 | 0.40468
8 | Brunswick No. 12 | MAY2915B.D | A1-1173-4. Asp | 1.2 | 5.4 | 0.34837 | 2.394 | 5.8 | 224 | 0.325735 | 0.97965 | 0.66775 | 0.474955 | 6.3 | 0.83945 | 0.159 | 0.28 | 39.3 | 0.596 | 0.091 | 0.042922 | 0.21223 | 9.8 | 235 | 0.020591 | 0.19975 | 1.1135 | 0.69674 | 4.788 | 0.86107 | 2.733 | 0.65147 | 1.9593 | 1.3355 | 0.94991 | 0.1872 | 1.6789 | 0.038353 | 0.20272 | 0.30812 | 1.192 | 0.025196 | 0.085844 | 0.42446 | 0.051747 | 0.087659 | 0.041182
9 | Brunswick No. 12 | MAY2915B.D | A1-1173-5. Asp | 13.8675 | 350 | 123 | 287.95 | 58.05 | 152.32 | 240 | 122.22 | 101.855 | 41.6785 | 14.0145 | 80.14 | 7.1 | 167 | 114000 | 63.48 | 1.7247 | 3.67965 | 36.7345 | 9.4 | 455 | 594 | 27.735 | 136.36 | 81.25 | 575.9 | 116.1 | 304.64 | 87.028 | 244.44 | 203.71 | 83.357 | 28.029 | 160.28 | 5.3336 | 24.706 | 59.697 | 126.96 | 3.4494 | 7.3593 | 73.469 | 8.9501 | 16.174 | 7.187
| Brunswick No. 12 | Min |  | 0.35629 | 5.4 | 0.34837 | 2.394 | 5.8 | 11.097 | 0.325735 | 0.97965 | 0.66775 | 0.474955 | 6.3 | 0.83945 | 0.159 | 0.28 | 39.3 | 0.596 | 0.091 | 0.042922 | 0.21223 | 9.4 | 235 | 0.020591
| n = 9 | Mean |  | 43.55109 | 6984.071 | 4647.883 | 201.5601 | 395.1228 | 9058.202 | 65.46264 | 258.2768 | 119.0533 | 55.53918 | 5112.91 | 1488.144 | 193.2075 | 436.2156 | 55282.47 | 44.69457 | 2.442651 | 4.710997 | 26.46766 | 1772.156 | 16158 | 17806.39 | 18.56558 | 111.2009 | 63.10673 | 403.1201 | 76.32341 | 248.2719 | 68.73505 | 175.4081 | 142.2942 | 66.4887 | 21.81218 | 96.64566 | 3.922117 | 23.68318 | 38.6156 | 89.38914 | 4.86788 | 5.064931 | 52.93533 | 4.421292 | 10.24472 | 5.427681
|  | Max |  | 300 | 61800 | 29800 | 404.605 | 2760 | 38400 | 240 | 1520 | 340 | 170 | 44000 | 6800 | 840 | 3000 | 143000 | 87.295 | 5.411 | 20 | 48.6185 | 12600 | 91000 | 95000
|  | SD |  | 90.99151 | 19380.73 | 9579.862 | 150.1887 | 841.576 | 13172.38 | 75.93403 | 451.8928 | 107.7786 | 58.47554 | 13755.6 | 2703.323 | 341.6054 | 912.661 | 61522.43 | 33.3488 | 2.025643 | 5.803819 | 19.7616 | 3885.825 | 33494.24 | 30385.73
|  | 10% trimming |  | 0.1 | 0.1 | 0.1 | 0.1 | 0.1 | 0.1 | 0.1 | 0.1 | 0.1 | 0.1 | 0.1 | 0.1 | 0.1 | 0.1 | 0.1 | 0.1 | 0.1 | 0.1 | 0.1 | 0.1 | 0.1 | 0.1
| Brunswick No. 12 | TrimMean |  | 43.55109 | 6984.071 | 4647.883 | 201.5601 | 395.1228 | 9058.202 | 65.46264 | 258.2768 | 119.0533 | 55.53918 | 5112.91 | 1488.144 | 193.2075 | 436.2156 | 55282.47 | 44.69457 | 2.442651 | 4.710997 | 26.46766 | 1772.156 | 16158 | 17806.39
1 | Brunswick No. 6 | APR1914B.D | 97-KM-28-1. Asp | 1.3527 | 67 | 168 | 29.0715 | 118 | 11.9515 | 5.6095 | 12.513 | 71 | 6.897 | 22.6 | 6.652 | 0.31453 | 5.5 | 3290 | 7.3405 | 0.497475 | 0.45542 | 3.47565 | 76 | 8500 | 293 | 2.7054 | 13.03 | 8.0188 | 58.143 | 13.796 | 23.903 | 11.219 | 25.026 | 23.81 | 13.794 | 4.7138 | 13.304 | 0.62906 | 2.5234 | 6.0228 | 14.681 | 0.99495 | 0.91084 | 6.9513 | 0.45443 | 2.8664 | 0.55758
2 | Brunswick No. 6 | APR1914B.D | 97-KM-28-2. Asp | 0.8 | 6.1 | 118.6 | 3.17445 | 159 | 4.1 | 0.5134 | 1.26235 | 10 | 0.61485 | 30 | 0.9104 | 0.038138 | 6.9 | 40.8 | 1.10405 | 2.11 | 0.138 | 0.328205 | 18 | 650 | 21.1 | 0.28488 | 1.741 | 0.94696 | 6.3489 | 1.6027 | 3.5877 | 1.0268 | 2.5247 | 3.4964 | 1.2297 | 0.57765 | 1.8208 | 0.076276 | 0.43143 | 0.66526 | 2.2081 | 0.10325 | 0.097826 | 0.65641 | 0.037393 | 0.16784 | 0.074658
3 | Brunswick No. 6 | APR1914B.D | 97-KM-29-1. Asp | 2.03035 | 12.5815 | 5170 | 116 | 23400 | 48 | 6.0825 | 18.7565 | 40 | 9.147 | 47.6 | 10.339 | 19.1 | 11.5 | 13700 | 61 | 1.4333 | 0.8816 | 5.9745 | 48.8 | 14800 | 1470 | 4.0607 | 25.163 | 15.523 | 71.553 | 11.3 | 45.361 | 12.165 | 37.513 | 29.215 | 18.294 | 8.7878 | 20.678 | 1.096 | 4.0314 | 6.462 | 21.479 | 2.8666 | 1.7632 | 11.949 | 0.4805 | 3.2837 | 0.95671
4 | Brunswick No. 6 | APR1914B.D | 97-KM-29-2. Asp | 1.4 | 2.20885 | 1166 | 5.997 | 4.2 | 2.82955 | 1.32455 | 2.98495 | 14 | 1.77455 | 3.36 | 1.13065 | 0.183 | 0.2857 | 1360 | 6.1 | 0.12666 | 0.36 | 0.6585 | 1.06 | 163 | 82 | 0.5962 | 4.4177 | 2.6912 | 11.994 | 2.6886 | 5.6591 | 2.6491 | 5.9699 | 3.858 | 3.5491 | 1.0923 | 2.2613 | 0.14573 | 0.5714 | 1.3946 | 4.0136 | 0.25332 | 0.26197 | 1.317 | 0.074739 | 0.68757 | 0.15778
5 | Brunswick No. 6 | APR1914B.D | 97-KM-29-3. Asp | 5.8035 | 250 | 30400 | 510 | 31.9515 | 62.605 | 19.403 | 130 | 340 | 21.946 | 135 | 57 | 3.4 | 5.62 | 56300 | 120 | 1.8628 | 1.94825 | 30 | 177 | 42700 | 9620 | 11.607 | 79.538 | 38.254 | 274.88 | 63.903 | 125.21 | 38.806 | 102.72 | 84.067 | 43.892 | 19.719 | 33.655 | 2.8983 | 11.24 | 19.286 | 75.78 | 3.7256 | 3.8965 | 26.025 | 1.818 | 3.7904 | 2.4139
6 | Brunswick No. 6 | APR1914B.D | 97-KM-29-4. Asp | 1.2 | 23 | 781 | 3.4118 | 6.5 | 149 | 0.478905 | 3.3 | 1.35505 | 0.53765 | 1.64 | 0.7352 | 0.39 | 0.42 | 27.3 | 0.7558 | 0.091 | 0.041302 | 0.297885 | 0.71 | 360 | 25.2 | 0.2898 | 1.1836 | 0.79676 | 6.8236 | 1.1431 | 2.7957 | 0.95781 | 2.6184 | 2.7101 | 1.0753 | 0.45402 | 1.4704 | 0.050173 | 0.18018 | 0.46359 | 1.5116 | 0.0635 | 0.082604 | 0.59577 | 0.032375 | 0.15821 | 0.04967
7 | Brunswick No. 6 | APR1914B.D | 97-KM-30-1. Asp | 103 | 27.1925 | 6670 | 74.775 | 11.949 | 84 | 10.0735 | 36.961 | 80 | 190 | 51 | 15.5995 | 3.47 | 3.08755 | 27900 | 74 | 1.7202 | 12 | 5.9105 | 116 | 15600 | 2320 | 7.1056 | 54.385 | 25.434 | 149.55 | 23.898 | 55.427 | 20.147 | 73.922 | 77.281 | 30.936 | 10.666 | 31.199 | 2.5049 | 6.1751 | 14.231 | 42.823 | 3.4404 | 1.5282 | 11.821 | 1.1281 | 4.0296 | 1.3085
8 | Brunswick No. 6 | APR1914B.D | 97-KM-30-2. Asp | 111 | 67 | 10110 | 300 | 11.148 | 95 | 11.765 | 29.103 | 390 | 55 | 12.9 | 14.182 | 4.5 | 5.348 | 31800 | 52 | 1.4048 | 2.8 | 5.5225 | 22.4 | 600 | 2560 | 8.2096 | 46.673 | 30.073 | 179.01 | 22.296 | 46.438 | 23.53 | 58.206 | 76.498 | 28.208 | 12.381 | 28.364 | 2.0903 | 10.696 | 15.324 | 45.237 | 2.8096 | 2.2214 | 11.045 | 1.0181 | 3.5978 | 0.95016
9 | Brunswick No. 6 | APR1914B.D | 97-KM-30-3. Asp | 70 | 170 | 11880 | 470 | 188 |  | 18.504 | 290 | 42.26 | 24.642 | 7.134 | 96 | 9 | 3.5352 | 78000 | 26.8925 | 2.69195 | 4.2 | 14.014 | 27.2 | 930 | 6180 | 11.491 | 67.363 | 45.489 | 212.31 | 48.885 | 88.072 | 37.008 | 80.154 | 84.52 | 49.284 | 14.268 | 55.243 | 2.8191 | 7.0704 | 15.517 | 53.785 | 5.3839 | 3.7183 | 28.028 | 0.97704 | 7.3186 | 2.0953
10 | Brunswick No. 6 | APR1914B.D | 97-KM-30-3. Asp | 61 | 99 | 9630 | 92.78 | 25 | 25.9625 | 13.5895 | 30.5005 | 43.868 | 53 | 5.599 | 18.7835 | 2.5 | 2.5157 | 42200 | 24.7145 | 1.9 | 5.4 | 6.6895 | 18.5 | 1030 | 1500 | 7.3359 | 44.737 | 26.808 | 185.56 | 21.709 | 51.925 | 27.179 | 61.001 | 87.736 | 26.869 | 11.198 | 37.567 | 1.5644 | 5.0314 | 10.855 | 49.429 | 1.751 | 2.5952 | 13.379 | 0.77316 | 7.7088 | 0.85702
11 | Brunswick No. 6 | APR1914B.D | 97-KM-30-4.Asp | 134 | 32.5 | 12520 | 96.4 | 323 | 27100 | 14.377 | 130 | 43.281 | 73 | 60 | 63 | 4.4 | 3.7753 | 33800 | 27 | 1.982 | 10.8 | 8.6415 | 65 | 6800 | 1900 | 10.487 | 65 | 26.318 | 192.8 | 27.111 | 90.415 | 28.754 | 60.795 | 86.562 | 32.65 | 13.301 | 45.987 | 1.8321 | 7.5506 | 13.557 | 54 | 3.964 | 2.0401 | 17.283 | 0.73229 | 5.3161 | 0.92143
12 | Brunswick No. 6 | APR1914B.D | 97-KM-30-1. Asp | 65 | 18.479 | 450 | 60.685 | 10.7885 | 23.129 | 9.9035 | 82 | 60 | 10.281 | 4.39655 | 13.0265 | 0.8899 | 3.02865 | 1470 | 232 | 0.82645 | 0.69595 | 6.0485 | 1.2 | 33 | 18.4 | 7.2221 | 36.958 | 16.168 | 121.37 | 21.577 | 46.258 | 19.807 | 47.88 | 46.628 | 20.562 | 8.7931 | 26.053 | 1.7798 | 6.0573 | 9.8675 | 30.098 | 1.6529 | 1.3919 | 12.097 | 0.88876 | 4.1838 | 1.0769
13 | Brunswick No. 6 | APR1914B.D | 97-KM-30-2. Asp | 4.5361 | 33.5035 | 297 | 107.915 | 15.428 | 164 | 14.7245 | 43.8845 | 310 | 19.8295 | 7.0795 | 15.95 | 2.3 | 3.9 | 2770 | 374 | 1.85235 | 1.22445 | 9.271 | 14.9 | 294 | 78 | 9.0722 | 67.007 | 41.403 | 215.83 | 30.856 | 80.736 | 29.449 | 87.769 | 76.311 | 39.659 | 14.159 | 31.9 | 1.8352 | 7.8 | 17.3 | 53.756 | 3.7047 | 2.4489 | 18.542 | 1.0749 | 6.5005 | 1.4363
14 | Brunswick No. 6 | APR1914B.D | 97-KM-30-3. Asp | 3.6153 | 17.127 | 1020 | 64.775 | 14.2635 | 29.327 | 10.3155 | 36.3735 | 18.6855 | 40 | 4.70105 | 13.81 | 2.42 | 2.2479 | 1480 | 112 | 0.847 | 0.60305 | 7.185 | 9.2 | 101 | 67.2 | 7.2306 | 34.254 | 22.071 | 129.55 | 28.527 | 58.654 | 20.631 | 72.747 | 37.371 | 20.4 | 9.4021 | 27.62 | 1.7368 | 4.4958 | 10.94 | 33.99 | 1.694 | 1.2061 | 14.37 | 0.63034 | 4.5056 | 0.52644
15 | Brunswick No. 6 | APR2014A.D | B-259-318-1. Asp | 0.240285 | 1.67005 | 533 | 27.7 | 74.8 | 2.14625 | 0.7715 | 2.3949 | 7.6 | 1.0591 | 1.35 | 0.66425 | 0.123 | 0.328025 | 69 | 1.39365 | 1.37 | 0.38 | 0.5392 | 1.73 | 274 | 65 | 0.48057 | 3.3401 | 2.2234 | 12.638 | 1.534 | 4.2925 | 1.543 | 4.7898 | 5.479 | 2.1182 | 0.46469 | 1.3285 | 0.061101 | 0.65605 | 0.75609 | 2.7873 | 0.088486 | 0.05732 | 1.0784 | 0.055171 | 0.65364 | 0.13304
16 | Brunswick No. 6 | APR2014A.D | B-259-318-2. Asp | 8 | 8.255 | 1630 | 27.1165 | 37.1 | 7.619 | 3.40595 | 11.92 | 31 | 4.30865 | 4.5 | 3.49565 | 1.34 | 41 | 1570 | 5.149 | 7.4 | 2.66 | 1.766 | 7.29 | 1660 | 328 | 2.1182 | 16.51 | 9.395 | 54.233 | 8.81 | 15.238 | 6.8119 | 23.84 | 22.635 | 8.6173 | 1.7804 | 6.9913 | 0.265 | 1.5423 | 5.733 | 10.298 | 0.8253 | 0.40389 | 3.532 | 0.21792 | 2.8622 | 0.42928
17 | Brunswick No. 6 | APR2014A.D | 97-KM-31-1. Asp | 0.40634 | 328 | 1530 | 12.229 | 97 | 12.4 | 1.1378 | 4.97225 | 22 | 2.00265 | 41 | 1.382 | 0.41 | 17.2 | 1550 | 1.90815 | 0.084145 | 2.06 | 0.69105 | 23.1 | 21000 | 386 | 0.81268 | 7.396 | 4.0122 | 24.458 | 1.7354 | 8.737 | 2.2756 | 9.9445 | 9.6407 | 4.0053 | 0.81485 | 2.764 | 0.14423 | 0.78099 | 1.7768 | 3.8163 | 0.16829 | 0.099758 | 1.3821 | 0.079263 | 1.0327 | 0.13937
18 | Brunswick No. 6 | APR2014A.D | 97-KM-31-2. Asp | 6.2955 | 51.74 | 8890 | 650 | 180 | 55.785 | 21.3725 | 330 | 115.63 | 23.7605 | 64 | 33.031 | 3.4 | 5.3865 | 34800 | 39.706 | 1.7073 | 17.9 | 17.954 | 78.9 | 42000 | 3430 | 12.591 | 103.48 | 60.383 | 348.05 | 41.956 | 111.57 | 42.745 | 174.99 | 231.26 | 47.521 | 16.768 | 66.062 | 2.0522 | 10.773 | 30.991 | 79.412 | 3.4146 | 3.363 | 35.908 | 1.1005 | 17.927 | 2.6664
19 | Brunswick No. 6 | APR2014A.D | 97-KM-31-3. Asp | 15 | 23 | 4400 | 23.632 | 104 | 9.5435 | 3.77935 | 10.679 | 50 | 4.6861 | 64 | 3.37015 | 1.19 | 8.6 | 7000 | 16 | 0.227895 | 5.1 | 2.70865 | 121 | 31700 | 1080 | 3.5272 | 18.817 | 8.5212 | 47.264 | 10.247 | 19.087 | 7.5587 | 21.358 | 42.379 | 9.3722 | 3.13 | 6.7403 | 0.28043 | 4.0257 | 5.3829 | 14.415 | 0.45579 | 0.22196 | 5.4173 | 0.18529 | 3.4537 | 0.37265
20 | Brunswick No. 6 | APR2014A.D | 97-KM-31-4. Asp | 90 | 380 | 10000 | 520 | 359 | 50.16 | 23.6255 | 74.705 | 400 | 17.719 | 151 | 20.551 | 4.3 | 148 | 18900 | 41.154 | 1.745 | 29 | 15.043 | 134 | 29000 | 3290 | 15.157 | 90.992 | 59.386 | 392.68 | 44.828 | 100.32 | 47.251 | 149.41 | 222.15 | 35.438 | 18.026 | 41.102 | 1.5683 | 16.949 | 29.437 | 82.308 | 3.49 | 1.2009 | 30.086 | 0.99225 | 13.342 | 2.3836
21 | Brunswick No. 6 | APR2014A.D | 97-KM-31-5. Asp | 13.8725 | 74.315 | 7060 | 346.345 | 7400 |  | 37.851 | 163.06 | 410 | 51.385 | 83 | 1850 | 132 | 84 | 65700 | 68.195 | 1.35825 | 14.1 | 24.422 | 169 | 50000 | 13700 | 27.745 | 148.63 | 87.597 | 692.69 | 85.765 | 304.16 | 75.702 | 326.12 | 318.23 | 102.77 | 30.518 | 90.002 | 4.8187 | 8.6443 | 51.709 | 136.39 | 2.7165 | 5.5138 | 48.844 | 1.8147 | 27.672 | 4.9849
22 | Brunswick No. 6 | APR2014A.D | 97-KM-33-1. Asp | 140 | 86.245 | 8730 | 280.22 | 57.26 | 76.41 | 30.0245 | 162.275 | 500 | 45.7 | 33 | 29.061 | 7.4 | 14.136 | 54000 | 59.73 | 3.4 | 6.6 | 26.7555 | 27.8 | 315 | 7190 | 24.32 | 172.49 | 63.672 | 560.44 | 114.52 | 152.82 | 60.049 | 324.55 | 380.37 | 91.4 | 25.235 | 58.122 | 3.1476 | 28.272 | 40.097 | 119.46 | 2.3628 | 4.7341 | 53.511 | 1.7629 | 19.958 | 2.3512
23 | Brunswick No. 6 | APR2014A.D | 97-KM-33-2. Asp | 110 | 270 | 5310 | 370 | 1510 | 69.635 | 21.4385 | 77.41 | 420 | 29.794 | 36 | 31.81 | 7.7 | 5.7275 | 9600 | 38.337 | 2.3558 | 17.6 | 14.1605 | 19.1 | 2670 | 2150 | 16.786 | 131.99 | 56.287 | 345.8 | 54.893 | 139.27 | 42.877 | 154.82 | 172.9 | 59.588 | 14.72 | 63.62 | 2.5533 | 11.455 | 23.112 | 76.674 | 4.7116 | 3.2149 | 28.321 | 0.96828 | 15.268 | 2.532
24 | Brunswick No. 6 | APR2014A.D | 97-KM-33-3. Asp | 8.574 | 64.92 | 2690 | 232.59 | 29.998 | 61.575 | 30.83 | 90.42 | 360 | 28.0175 | 22 | 31.293 | 5 | 17 | 19400 | 45.3935 | 1.78855 | 15.4 | 26.104 | 56 | 570 | 1260 | 17.148 | 129.84 | 66.967 | 465.18 | 59.996 | 123.15 | 61.66 | 180.84 | 240.86 | 56.035 | 18.359 | 62.586 | 2.3308 | 15.825 | 30.836 | 90.787 | 3.5771 | 2.5858 | 52.208 | 1.4379 | 23.775 | 3.0847
25 | Brunswick No. 6 | APR2014A.D | 97-KM-33-4. Asp | 250 | 62.38 | 13490 | 251.67 | 24.096 | 68.275 | 23.9975 | 76.265 | 142.225 | 34.768 | 11.4725 | 20.6215 | 6.9 | 8.2165 | 15500 | 34.3425 | 2.4299 | 6.8 | 26.8755 | 0.31091 | 20 | 1330 | 15.983 | 124.76 | 50.47 | 503.34 | 48.192 | 136.55 | 47.995 | 152.53 | 284.45 | 69.536 | 22.945 | 41.243 | 2.9977 | 16.433 | 26.305 | 68.685 | 4.8598 | 3.8508 | 53.751 | 0.62182 | 16.946 | 1.705
26 | Brunswick No. 6 | APR2014A.D | 97-KM-33-5. Asp | 150 | 100 | 7580 | 135.21 | 49 | 57.345 | 17.929 | 70.345 | 180 | 23.0265 | 5.954 | 12.596 | 4 | 7.0545 | 15700 | 33.2385 | 0.8759 | 15.3 | 10.3585 | 1.34 | 56 | 1030 | 15.043 | 69.196 | 56.848 | 270.42 | 36.102 | 114.69 | 35.858 | 140.69 | 125.88 | 46.053 | 11.908 | 25.192 | 1.4866 | 14.109 | 23.323 | 66.477 | 1.7518 | 1.8172 | 20.717 | 0.50179 | 16.202 | 1.824
27 | Brunswick No. 6 | MAY1115BB.D | B-238-1518-1. Asp | 1.5952 | 77 | 703 | 660 | 7.5 | 23 | 1.9292 | 10.8475 | 9.406 | 1.7103 | 0.66215 | 1.7526 | 0.117815 | 11.6 | 1.5479 | 3.48045 | 0.22175 | 0.087795 | 3.41305 | 0.85 | 48 | 0.65 | 3.1904 | 10.096 | 2.4596 | 20.89 | 4.6215 | 12.143 | 3.8584 | 21.695 | 18.812 | 3.4206 | 1.3243 | 3.5052 | 0.23563 | 1.3443 | 3.0958 | 6.9609 | 0.4435 | 0.17559 | 6.8261 | 0.28973 | 1.5179 | 0.5245
28 | Brunswick No. 6 | MAY1115BB.D | B-238-1518-2. Asp | 1100 | 1800 |  |  | 750 | 320.205 | 72.06 | 586.7 | 491.495 | 103.885 | 100 | 121.025 | 5.7695 | 99 | 1610 | 148.145 | 8.3045 | 8.3725 | 162.65 | 28 | 19800 | 930 | 141.63 | 475.37 | 158.36 | 823.5 | 220.93 | 640.41 | 144.12 | 1173.4 | 982.99 | 207.77 | 75.116 | 242.05 | 11.539 | 94.779 | 223.09 | 296.29 | 16.609 | 16.745 | 325.3 | 12.961 | 59.745 | 25.789
29 | Brunswick No. 6 | MAY1115BB.D | B-238-1518-3. Asp | 69 | 450 |  |  | 89 | 510 | 640 | 70.275 | 730 | 26.921 | 57 | 19.237 | 12.5 | 1250 | 1620 | 150 | 51 | 1.699 | 38.9915 | 92 | 4100 | 281 | 27.513 | 92.015 | 24.503 | 257.35 | 42.854 | 122.91 | 28.601 | 140.55 | 166.87 | 53.842 | 12.229 | 38.474 | 3.0899 | 13.781 | 25.74 | 58.559 | 1.6321 | 3.398 | 77.983 | 2.5311 | 9.9765 | 4.1
30 | Brunswick No. 6 | MAY1115BB.D | B-238-1518-4. Asp | 130 | 1490 |  |  | 2700 | 1990 | 503 | 740 | 4100 | 26.7395 | 190 | 31.534 | 9.4 | 127 | 9900 | 1560 | 31 | 2.10965 | 40.771 | 16.5 | 39000 | 2410 | 37.662 | 95.783 | 29.237 | 190.96 | 42.505 | 116.02 | 41.109 | 212.51 | 164.33 | 53.479 | 16.752 | 63.068 | 2.6732 | 16.086 | 29.375 | 82.751 | 2.8999 | 4.2193 | 81.542 | 2.9927 | 5.3187 | 6.065
31 | Brunswick No. 6 | MAY1115BB.D | B-238-1351-1. Asp | 4.37765 | 168 | 3880 | 33.8225 | 491 | 2900 | 5.839 | 25.1955 | 690 | 5.1125 | 81 | 9.3 | 38.1 | 39.8 | 21000 | 139 | 2.04 | 0.379085 | 10.2985 | 24.5 | 2460 | 457 | 8.7553 | 32.089 | 9.1359 | 67.645 | 14.595 | 29.262 | 11.678 | 50.391 | 50.252 | 10.225 | 3.2809 | 9.25 | 0.65738 | 4.4671 | 8.3274 | 23.098 | 0.3968 | 0.75817 | 20.597 | 1.1114 | 2.3398 | 1.1946
32 | Brunswick No. 6 | MAY1115BB.D | B-238-1186-1. Asp | 0.7597 | 93 | 3550 | 1006 | 12.3 | 3.7933 | 0.9655 | 6.5415 | 5.043 | 9.8 | 1.65 | 1.75955 | 0.42 | 30.1 | 1400 | 27.5 | 0.090525 | 0.086455 | 2.7804 | 10.7 | 522 | 2.92 | 1.5194 | 6.4393 | 1.5045 | 17.182 | 3.3465 | 7.5866 | 1.931 | 13.083 | 10.086 | 3.0295 | 0.91257 | 3.5191 | 0.13327 | 0.99641 | 1.9884 | 3.4015 | 0.18105 | 0.17291 | 5.5608 | 0.19916 | 0.43432 | 0.24349
33 | Brunswick No. 6 | MAY1115BB.D | B-238-1186-2. Asp | 2.1113 | 77 | 11500 | 522 | 22 | 7.0625 | 3.10535 | 16.528 | 16.046 | 9.6 | 9.9 | 4.02015 | 0.67 | 1.55085 | 4350 | 104 | 0.290795 | 0.430595 | 8.567 | 6.9 | 250 | 6.2 | 4.2226 | 20.954 | 7.0654 | 38.496 | 10.679 | 14.125 | 6.2107 | 33.056 | 32.092 | 6.9433 | 2.7033 | 8.0403 | 0.48153 | 3.1017 | 5.948 | 16.473 | 0.58159 | 0.86119 | 17.134 | 0.58835 | 1.5043 | 0.87938
34 | Brunswick No. 6 | MAY1115BB.D | B-238-1186-3. Asp | 2.93915 | 211 | 12480 | 455 | 8.3805 | 26 | 4.4682 | 21.486 | 26.4585 | 340 | 8.1 | 8.246 | 0.395555 | 38 | 5230 | 84 | 2.6 | 0.5415 | 6.64 | 7.6 | 3870 | 9.8 | 5.8783 | 35.212 | 8.8251 | 55.696 | 16.761 | 21.233 | 8.9364 | 42.972 | 52.917 | 10.413 | 5.1979 | 16.492 | 0.79111 | 3.0546 | 6.1642 | 17.851 | 1.4273 | 1.083 | 13.28 | 0.9432 | 2.1022 | 0.99534
35 | Brunswick No. 6 | MAY1115BB.D | B-238-1186-4. Asp | 3.8322 | 273 | 13200 | 550 | 5.653 | 11.3435 | 2.7702 | 20.9685 | 20.031 | 13.2 | 4.1 | 6.1595 | 0.8 | 17.7 | 7210 | 142 | 0.94 | 0.439885 | 8.902 | 2.19 | 980 | 7 | 7.6644 | 35.341 | 6.0599 | 79.627 | 11.306 | 22.687 | 5.5404 | 41.937 | 40.062 | 13.136 | 2.6109 | 12.319 | 0.65311 | 4.1953 | 5.9827 | 15.716 | 0 | 0.87977 | 17.804 | 0.63388 | 1.2907 | 0.77485
36 | Brunswick No. 6 | MAY1115BB.D | B-238-1186-5. Asp | 2.6784 | 680 | 5930 | 451 | 9.7 | 10.75 | 3.01345 | 16.966 | 21.475 | 22.6 | 7.9 | 4.2575 | 0.31949 | 1.47315 | 2490 | 51 | 1.05 | 0.129925 | 5.5725 | 11.3 | 1200 | 10.5 | 5.3568 | 24.349 | 5.9573 | 46.806 | 8.2622 | 21.5 | 6.0269 | 33.932 | 42.95 | 9.635 | 2.959 | 8.515 | 0.63898 | 2.9463 | 6.7971 | 14.727 | 0.44444 | 0.25985 | 11.145 | 0.62227 | 1.2506 | 0.77872
| Brunswick No. 6 | Min |  | 0.240285 | 1.67005 | 118.6 | 3.17445 | 4.2 | 2.14625 | 0.478905 | 1.26235 | 1.35505 | 0.53765 | 0.66215 | 0.66425 | 0.038138 | 0.2857 | 1.5479 | 0.7558 | 0.084145 | 0.041302 | 0.297885 | 0.31091 | 20 | 0.65
| n = 36 | Mean |  | 74.28945 | 210.9783 | 6468.685 | 257.2582 | 1064.917 | 1002.146 | 44.16607 | 95.48871 | 283.6905 | 37.0129125 | 38.0721875 | 71.45238 | 8.198915 | 56.40380625 | 16464.96 | 108.6828 | 3.93406375 | 5.242345 | 15.55503 | 39.89114 | 9557.111 | 1819.138 | 13.41116 | 66.29277 | 29.96845 | 198.0852 | 33.43697 | 82.28341 | 26.76852 | 115.1737 | 120.4905 | 34.2986 | 11.59077 | 34.11412 | 1.768256 | 9.668652 | 20.21814 | 49.17023 | 2.373485 | 2.21609 | 30.16631 | 1.186964 | 8.296866 | 2.148149
|  | Max |  | 1100 | 1800 | 30400 | 1006 | 23400 | 27100 | 640 | 740 | 4100 | 340 | 190 | 1850 | 132 | 1250 | 78000 | 1560 | 51 | 29 | 162.65 | 177 | 50000 | 13700
|  | SD |  | 183.503 | 378.7422 | 6132.037 | 248.9233 | 3986.971 | 4579.687 | 129.6566 | 157.6679 | 677.1259 | 62.15266 | 45.65941 | 301.7499 | 22.04707 | 204.8243 | 20330.68 | 256.3545 | 9.447407 | 6.831274 | 27.06362 | 48.53984 | 14561.99 | 2939.521
|  | 10% trimming |  | 0.1 | 0.1 | 0.1 | 0.1 | 0.1 | 0.1 | 0.1 | 0.1 | 0.1 | 0.1 | 0.1 | 0.1 | 0.1 | 0.1 | 0.1 | 0.1 | 0.1 | 0.1 | 0.1 | 0.1 | 0.1 | 0.1
| Brunswick No. 6 | TrimMean |  | 46.29941 | 170.3985 | 5901.548 | 241.3015 | 439.2005 | 217.8377 | 27.92645 | 79.30386 | 179.7501 | 29.17433 | 34.70402 | 21.22416 | 4.797729 | 22.94857 | 15139.33 | 69.1713 | 2.663004 | 4.696562 | 11.67745 | 37.02265 | 8648.118 | 1523.186
1 | Halfmile Lake Deep Zone | MAR1715A.D | HN-119-1141-1. Asp | 42 | 33.525 |  |  | 17.779 | 52.36 | 39 | 40.208 | 1170 | 15.573 | 92 | 29 | 5.1 | 2.70885 | 3670 | 636 | 1.445 | 5.6 | 6.891 | 0.59185 | 19900 | 3000 | 15.119 | 67.05 | 30.704 | 130.48 | 35.558 | 104.72 | 21.663 | 80.416 | 51.921 | 31.146 | 5.5756 | 26.375 | 2.0477 | 5.4177 | 12.147 | 45.256 | 2.89 | 2.2285 | 13.782 | 1.1837 | 5.1414 | 2.2559
2 | Halfmile Lake Deep Zone | MAR1715A.D | HN-119-1141-2. Asp | 4.5644 | 34.8885 |  |  | 14.7845 | 43.31 | 14.767 | 44.654 | 440 | 16.101 | 37 | 14.2715 | 5 | 3.81455 | 2960 | 430 | 1.08895 | 2.40115 | 8.459 | 1.1957 | 5500 | 1180 | 9.1288 | 69.777 | 29.252 | 181.54 | 29.569 | 86.62 | 29.534 | 89.308 | 95.457 | 32.202 | 8.66 | 28.543 | 1.8222 | 7.6291 | 17.513 | 61.131 | 2.1779 | 4.8023 | 16.918 | 2.3914 | 7.4917 | 1.9967
3 | Halfmile Lake Deep Zone | MAR1715A.D | HN-119-1141-3. Asp | 0.97865 | 3.77085 | 7800 |  | 2.6978 | 7.2845 | 2.61765 | 8.335 | 5.0885 | 3.24395 | 0.682 | 2.639 | 0.93 | 0.61385 | 668 | 105 | 0.355575 | 0.220455 | 1.7659 | 0.15628 | 86 | 6.8 | 1.9573 | 7.5417 | 4.164 | 25.958 | 5.3956 | 14.569 | 5.2353 | 16.67 | 10.177 | 6.4879 | 1.364 | 5.278 | 0.41976 | 1.2277 | 2.8939 | 4.6823 | 0.71115 | 0.44091 | 3.5318 | 0.31256 | 0.74539 | 0.31713
4 | Halfmile Lake Deep Zone | APR2414E.D | HN-119-1247-1. Asp | 16.457 | 97.73 | 810 | 40 | 28.1615 | 48.3125 | 13.7875 | 48.331 | 513 | 0 | 4.5037 | 0 | 5.6 | 9.814 | 3230 | 71.4 | 1.2721 | 1.1648 | 47 | 0.86165 | 790 | 182 | 32.914 | 195.46 | 0 | 0 | 56.323 | 96.625 | 27.575 | 96.662 | 135.33 | 0 | 9.0074 | 0 | 0.43082 | 19.628 | 58.606 | 142.8 | 2.5442 | 2.3296 | 31.684 | 1.7233 | 10.071 | 4.9451
5 | Halfmile Lake Deep Zone | APR2414E.D | HN-119-1247-2. Asp | 11.6875 | 81.475 | 6500 | 26.414 | 22.6365 | 51.99 | 11.9555 | 64.545 | 15300 | 0 | 4.9938 | 6.3945 | 5.2 | 4.4183 | 2770 | 67.625 | 1.178 | 0.9 | 48 | 0.57845 | 513 | 549 | 23.375 | 162.95 | 3.7895 | 52.828 | 45.273 | 103.98 | 23.911 | 129.09 | 107.78 | 0 | 9.9876 | 12.789 | 0 | 8.8366 | 44.014 | 135.25 | 2.356 | 0 | 35.167 | 1.1569 | 6.741 | 3.6135
6 | Halfmile Lake Deep Zone | APR2414E.D | HN-119-1247-3. Asp | 16.304 | 134.345 | 4150 | 21.3815 | 32.0835 | 45.487 | 19.0925 | 120.005 | 1080 | 2.85255 | 5.9215 | 6.262 | 4.5 | 14.445 | 2190 | 77.165 | 0 | 0 | 45 | 1.7609 | 67 | 196 | 32.608 | 268.69 | 5.0595 | 42.763 | 64.167 | 90.974 | 38.185 | 240.01 | 164.38 | 5.7051 | 11.843 | 12.524 | 1.4891 | 28.89 | 48.642 | 154.33 | 0 | 0 | 33.47 | 3.5218 | 12.51 | 6.3311
7 | Halfmile Lake Deep Zone | APR2414E.D | HN-119-1247-4. Asp | 10.835 | 87.585 | 1990 | 116 | 20.938 | 39.061 | 8.808 | 56.395 | 460 | 1.9679 | 3.22575 | 4.39805 | 4.9 | 5.017 | 4880 | 64.03 | 0 | 1.4461 | 15.8865 | 1.12825 | 40 | 730 | 21.67 | 175.17 | 4.8212 | 29.568 | 41.876 | 78.122 | 17.616 | 112.79 | 87.329 | 3.9358 | 6.4515 | 8.7961 | 0 | 10.034 | 48.685 | 128.06 | 0 | 2.8922 | 31.773 | 2.2565 | 13.777 | 4.2343
8 | Halfmile Lake Deep Zone | APR2414E.D | HN-119-1247-5. Asp | 22.121 | 280 | 40 | 22.5225 | 24.7365 | 69.64 | 12.02 | 96.5 | 1680 | 0 | 8.89 | 9.375 | 5.2 | 10.1585 | 10820 | 72.805 | 2.37505 | 3.5584 | 22.093 | 0.9189 | 4.7755 | 664 | 44.242 | 244.16 | 5.3153 | 45.045 | 49.473 | 139.28 | 24.04 | 193 | 236.24 | 0 | 17.78 | 18.75 | 0.57957 | 20.317 | 62.918 | 145.61 | 4.7501 | 7.1168 | 44.186 | 1.8378 | 9.551 | 8.0589
9 | Halfmile Lake Deep Zone | MAR2714C.D | HN-119-1270-1. Asp | 1.3 | 292 | 55200 | 12670 | 4.39 | 1.3 | 0.145475 | 1.77565 | 58.1 | 0.41 | 0.18 | 0.12251 | 0.664 | 0.095235 | 330 | 56.7 | 1.05 | 0.168 | 0.276 | 0.00443515 | 61.3 | 32.1 | 0.44183 | 1.8427 | 0.34955 | 4.3015 | 0.2806 | 1.0813 | 0.29095 | 3.5513 | 2.9522 | 0.29353 | 0.11361 | 0.24502 | 0.020487 | 0.19047 | 0.31582 | 0.9663 | 0.027515 | 0.02513 | 0.552 | 0.0088703 | 0.10831 | 0.023296
10 | Halfmile Lake Deep Zone | MAR2714C.D | HN-119-1270-2. Asp | 1.2 | 100 | 40300 | 9300 | 5.8 | 5.9 | 0.139615 | 1.23485 | 48.9 | 0.17374 | 0.171 | 0.100775 | 0.514 | 0.22 | 513 | 44.4 | 0.197 | 0.173 | 0.22676 | 0.04 | 38 | 38.2 | 0.64761 | 2.0752 | 0.4124 | 2.5862 | 0.17792 | 1.0161 | 0.27923 | 2.4697 | 3.1003 | 0.34748 | 0.093487 | 0.20155 | 0.01862 | 0.12009 | 0.27075 | 0.79094 | 0.016995 | 0.013989 | 0.45352 | 0.0072265 | 0.049457 | 0.020594
11 | Halfmile Lake Deep Zone | MAR2714C.D | HN-119-1270-3. Asp | 3.2 | 0.98965 | 48800 | 14100 | 1.76 | 0.45557 | 0.1407 | 1.2835 | 71.4 | 1.27 | 0.52 | 0.148675 | 0.604 | 1.12 | 763 | 59.4 | 3.7 | 0.051 | 0.26833 | 0.00498355 | 27 | 34.8 | 0.55227 | 1.9793 | 0.42519 | 3.121 | 0.3333 | 0.91114 | 0.2814 | 2.567 | 2.7863 | 0.6255 | 0.097422 | 0.29735 | 0.019146 | 0.23887 | 0.3613 | 0.76347 | 0.035319 | 0.024814 | 0.53666 | 0.0099671 | 0.049711 | 0.02907
12 | Halfmile Lake Deep Zone | MAR2714C.D | HN-119-1270-4. Asp | 1 | 0.6952 | 8900 | 5500 | 0.082785 | 0.32564 | 0.15763 | 1.08625 | 79.6 | 0.54 | 0.19 | 0.06059 | 0.499 | 0.05782 | 165 | 44.8 | 0.006806 | 0.0056235 | 0.211115 | 0.00221885 | 170 | 1.6 | 0.71479 | 1.3904 | 0.63889 | 2.9768 | 0.16557 | 0.65128 | 0.31526 | 2.1725 | 3.8991 | 0.29595 | 0.081946 | 0.12118 | 0.015319 | 0.11564 | 0.29038 | 0.5073 | 0.013612 | 0.011247 | 0.42223 | 0.0044377 | 0.035299 | 0.018347
13 | Halfmile Lake Deep Zone | MAR2714C.D | HN-119-1270-5. Asp | 1.9 | 1.16015 | 39500 | 9000 | 0.51 | 0.4974 | 0.249395 | 1.20955 | 59.1 | 0.43 | 0.103 | 0.10902 | 0.614 | 0.07528 | 487 | 58.9 | 0.00767 | 0.013219 | 0.303375 | 0.00419935 | 2.07 | 1.46 | 0.5759 | 2.3203 | 0.36183 | 3.7577 | 0.29953 | 0.9948 | 0.49879 | 2.4191 | 3.4856 | 0.35519 | 0.087944 | 0.21804 | 0.017324 | 0.15056 | 0.28035 | 0.79557 | 0.01534 | 0.026438 | 0.60675 | 0.0083987 | 0.085625 | 0.018054
14 | Halfmile Lake Deep Zone | MAY0914B.D | HN-119-304-1. Asp | 300 | 9500 | 80.475 | 550.85 | 334.12 | 244.895 | 750 | 5900 | 53800 | 290 | 33.8815 | 250 | 388 | 121000 | 5530 | 151.115 | 37000 | 2.7491 | 35.752 | 4.79145 | 1890 | 40 | 84.743 | 477.87 | 160.95 | 1101.7 | 668.24 | 489.79 | 221.63 | 965.55 | 1219.4 | 142.51 | 67.763 | 103.74 | 3.1976 | 84.068 | 147.06 | 302.23 | 6.0518 | 5.4982 | 71.504 | 9.5829 | 50.971 | 19.665
15 | Halfmile Lake Deep Zone | MAY0914B.D | HN-119-304-2. Asp | 60 | 3020 | 11.6475 | 106.27 | 51.43 | 98 | 82 | 55.41 | 230 | 8.094 | 4.44395 | 7.7755 | 14.2 | 4570 | 458 | 16.977 | 2470 | 1.27085 | 3.58765 | 0.39462 | 108 | 1.46255 | 13.951 | 82.101 | 23.295 | 212.54 | 102.86 | 70.336 | 20.855 | 110.82 | 114.47 | 16.188 | 8.8879 | 15.551 | 0.51228 | 10.093 | 19.177 | 33.954 | 1.0587 | 2.5417 | 7.1753 | 0.78924 | 4.8691 | 2.9251
16 | Halfmile Lake Deep Zone | MAY0914B.D | HN-119-1247-1. Asp | 11.902 | 125.34 | 1190 | 244.19 | 58.615 | 100.86 | 26.1755 | 220 | 11300 | 18.5025 | 81 | 24.0725 | 6 | 8.8365 | 5620 | 53.835 | 1.06155 | 2.22045 | 13.6655 | 7.4 | 52000 | 1300 | 23.804 | 250.68 | 42.027 | 488.38 | 117.23 | 201.72 | 52.351 | 182.12 | 356.93 | 37.005 | 26.795 | 48.145 | 1.5479 | 17.673 | 39.398 | 107.67 | 2.1231 | 4.4409 | 27.331 | 1.9205 | 16.065 | 6.3637
17 | Halfmile Lake Deep Zone | MAY0914B.D | HN-119-1247-2. Asp | 12.569 | 220 | 611 | 224.74 | 68.18 | 101.385 | 23.405 | 103.13 | 4830 | 16.2005 | 5.8015 | 19.6325 | 4.5 | 9.381 | 5710 | 39.1835 | 0.47 | 6 | 25 | 2 | 1540 | 952 | 25.138 | 127.55 | 44.018 | 449.48 | 136.36 | 202.77 | 46.81 | 206.26 | 293.9 | 32.401 | 11.603 | 39.265 | 1.1531 | 18.762 | 27.571 | 78.367 | 0 | 0 | 18.562 | 1.6285 | 9.7745 | 4.848
18 | Halfmile Lake Deep Zone | MAY0914B.D | HN-119-1247-3. Asp | 18.4145 | 85.76 | 4440 | 354.685 | 75.205 | 115.585 | 35.909 | 108.415 | 3260 | 22.165 | 10.838 | 39 | 7.6 | 12.4065 | 12600 | 70.555 | 1.14645 | 3.6 | 40 | 1.5223 | 710 | 1910 | 36.829 | 171.52 | 45.014 | 709.37 | 150.41 | 231.17 | 71.818 | 216.83 | 316.38 | 44.33 | 21.676 | 32.586 | 2.1659 | 24.813 | 40.043 | 141.11 | 2.2929 | 3.0088 | 25.932 | 3.0446 | 16.218 | 6.7904
19 | Halfmile Lake Deep Zone | MAY0914B.D | HN-119-1247-4. Asp | 11.1345 | 85.97 | 2750 | 155.795 | 58.39 | 129 | 21.0455 | 165.695 | 2770 | 21.2265 | 22 | 9.347 | 6.6 | 10.4555 | 4490 | 48.472 | 0.7493 | 1.8 | 11.7535 | 0.54685 | 2470 | 820 | 22.269 | 171.94 | 39.909 | 311.59 | 116.78 | 122.96 | 42.091 | 331.39 | 268.76 | 42.453 | 11.799 | 18.694 | 1.5921 | 20.911 | 29.942 | 96.944 | 1.4986 | 0 | 23.507 | 1.0937 | 11.175 | 4.5622
20 | Halfmile Lake Deep Zone | MAY0914B.D | HN-119-1247-5. Asp | 14.7865 | 360 | 632 | 242.79 | 76.16 | 67.33 | 25.628 | 128.955 | 2340 | 18.045 | 22 | 21.943 | 6.1 | 5.8805 | 5000 | 60.86 | 1.6076 | 0.41 | 16.8855 | 2.2 | 16700 | 1050 | 29.573 | 227.01 | 54.281 | 485.58 | 152.32 | 134.66 | 51.256 | 257.91 | 425.25 | 36.09 | 18.007 | 43.886 | 1.6211 | 11.761 | 49.476 | 121.72 | 3.2152 | 0 | 33.771 | 2.0521 | 9.1601 | 6.2854
21 | Halfmile Lake Deep Zone | JUL2615E.D | HN-119-1247-1. Asp | 60 | 110 | 1830 | 120.75 | 30.2525 | 35.9225 | 11.7925 | 149.135 | 2850 | 0 | 6.5 | 11.1825 | 2.1 | 12.421 | 2550 | 39.049 | 0 | 1.04 | 49.339 | 1.4484 | 21 | 171 | 15.628 | 72.914 | 0 | 241.5 | 60.505 | 71.845 | 23.585 | 298.27 | 342.55 | 0 | 3.1348 | 22.365 | 1.2972 | 24.842 | 32.032 | 78.098 | 0 | 0 | 98.678 | 2.8968 | 9.0598 | 3.9981
22 | Halfmile Lake Deep Zone | JUL2615E.D | HN-119-1247-2. Asp | 7.3835 | 53.97 | 234 | 97 | 20.558 | 64 | 12.876 | 86.04 | 118.61 | 3.01945 | 1.2266 | 17.849 | 3.5 | 9.7145 | 2940 | 2.7 | 0 | 0.42 | 35.3125 | 1.82255 | 70 | 290 | 14.767 | 107.94 | 0 | 0 | 41.116 | 128 | 25.752 | 172.08 | 237.22 | 6.0389 | 2.4532 | 35.698 | 0 | 19.429 | 21.633 | 0 | 0 | 0 | 70.625 | 3.6451 | 11.431 | 3.7402
23 | Halfmile Lake Deep Zone | JUL2615E.D | HN-119-1247-3. Asp | 11.4095 | 67.39 | 59 | 89.385 | 30.664 | 66.9 | 11.2645 | 75.92 | 107.54 | 0 | 2.4442 | 10.7315 | 3.5 | 9.445 | 1330 | 71.19 | 0 | 0 | 50.025 | 3.27905 | 51 | 209 | 22.819 | 134.78 | 0 | 178.77 | 61.328 | 133.8 | 22.529 | 151.84 | 215.08 | 0 | 4.8884 | 21.463 | 0.73573 | 18.89 | 32.402 | 142.38 | 0 | 0 | 100.05 | 6.5581 | 10.642 | 3.8315
24 | Halfmile Lake Deep Zone | JUL2615E.D | HN-119-1247-4. Asp | 130 | 54.875 | 324 | 70.925 | 21.171 | 91.255 | 14.978 | 172.96 | 860 | 4.28435 | 3.03795 | 3.7 | 3.5 | 11.7575 | 4820 | 40.8305 | 0 | 2.6 | 41.867 | 4.1618 | 14.6 | 397 | 25.9 | 109.75 | 0 | 141.85 | 42.342 | 182.51 | 29.956 | 345.92 | 99.805 | 8.5687 | 6.0759 | 0 | 0 | 23.515 | 57.224 | 81.661 | 0 | 0 | 83.734 | 8.3236 | 8.5261 | 7.0994
25 | Halfmile Lake Deep Zone | JUL2615E.D | HN-119-1247-5. Asp | 62 | 57.75 | 4590 | 32.8505 | 25.708 | 75.1 | 13.0055 | 29.263 | 1680 | 1.6 | 2.33955 | 0 | 1.29 | 15.2 | 1540 | 57.745 | 1.79945 | 0.7 | 27.831 | 1.46 | 57 | 222 | 25.541 | 115.5 | 0 | 65.701 | 51.416 | 150.2 | 26.011 | 58.526 | 219.66 | 0 | 4.6791 | 0 | 0 | 8.8462 | 34.249 | 115.49 | 3.5989 | 0 | 55.662 | 2.92 | 6.3801 | 3.836
26 | Halfmile Lake Deep Zone | JUL2615E.D | HN-119-1247-6. Asp | 60 | 31.1655 | 1170 | 57 | 9.7825 | 45.3685 | 4.25995 | 42.694 | 5570 | 0 | 22 | 4.41185 | 2.38 | 13.1 | 2400 | 16.859 | 0 | 2.5 | 57 | 1.3674 | 5300 | 560 | 23.073 | 62.331 | 0 | 29.099 | 19.565 | 90.737 | 8.5199 | 85.388 | 55.101 | 0 | 0 | 8.8237 | 0 | 0 | 21.161 | 33.718 | 0 | 0 | 22.769 | 2.7348 | 3.5642 | 1.4022
| Halfmile Lake Deep Zone | Min |  | 0.97865 | 0.6952 | 11.6475 | 21.3815 | 0.082785 | 0.32564 | 0.139615 | 1.08625 | 5.0885 | 0 | 0.103 | 0 | 0.499 | 0.05782 | 165 | 2.7 | 0 | 0 | 0.211115 | 0.00221885 | 2.07 | 1.46
| n = 26 | Mean |  | 34.35181 | 573.861 | 9663.005 | 2310.589 | 39.86908 | 61.5971 | 44.43155 | 297.0454 | 4256.975 | 17.14229 | 14.45746 | 18.943345 | 18.79212 | 4836.198 | 3401.308 | 94.52292 | 1518.827 | 1.57739 | 23.24614 | 1.524701 | 4158.875 | 559.1701 | 21.07621 | 127.3959 | 19.03028 | 190.0187 | 78.82167 | 112.6939 | 32.02265 | 167.4627 | 194.97475 | 17.1915 | 9.957916 | 19.39827 | 0.7962675 | 14.8615 | 32.62713 | 82.85711 | 1.360667 | 1.361597 | 32.78397 | 2.369723 | 9.007415 | 4.12343
|  | Max |  | 300 | 9500 | 55200 | 14100 | 334.12 | 244.895 | 750 | 5900 | 53800 | 290 | 92 | 250 | 388 | 121000 | 12600 | 636 | 37000 | 6 | 57 | 7.4 | 52000 | 3000
|  | SD |  | 60.48286 | 1873.514 | 16622.54 | 4348.803 | 63.05344 | 51.88414 | 142.1033 | 1122.136 | 10526.51 | 55.10622 | 23.17604 | 47.27828 | 73.89974 | 23249.3 | 3000.456 | 132.696 | 7112.079 | 1.648918 | 19.05188 | 1.692546 | 10743.59 | 688.1374
|  | 10% trimming |  | 0.1 | 0.1 | 0.1 | 0.1 | 0.1 | 0.1 | 0.1 | 0.1 | 0.1 | 0.1 | 0.1 | 0.1 | 0.1 | 0.1 | 0.1 | 0.1 | 0.1 | 0.1 | 0.1 | 0.1 | 0.1 | 0.1
| Halfmile Lake Deep Zone | TrimMean |  | 24.67368 | 225.8204 | 8031.84 | 1858.198 | 29.2663875 | 56.51267 | 16.87837 | 75.92056 | 2369.84375 | 6.487477 | 11.824625 | 10.10529 | 4.170667 | 197.5458 | 3152.875 | 75.78733 | 103.7296 | 1.458839 | 22.79952 | 1.343334 | 2338.695 | 480.7068
1 | Key Anacon East Zone | NOV2314B.D | KA-93-2-176-1. Asp | 17.396 | 63.875 |  |  | 19.73 | 66.835 | 17.9725 | 117.365 | 142.565 | 25.0405 | 8.843 | 13.449 | 1.6987 | 8.1855 | 890 | 780 | 0.71525 | 1.47255 | 18.306 | 1.7375 | 67 | 3.426 | 34.792 | 127.75 | 30.004 | 234 | 39.46 | 133.67 | 35.945 | 234.73 | 285.13 | 50.081 | 17.686 | 26.898 | 3.3974 | 16.371 | 38.597 | 107.62 | 1.4305 | 2.9451 | 36.612 | 3.475 | 6.6335 | 6.852
2 | Key Anacon East Zone | NOV2314B.D | KA-93-2-176-2. Asp | 65 | 3500 |  |  | 37 | 150 | 16.379 | 68.99 | 105.02 | 18.6395 | 5.1515 | 13.075 | 3.3 | 3.9997 | 470 | 320 | 1.3863 | 1.9491 | 14.943 | 1.58755 | 176 | 146 | 24.006 | 120.45 | 16.569 | 186.56 | 31.444 | 83.149 | 32.758 | 137.98 | 210.04 | 37.279 | 10.303 | 26.15 | 2.1881 | 7.9994 | 29.553 | 53.908 | 2.7726 | 3.8982 | 29.886 | 3.1751 | 5.1373 | 5.0988
3 | Key Anacon East Zone | NOV2314B.D | KA-93-42-176-3. Asp | 38 | 2400 |  |  | 26000 | 141 | 24 | 22.6845 | 100 | 6.0445 | 8.5 | 2.5865 | 4.1 | 5.8 | 360 | 215 | 0.54045 | 0.33946 | 4.05445 | 5.3 | 1900 | 440 | 10.62 | 21.395 | 5.7843 | 66.819 | 7.8502 | 21.231 | 7.4601 | 45.369 | 51.982 | 12.089 | 4.0632 | 5.173 | 0.89612 | 3.1791 | 6.8857 | 21.339 | 1.0809 | 0.67892 | 8.1089 | 0.83093 | 1.1958 | 1.7564
4 | Key Anacon East Zone | NOV2314B.D | KA-93-42-176-4. Asp | 54 | 910 |  |  | 8.605 | 26.721 | 10.424 | 69.81 | 83.615 | 10.086 | 4.4723 | 9.956 | 3.1 | 2.4059 | 682 | 1010 | 2 | 0.5233 | 14.0795 | 1.0408 | 19 | 160 | 27.534 | 68.182 | 18.893 | 138.34 | 17.21 | 53.442 | 20.848 | 139.62 | 167.23 | 20.172 | 8.9446 | 19.912 | 2.3334 | 4.8118 | 24.893 | 63.879 | 0 | 1.0466 | 28.159 | 2.0816 | 3.6483 | 3.296
5 | Key Anacon East Zone | NOV2314B.D | KA-93-42-176-5. Asp | 17.343 | 280 |  |  | 15.71 | 54.8 | 15.622 | 97.7 | 141.465 | 17.802 | 7.1985 | 13.8165 | 6.5 | 5.1765 | 750 | 1200 | 0.7 | 2.1 | 14.6435 | 1.315 | 5.1 | 7.9 | 34.686 | 142.47 | 64.934 | 281.17 | 31.42 | 109.6 | 31.244 | 195.4 | 282.93 | 35.604 | 14.397 | 27.633 | 3.0501 | 10.353 | 28.67 | 55.51 | 0 | 1.2866 | 29.287 | 2.63 | 3.9678 | 6.0658
6 | Key Anacon East Zone | NOV2314B.D | KA-93-42-176-6. Asp | 27 | 940 |  |  | 10.141 | 44.63 | 9.629 | 64.925 | 640 | 12.174 | 5.557 | 12.218 | 5.1 | 1.6483 | 650 | 380 | 3.4 | 0.46766 | 9.2595 | 2.6 | 37 | 19.7 | 24.851 | 99.165 | 22.949 | 186.05 | 20.282 | 89.26 | 19.258 | 129.85 | 200.28 | 24.348 | 11.114 | 24.436 | 2.4303 | 3.2966 | 18.459 | 34.841 | 1.3546 | 0.93532 | 18.519 | 2.093 | 4.5126 | 4.8442
7 | Key Anacon East Zone | NOV2314B.D | KA-93-42-176-7. Asp | 66 | 1700 |  |  | 8.346 | 44 | 18 | 49.544 | 64.66 | 7.655 | 3.18525 | 7.9825 | 2.6 | 2.12065 | 660 | 145 | 0.93035 | 0.70545 | 5.9965 | 0.68805 | 68 | 220 | 20.942 | 44.758 | 14.504 | 108.73 | 16.692 | 36.656 | 17.638 | 99.088 | 129.32 | 15.31 | 6.3705 | 15.965 | 1.3845 | 4.2413 | 12.909 | 37.474 | 1.8607 | 1.4109 | 11.993 | 1.3761 | 2.8889 | 2.1989
8 | Key Anacon East Zone | NOV2314B.D | KA-93-42-176-6. Asp | 38 | 2400 |  |  | 16.687 | 10100 | 12.396 | 78.775 | 100.54 | 16.458 | 4.56005 | 9.197 | 8.9 | 5.2595 | 570 | 290 | 3.3 | 0 | 10.743 | 1.14785 | 87 | 220 | 36.187 | 90.959 | 23.473 | 171.87 | 33.374 | 86.178 | 24.792 | 157.55 | 201.08 | 32.916 | 9.1201 | 18.394 | 2.3367 | 10.519 | 22.956 | 49.454 | 2.3769 | 0 | 21.486 | 2.2957 | 4.5983 | 3.9375
9 | Key Anacon East Zone | NOV2314B.D | KA-93-42-181-1. Asp | 40 | 22100 |  |  | 1700 | 320 | 12.784 | 89.515 | 101.15 | 15.657 | 14 | 15.091 | 3 | 2.2928 | 350 | 950 | 40 | 1.2092 | 14.2855 | 0.95605 | 690 | 970 | 25.199 | 70.722 | 23.906 | 199.26 | 32.154 | 69.749 | 25.568 | 179.03 | 202.3 | 31.314 | 12.735 | 30.182 | 2.3434 | 4.5856 | 14.261 | 47.172 | 3.2328 | 2.4184 | 28.571 | 1.9121 | 3.8647 | 4.6535
10 | Key Anacon East Zone | NOV2314B.D | KA-93-42-181-2. Asp | 14.7225 | 6400 |  |  | 32 | 44.1825 | 14.102 | 77.965 | 81.17 | 17.7945 | 6.791 | 12.3575 | 6.5 | 9 | 331 | 710 | 4.9 | 1.6 | 12.498 | 0.7873 | 750 | 660 | 29.445 | 138.42 | 29.718 | 186.77 | 28.213 | 88.365 | 28.204 | 155.93 | 162.34 | 35.589 | 13.582 | 24.715 | 2.9127 | 5.3777 | 18.656 | 37.929 | 2.7643 | 1.157 | 24.996 | 1.5746 | 4.1423 | 4.2983
11 | Key Anacon East Zone | NOV2314B.D | KA-93-42-181-3. Asp | 16.3875 | 46.4105 |  |  | 12.6575 | 41.4925 | 14.0535 | 100.23 | 220 | 17.016 | 7.487 | 9.2835 | 4.5 | 5.7305 | 477 | 750 | 0 | 0.75905 | 17.5535 | 1.06435 | 2.5497 | 2.36145 | 32.775 | 92.821 | 30.692 | 157.18 | 25.315 | 82.985 | 28.107 | 200.46 | 146.81 | 34.032 | 14.974 | 18.567 | 1.8083 | 11.461 | 20.426 | 92.728 | 0 | 1.5181 | 35.107 | 2.1287 | 5.0994 | 4.7229
12 | Key Anacon East Zone | NOV2314B.D | KA-93-42-181-4. Asp | 6.8755 | 1500 |  |  | 23 | 17.367 | 5.788 | 36.7265 | 65.985 | 7.497 | 2.5511 | 5.493 | 1.91 | 1.94795 | 286 | 228 | 4.6 | 0.82 | 4.3164 | 0.81 | 67 | 60 | 13.751 | 48.17 | 10.958 | 73.769 | 8.7239 | 34.734 | 11.576 | 73.453 | 131.97 | 14.994 | 5.1022 | 10.986 | 1.5959 | 3.8959 | 8.4922 | 14.315 | 0.46744 | 0.46131 | 8.6328 | 0.48586 | 1.4578 | 1.5264
13 | Key Anacon East Zone | NOV2314B.D | KA-93-42-181-4. Asp | 16.4455 | 24800 |  |  | 13.5015 | 40.975 | 11.151 | 79.645 | 400 | 14.113 | 23 | 12.373 | 3.8 | 2.9005 | 322 | 490 | 10 | 0.45 | 11.561 | 6.8 | 42000 | 296 | 32.891 | 92.798 | 26.571 | 173.9 | 27.003 | 81.95 | 22.302 | 159.29 | 209.46 | 28.226 | 11.562 | 24.746 | 2.0026 | 5.801 | 20.315 | 48.147 | 1.4692 | 0 | 23.122 | 1.4639 | 4.8611 | 4.2735
14 | Key Anacon East Zone | NOV2314B.D | KA-93-42-181-4. Asp | 38 | 263 |  |  | 10.4 | 14.9095 | 7.5605 | 44.304 | 150 | 8.617 | 2.6115 | 5.1755 | 3.4 | 1.92935 | 501 | 294 | 2 | 1.22 | 4.20025 | 0.38796 | 44 | 47 | 8.2996 | 33.188 | 13.083 | 88.879 | 7.5911 | 29.819 | 15.121 | 88.608 | 67.302 | 17.234 | 5.223 | 10.351 | 0.75641 | 3.8587 | 8.3494 | 29.36 | 0 | 0.64484 | 8.4005 | 0.77592 | 0 | 1.5062
15 | Key Anacon East Zone | NOV2314B.D | KA-93-42-181-4. Asp | 165 | 17500 |  |  | 30 | 284 | 276 | 41.5725 | 45.8505 | 6.0155 | 2.05535 | 4.56565 | 1.45 | 12.5 | 71 | 72 | 20 | 0.54 | 5.07 | 6.5 | 104 | 107 | 8.8601 | 39.002 | 8.9927 | 69.541 | 12.863 | 21.669 | 13.228 | 83.145 | 91.701 | 12.031 | 4.1107 | 9.1313 | 1.021 | 3.6499 | 8.5472 | 20.694 | 1.212 | 0.42008 | 10.14 | 0.51118 | 2.2512 | 1.7021
16 | Key Anacon East Zone | NOV2314B.D | KA-93-42-181-4. Asp | 67 | 47500 |  |  | 16.297 | 100 | 17.005 | 83.16 | 142.85 | 21.3725 | 7.5425 | 18.276 | 4.8 | 5.029 | 430 | 620 | 71 | 2 | 15.5665 | 0.7504 | 457 | 520 | 33.936 | 99.518 | 31.263 | 281.57 | 32.594 | 76.722 | 34.01 | 166.32 | 285.7 | 42.745 | 15.085 | 36.552 | 2.3086 | 10.058 | 20.724 | 57.133 | 4.384 | 1.3277 | 31.133 | 1.5008 | 2.9024 | 4.0769
17 | Key Anacon East Zone | NOV2314B.D | KA-93-42-181-4. Asp | 0.275255 | 165 | 1.11 | 16.4 | 1.57 | 0.473575 | 0.172945 | 1.16445 | 1.7067 | 0.35802 | 0.157 | 0.226895 | 0.038 | 0.038635 | 22 | 0.404725 | 0.013693 | 0.0084445 | 0.18987 | 10.1 | 6.21 | 0.023754 | 0.55051 | 1.2647 | 0.32779 | 2.4473 | 0.35531 | 0.94715 | 0.34589 | 2.3289 | 3.4134 | 0.71604 | 0.15551 | 0.45379 | 0.027725 | 0.07727 | 0.2204 | 0.80945 | 0.027386 | 0.016889 | 0.37974 | 0.015004 | 0.051515 | 0.047508
18 | Key Anacon East Zone | NOV2314B.D | KA-93-42-181-4. Asp | 0.25 | 3.2 | 2.3 | 47 | 3.9 | 0.5244 | 0.20225 | 1.168 | 1.69575 | 0.29944 | 0.29 | 0.21461 | 0.013249 | 0.10263 | 0.66 | 0.5612 | 0.0188805 | 0.008763 | 0.1608 | 0.51 | 83 | 0.064 | 0.5 | 1.2205 | 0.33455 | 2.0607 | 0.50444 | 1.0488 | 0.4045 | 2.336 | 3.3915 | 0.59888 | 0.18124 | 0.42922 | 0.026498 | 0.20526 | 0.20556 | 1.1224 | 0.037761 | 0.017526 | 0.3216 | 0.019128 | 0.060443 | 0.048316
19 | Key Anacon East Zone | NOV2314B.D | KA-93-42-181-4. Asp | 0.211955 | 0.51335 | 9.9 | 87 | 1.78 | 0.51965 | 0.191435 | 0.85395 | 8.9 | 0.27568 | 0.48 | 0.1314 | 0.023609 | 0.0424165 | 7 | 0.5163 | 0.0013 | 0 | 0.15277 | 1.26 | 35.3 | 0.066 | 0.42391 | 1.0267 | 0.31762 | 3.4894 | 0.37943 | 1.0393 | 0.38287 | 1.7079 | 2.5677 | 0.55136 | 0.18524 | 0.2628 | 0.047218 | 0.084833 | 0.13218 | 1.0326 | 0 | 0 | 0.30554 | 0.018288 | 0.043348 | 0.052102
20 | Key Anacon East Zone | NOV2314B.D | KA-93-42-181-4. Asp | 12.9615 | 27200 |  |  | 19.499 | 28.3975 | 14.624 | 80.28 | 450 | 12.5455 | 16 | 7.831 | 0.98895 | 3.0228 | 790 | 1630 | 22 | 0.656 | 7.567 | 0.46409 | 492 | 700 | 25.923 | 73.904 | 22.857 | 161.76 | 38.998 | 56.795 | 29.248 | 160.56 | 181.74 | 25.091 | 9.4313 | 15.662 | 1.9779 | 6.0456 | 15.262 | 42.062 | 1.5343 | 1.312 | 15.134 | 0.92818 | 1.226 | 3.1592
21 | Key Anacon East Zone | NOV2314B.D | KA-93-42-181-4. Asp anh - 10 | 0.18747 | 30.8 | 8.4 | 49 | 8 | 0.5459 | 0.65 | 1.06585 | 6.6 | 0.25174 | 1.24 | 0.276935 | 0.0187195 | 0.0410505 | 17.5 | 8.6 | 0.0232845 | 0.024 | 0.139745 | 0.51 | 145 | 9.6 | 0.37494 | 1.3881 | 0.38283 | 2.5917 | 0.47822 | 1.0918 | 0.4013 | 2.1317 | 2.1495 | 0.50348 | 0.13927 | 0.55387 | 0.037439 | 0.082101 | 0.30315 | 0.62621 | 0.046569 | 0.016579 | 0.27949 | 0.024041 | 0.078089 | 0.052524
22 | Key Anacon East Zone | NOV2314B.D | KA-93-42-181-4. Asp anh - 11 | 0.255185 | 130 | 1.3 | 273 | 3.63 | 0.76875 | 0.18991 | 2.1 | 1.7111 | 0.355535 | 0.7 | 0.226025 | 0.0162885 | 0.075275 | 1.52 | 0.73785 | 0.0063 | 0.021315 | 0.234695 | 0.7 | 188 | 0.034619 | 0.51037 | 1.8661 | 0.3712 | 3.6813 | 0.63064 | 1.5375 | 0.37982 | 1.9206 | 3.4222 | 0.71107 | 0.17808 | 0.45205 | 0.032577 | 0.15055 | 0.31285 | 1.4757 | 0 | 0.04263 | 0.46939 | 0.033232 | 0.074015 | 0.069238
23 | Key Anacon East Zone | NOV2314B.D | KA-93-42-181-4. Asp anh - 12 | 15 | 93 | 8.4 | 640 | 18.6 | 24 | 26 | 2.4365 | 29 | 0.58255 | 0.6 | 0.395955 | 0.0403405 | 1 | 6.8 | 0.98655 | 0.96 | 0.028355 | 0.41542 | 1.05 | 273 | 0.1 | 0.92481 | 3.2595 | 0.898 | 5.468 | 0.95563 | 2.1403 | 0.66533 | 4.873 | 5.4728 | 1.1651 | 0.31834 | 0.79191 | 0.080681 | 0.25053 | 0.37908 | 1.9731 | 0 | 0.05671 | 0.83084 | 0.030923 | 0.19938 | 0.073225
24 | Key Anacon East Zone | NOV2314B.D | KA-93-42-181-4. Asp anh - 13 | 0.5 | 0.63125 | 0.160545 | 6.1 | 3.89 | 0.5529 | 0.16501 | 0.79035 | 22.3 | 0.24708 | 0.31 | 0.13998 | 0.0139345 | 0.08418 | 1.2 | 49.1 | 0.0102575 | 0.068 | 0.16497 | 0.011077 | 51.5 | 12.3 | 0.36819 | 1.2625 | 0.32109 | 2.1694 | 0.4487 | 1.1058 | 0.33002 | 1.5807 | 3.1965 | 0.49416 | 0.19338 | 0.27996 | 0.027869 | 0.16836 | 0.17909 | 0.58767 | 0.020515 | 0.015186 | 0.32994 | 0.022154 | 0.050391 | 0.042128
25 | Key Anacon East Zone | NOV2314B.D | KA-93-42-181-4. Asp anh - 14 | 0.198005 | 4.1 | 1.56 | 56.6 | 19.5 | 0.49077 | 0.258155 | 0.76265 | 16.1 | 0.328055 | 0.77 | 0.21312 | 0.019663 | 0.05227 | 24.9 | 45.5 | 0.0123895 | 0.301 | 0.177525 | 0.024 | 315 | 21.5 | 0.39601 | 1.3543 | 0.26371 | 3.256 | 0.35589 | 0.98154 | 0.51631 | 1.5253 | 2.7146 | 0.65611 | 0.14231 | 0.42624 | 0.039326 | 0.10454 | 0.20046 | 0.65894 | 0.024779 | 0.028414 | 0.35505 | 0.020763 | 0.050958 | 0.051545
26 | Key Anacon East Zone | NOV2314B.D | KA-93-42-181-4. Asp anh - 15 | 0.196475 | 3.3 | 7.2 | 102 | 4 | 0.5388 | 1.52 | 1.34745 | 9.9 | 0.288845 | 0.61 | 0.20125 | 0.018988 | 0.098 | 1.01 | 23.6 | 0.066 | 0.049 | 0.24142 | 0.304 | 45.4 | 18.2 | 0.39295 | 1.2775 | 0.38971 | 2.7479 | 0.66444 | 1.0776 | 0.4289 | 2.6949 | 2.7834 | 0.57769 | 0.2106 | 0.4025 | 0.037976 | 0.096068 | 0.2106 | 0.56383 | 0.046583 | 0.036259 | 0.48284 | 0.014141 | 0.063011 | 0.064156
27 | Key Anacon East Zone | NOV2314B.D | KA-93-42-181-4. Asp anh - 16 | 0.230055 | 34.8 | 0.209715 | 39 | 29.9 | 0.70515 | 4.87 | 1.06095 | 4.4 | 0.27493 | 1.63 | 0.169545 | 0.0220155 | 0.05511 | 54.7 | 4.6 | 0.114 | 0.048 | 0.191605 | 0.429 | 590 | 1.1 | 0.46011 | 1.3697 | 0.41943 | 3.4955 | 0.39698 | 1.4103 | 0.47482 | 2.1219 | 3.7757 | 0.54986 | 0.22955 | 0.33909 | 0.044031 | 0.11022 | 0.30516 | 1.2752 | 0 | 0.017942 | 0.38321 | 0.018017 | 0.042855 | 0.041519
28 | Key Anacon East Zone | NOV2314B.D | KA-93-42-181-4. Asp anh - 17 | 0.148075 | 5.3 | 1.25 | 17.8 | 32.2 | 0.5927 | 0.2559 | 0.64495 | 10.8 | 0.277655 | 2.2 | 0.179175 | 0.0202845 | 0.042461 | 35 | 44.6 | 0.0153875 | 0.159 | 0.193365 | 0.057 | 549 | 33.6 | 0.29615 | 1.1119 | 0.52166 | 1.6854 | 0.50869 | 1.1854 | 0.5118 | 1.2899 | 2.6903 | 0.55531 | 0.16143 | 0.35835 | 0.040569 | 0.084922 | 0.24266 | 0.62508 | 0.030775 | 0 | 0.38673 | 0.022997 | 0.068365 | 0.044533
29 | Key Anacon East Zone | NOV2314B.D | KA-93-42-181-4. Asp anh - 18 | 0.75 | 9.5 | 39 | 359 | 11.8 | 0.61735 | 1.12 | 0.96795 | 8.6 | 0.277985 | 0.68 | 0.22699 | 0.015787 | 0.052695 | 12.8 | 9.2 | 0.047 | 0.032 | 0.235635 | 0.239 | 185 | 9.2 | 0.58145 | 1.2081 | 0.27868 | 2.6136 | 0.51451 | 1.2347 | 0.47771 | 1.9359 | 2.7806 | 0.55597 | 0.16012 | 0.45398 | 0.031574 | 0.10539 | 0.2149 | 1.2088 | 0 | 0.023523 | 0.47127 | 0.042087 | 0.063444 | 0.073797
30 | Key Anacon East Zone | FEB0614A.D | KA-93-42-181-4. Asp anh - 19 | 0.5 | 0.83215 | 1.97 | 35.4 | 0.37 | 0.7385 | 0.18251 | 1.5798 | 29.4 | 0.26681 | 0.053365 | 0.19048 | 0.214 | 0.07367 | 940 | 1.04 | 0.005636 | 0.102 | 0.39 | 0.021 | 4 | 0.062 | 0.46389 | 1.6643 | 0.29518 | 3.3329 | 0.23371 | 1.477 | 0.36502 | 3.1596 | 2.767 | 0.53362 | 0.10673 | 0.38096 | 0.012339 | 0.14734 | 0.26723 | 0.83619 | 0.011272 | 0.0096938 | 0.26844 | 0.0099299 | 0.069255 | 0.026115
31 | Key Anacon East Zone | FEB0614A.D | KA-93-42-181-4. Asp anh - 20 | 0.9 | 1.08565 | 3.36 | 55.6 | 0.62 | 2 | 0.18252 | 1.77005 | 48.1 | 2.83 | 0.07717 | 0.257605 | 0.264 | 0.0893 | 1690 | 1.41 | 0.010992 | 0.066 | 0.42 | 0.023 | 3.3 | 0.049 | 0.48615 | 2.1713 | 0.34736 | 4.0839 | 0.50612 | 1.8418 | 0.36504 | 3.5401 | 2.301 | 0.34445 | 0.15434 | 0.51521 | 0.018894 | 0.1786 | 0.29681 | 0.75939 | 0.021984 | 0.017155 | 0.25258 | 0.019971 | 0.13289 | 0.033743
32 | Key Anacon East Zone | FEB0614A.D | KA-93-42-181-4. Asp anh - 21 | 0.31007 | 0.8959 | 4.08 | 47 | 1.07 | 1.1551 | 0.205165 | 2.0584 | 51.2 | 3.88 | 70 | 0.19359 | 0.323 | 18.5 | 1370 | 2.2 | 0.0154055 | 0.112 | 0.51 | 22.4 | 35800 | 48 | 0.62014 | 1.7918 | 0.48855 | 4.1644 | 0.35266 | 2.3102 | 0.41033 | 4.1168 | 3.3719 | 0.32374 | 0.13393 | 0.38718 | 0.015359 | 0.14444 | 0.21046 | 0.67524 | 0.030811 | 0.019191 | 0.21251 | 0.016967 | 0.13629 | 0.034544
33 | Key Anacon East Zone | FEB0614A.D | KA-93-42-181-4. Asp anh - 22 | 1.6 | 3.1 | 2.45 | 33 | 4.4 | 5.3 | 0.29675 | 1.8099 | 38 | 0.252055 | 4.7 | 0.300625 | 0.311 | 0.43 | 1110 | 4.9 | 0.013632 | 0.126 | 7.5 | 1.69 | 1800 | 3.2 | 0.61323 | 2.4085 | 0.3801 | 5.2874 | 0.5662 | 2.462 | 0.5935 | 3.6198 | 4.3479 | 0.50411 | 0.16357 | 0.60125 | 0.02278 | 0.18935 | 0.30667 | 0.61512 | 0.027264 | 0.026045 | 0.36016 | 0.016462 | 0.15005 | 0.035968
34 | Key Anacon East Zone | FEB0614A.D | KA-93-42-181-4. Asp anh - 23 | 1.1 | 0.7351 | 5.03 | 100 | 0.69 | 1.7 | 0.17353 | 1.275 | 28.1 | 14.3 | 0.05735 | 0.21877 | 0.24 | 0.08483 | 2110 | 1.73 | 0.0061505 | 0.035 | 0.58 | 0.03 | 16 | 0.063 | 0.60094 | 1.4702 | 0.36718 | 4.4981 | 0.39534 | 1.4476 | 0.34706 | 2.55 | 2.8556 | 0.47748 | 0.1147 | 0.43754 | 0.020424 | 0.16966 | 0.19195 | 0.81091 | 0.012301 | 0.012356 | 0.31158 | 0.0082792 | 0.068993 | 0.0328
35 | Key Anacon East Zone | JUL2615E.D | KA-93-42-181-4. Asp anh - 24 | 10.7325 | 69.14 | 2170 | 85 | 540 | 18200 | 5.7575 | 120 | 132.415 | 0.28 | 162 | 33 | 12.6 | 120 | 29700 | 70.57 | 0.19 | 6.6 | 63.32 | 105 |  | 3200 | 21.465 | 138.28 | 0 | 0 | 51.539 | 137.89 | 11.515 | 90.29 | 264.83 | 0 | 3.1986 | 0 | 1.9754 | 25.854 | 25.837 | 141.14 | 0 | 0 | 126.64 | 5.6681 | 13.103 | 7.7027
36 | Key Anacon East Zone | JUL2615E.D | KA-93-42-181-4. Asp anh - 25 | 12.039 | 85.8 | 3760 | 94.25 | 53 | 89.48 | 8.559 | 102.69 | 170 | 0 | 10.2 | 18.7865 | 2.89 | 17.0105 | 14000 | 34.0945 | 0 | 7.3 | 46.296 | 12.5 | 3700 | 2560 | 24.078 | 171.6 | 0 | 188.5 | 17.573 | 178.96 | 17.118 | 205.38 | 162.32 | 0 | 8.7431 | 37.573 | 0 | 34.021 | 49.671 | 68.189 | 0 | 0 | 92.592 | 1.7982 | 0 | 3.3957
37 | Key Anacon East Zone | JUL2615E.D | KA-93-42-181-4. Asp anh - 26 | 5.6985 | 79 | 1230 | 12.8815 | 198 | 770 | 5.6735 | 26.3995 | 65 | 3.5 | 43 | 3.6669 | 1.19 | 26 | 3320 | 0 | 1.79325 | 3.5 | 33 | 20.7 | 13800 | 780 | 11.397 | 75.11 | 0 | 25.763 | 14.561 | 27.106 | 11.347 | 52.799 | 31.686 | 0 | 0 | 7.3338 | 0 | 8.2474 | 20.453 | 0 | 3.5865 | 0 | 21.047 | 2.5277 | 4.6473 | 1.0292
38 | Key Anacon East Zone | MAY0314A.D | KA-93-42-181-4. Asp anh - 27 | 28 | 3550 | 7.5165 | 124 | 117 |  | 23.8 | 21.87 | 97 | 9.0895 | 129 | 970 | 44.4 | 14.6 | 7500 | 10.1385 | 0.54455 | 0.8703 | 23.1 | 78.1 | 14400 | 57.2 | 5.6633 | 27.404 | 15.033 | 73.66 | 21.985 | 33.232 | 11.586 | 43.74 | 42.32 | 18.179 | 5.8891 | 24.256 | 0.74515 | 3.3207 | 8.0381 | 20.277 | 1.0891 | 1.7406 | 5.0938 | 0.49988 | 2.0846 | 1.1835
39 | Key Anacon East Zone | MAY0314A.D | KA-93-42-181-4. Asp anh - 28 | 3.1831 | 1540 | 9.0525 | 68.18 | 81 |  | 9.78 | 30.7635 | 26.016 | 11.2305 | 113 | 660 | 26.9 | 12 | 9900 | 15.354 | 1.8 | 0.8134 | 18.7 | 105 | 23700 | 111 | 6.3662 | 29.194 | 18.105 | 136.36 | 24.807 | 44.733 | 19.56 | 61.527 | 52.032 | 22.461 | 9.5383 | 26.43 | 1.549 | 5.8159 | 11.161 | 30.708 | 1.7043 | 1.6268 | 7.8977 | 1.0027 | 4.0113 | 1.0034
40 | Key Anacon East Zone | MAY0314A.D | KA-93-42-181-4. Asp anh - 29 | 90 | 240 | 7470 | 333.56 | 300 | 7600 | 24.9045 | 300 | 1990 | 39.387 | 557 | 51.42 | 5.4 | 163 | 17500 | 80.72 | 3.2054 | 14.6 | 42 | 183 |  | 4060 | 36.087 | 170.77 | 81.404 | 667.12 | 86.502 | 250.48 | 49.809 | 244.4 | 211.61 | 78.774 | 54.342 | 102.84 | 4.6886 | 39.119 | 55.716 | 161.44 | 6.4108 | 5.4378 | 32.295 | 4.1871 | 9.6064 | 3.8387
41 | Key Anacon East Zone | MAY0314A.D | KA-93-42-181-4. Asp anh - 30 | 20.883 | 85.42 | 7820 | 346.025 | 87.27 | 154.77 | 56.59 | 840 | 1970 | 71.61 | 25.3775 | 77.555 | 3.34705 | 54 | 68800 | 99.415 | 6.785 | 32 | 21.779 | 25.5 | 11000 | 15900 | 41.766 | 170.84 | 134.79 | 692.05 | 174.54 | 309.54 | 113.18 | 416.92 | 335.32 | 143.22 | 50.755 | 155.11 | 6.6941 | 27.655 | 45.01 | 198.83 | 13.57 | 9.3876 | 43.558 | 4.9405 | 7.3398 | 9.3486
42 | Key Anacon East Zone | MAY0314A.D | KA-93-42-181-4. Asp anh - 31 | 10.414 | 43.9135 | 4180 | 112.965 | 260 | 28500 | 18.9145 | 160 | 510 | 22.043 | 42 | 140 | 15.3 | 185 | 29200 | 33.73 | 2.5472 | 10.9 | 27 | 31.3 | 26700 | 8470 | 20.828 | 87.827 | 63.183 | 225.93 | 63.486 | 99.802 | 37.829 | 94.163 | 95.282 | 44.086 | 17.769 | 71.728 | 3.779 | 10.003 | 17.14 | 67.46 | 5.0944 | 3.4237 | 14.31 | 2.1766 | 4.9315 | 2.8371
43 | Key Anacon East Zone | MAY0314A.D | KA-93-42-181-4. Asp anh - 32 | 90 | 120 | 7410 | 176.925 | 44.1975 | 33000 | 28.149 | 59.16 | 440 | 35.1455 | 80 | 163 | 13.3 | 27 | 9970 | 31.3085 | 2.4578 | 19.2 | 26.9 | 41.2 | 88000 | 2270 | 16.994 | 95.556 | 50.774 | 353.85 | 88.395 | 108.73 | 56.298 | 118.32 | 116.83 | 70.291 | 23.925 | 88.844 | 2.5094 | 16.294 | 18.824 | 62.617 | 4.9156 | 3.4487 | 21.77 | 1.9301 | 6.8475 | 2.3856
44 | Key Anacon East Zone | MAY0314A.D | KA-93-42-181-4. Asp anh - 33 | 10.362 | 240 | 1380 | 250.69 | 590 | 51000 | 26.7925 | 102.475 | 104.09 | 36.445 | 80 | 91 | 23.5 | 95 | 20600 | 51.13 | 3.45295 | 16.5 | 44 | 37.8 | 30100 | 3230 | 20.724 | 109.74 | 63.812 | 501.38 | 80.501 | 177.26 | 53.585 | 204.95 | 208.18 | 72.89 | 28.844 | 77.719 | 3.5839 | 19.063 | 25.677 | 102.26 | 6.9059 | 6.5695 | 17.86 | 2.998 | 6.9612 | 3.0479
45 | Key Anacon East Zone | MAY0314A.D | KA-93-42-181-4. Asp | 170 | 115.325 | 3650 | 236.98 | 460 | 181.115 | 51.44 | 146.405 | 290 | 68.205 | 251 | 56.285 | 8.2 | 35 | 10470 | 105.45 | 6.6745 | 13.8 | 61 | 87 |  | 4970 | 47.552 | 230.65 | 112.38 | 473.96 | 117.39 | 362.23 | 102.88 | 292.81 | 264.01 | 136.41 | 48.976 | 112.57 | 7.2537 | 30.924 | 53.867 | 210.9 | 13.349 | 6.8845 | 27.569 | 5.2682 | 6.504 | 4.8284
46 | Key Anacon East Zone | MAY0314A.D | KA-93-42-181-4. Asp | 15.6485 | 106.99 | 1930 | 1110 | 1510 | 123.67 | 52.885 | 340 | 620 | 56.5 | 910 | 53.025 | 3.11225 | 59 | 14100 | 86.895 | 2.38585 | 13 | 15.1195 | 299 |  | 7600 | 31.297 | 213.98 | 117.59 | 537.18 | 116.52 | 247.34 | 105.77 | 244.63 | 246.89 | 113 | 41.648 | 106.05 | 6.2245 | 28.932 | 33.989 | 173.79 | 4.7717 | 10.29 | 30.239 | 3.025 | 11.233 | 6.8456
47 | Key Anacon East Zone | MAY0314A.D | KA-93-42-181-4. Asp | 160 | 53.15 | 18490 | 225.01 | 48.381 | 80.475 | 39.471 | 98.45 | 2450 | 46.5625 | 416 | 54.325 | 2.64735 | 29 | 7960 | 61.425 | 2.8055 | 13 | 23 | 119 |  | 4650 | 21.766 | 106.3 | 57.535 | 450.02 | 96.762 | 160.95 | 78.942 | 196.9 | 157.51 | 93.125 | 29.071 | 108.65 | 5.2947 | 16.379 | 31.126 | 122.85 | 5.611 | 6.846 | 18.979 | 3.6444 | 9.236 | 3.2798
| Key Anacon East Zone | Min |  | 0.148075 | 0.51335 | 0.160545 | 6.1 | 0.37 | 0.473575 | 0.16501 | 0.64495 | 1.69575 | 0 | 0.053365 | 0.1314 | 0.013249 | 0.038635 | 0.66 | 0 | 0 | 0 | 0.139745 | 0.011077 | 2.5497 | 0.023754
| n = 47 | Mean |  | 28.71712 | 3538.698 | 1986.808 | 171.34555 | 689.5392 | 3361.334301 | 18.869 | 76.0481 | 259.9129 | 14.03983 | 64.52422 | 54.22453 | 4.894621 | 19.92387 | 5510.959 | 233.2748 | 4.754354 | 3.618816 | 13.65438 | 25.9233 | 7106.08 | 1331.803 | 15.72862 | 65.06465 | 23.7545 | 152.1067 | 29.23394 | 70.60778 | 22.85375 | 100.3541 | 111.705 | 27.04914 | 10.62619 | 27.0656 | 1.693706 | 8.159192 | 15.29029 | 46.58898 | 1.98482 | 1.648348 | 17.77742 | 1.473565 | 3.112687 | 2.457842
|  | Max |  | 170 | 47500 | 18490 | 1110 | 26000 | 51000 | 276 | 840 | 2450 | 71.61 | 910 | 970 | 44.4 | 185 | 68800 | 1630 | 71 | 32 | 63.32 | 299 | 88000 | 15900
|  | SD |  | 42.67679 | 9114.155 | 3882.031 | 222.9272 | 3747.099 | 9984.164 | 40.47767 | 133.0844 | 518.6235 | 17.66419 | 163.5994 | 167.1947 | 8.182892 | 40.4574 | 11868.25 | 367.8705 | 12.01854 | 6.594088 | 15.9212 | 55.97761 | 16468.73 | 2907.589
|  | 10% trimming |  | 0.1 | 0.1 | 0.1 | 0.1 | 0.1 | 0.1 | 0.1 | 0.1 | 0.1 | 0.1 | 0.1 | 0.1 | 0.1 | 0.1 | 0.1 | 0.1 | 0.1 | 0.1 | 0.1 | 0.1 | 0.1 | 0.1
| Key Anacon East Zone | TrimMean |  | 23.58998 | 2130.644 | 1468.36 | 143.7238 | 109.4733 | 1640.465 | 12.88175 | 55.64775 | 180.7559 | 12.0886 | 36.40762 | 21.35539 | 3.691163 | 13.68238 | 3732.87 | 189.1515 | 2.615225 | 2.764752 | 12.02659 | 17.12472 | 4432.882 | 888.9463
1 | Armstrong A | MAY0314A.D | A14-502-1. Asp | 11.0175 | 65.485 | 208 | 250.05 | 58.705 | 69.435 | 42.0765 | 118.555 | 530 | 36.739 | 19.0855 | 50.885 | 1.8818 | 26 | 16600 | 58.315 | 4.1924 | 2.77265 | 10.573 | 1.94425 | 553 | 572 | 22.035 | 130.97 | 77.21 | 500.1 | 117.41 | 138.87 | 84.153 | 237.11 | 185.93 | 73.478 | 38.171 | 101.77 | 3.7636 | 24.155 | 42.297 | 116.63 | 8.3848 | 5.5453 | 21.146 | 3.8885 | 14.205 | 6.743
2 | Armstrong A | MAY0314A.D | A14-502-2. Asp | 8.7125 | 51.885 | 63 | 196.435 | 38.2725 | 104.39 | 32.6965 | 78.78 | 690 | 27.4275 | 11.46 | 32.328 | 1.38515 | 8.3925 | 31700 | 50.59 | 3.4186 | 2.99125 | 8.019 | 7.7 | 350 | 1130 | 17.425 | 103.77 | 53.046 | 392.87 | 76.545 | 208.78 | 65.393 | 157.56 | 121.09 | 54.855 | 22.92 | 64.656 | 2.7703 | 16.785 | 29.009 | 101.18 | 6.8372 | 5.9825 | 16.038 | 2.9353 | 5.9157 | 5.3113
3 | Armstrong A | MAY0314A.D | A14-502-3. Asp | 13.3395 | 88.735 | 5950 | 282.115 | 54.63 | 128.085 | 37.071 | 310 | 430 | 39.9395 | 20.837 | 69.655 | 6.1 | 16.5285 | 47500 | 57.28 | 3.649 | 31.2 | 13.6255 | 2.00855 | 540 | 1680 | 26.679 | 177.47 | 63.313 | 564.23 | 109.26 | 256.17 | 74.142 | 173.1 | 240.57 | 79.879 | 41.674 | 139.31 | 5.9135 | 33.057 | 58.818 | 114.56 | 7.298 | 8.757 | 27.251 | 4.0171 | 12.702 | 6.4921
4 | Armstrong A | MAY0314A.D | A14-502-4. Asp | 13.114 | 47.681 | 1140 | 188.82 | 131 | 106.39 | 33.6675 | 320 | 700 | 32.6775 | 19.7545 | 41.0895 | 2.7531 | 175 | 93500 | 58.16 | 2.6244 | 2.95805 | 10.107 | 1.27395 | 1010 | 2150 | 26.228 | 95.362 | 51 | 377.64 | 96.993 | 212.78 | 67.335 | 209.17 | 160.21 | 65.355 | 39.509 | 82.179 | 5.5062 | 20.976 | 43.421 | 116.32 | 5.2488 | 5.9161 | 20.214 | 2.5479 | 10.758 | 4.6041
5 | Armstrong A | MAY0314A.D | A14-580-5. Asp | 170 | 93.625 | 51.365 | 260.475 | 168 | 100.26 | 43.176 | 117.945 | 260 | 45.8075 | 25.224 | 61.725 | 6.4 | 464 | 69200 | 70.135 | 9.2 | 2.8442 | 14.5995 | 5 | 1750 | 23.7 | 33.334 | 187.25 | 102.73 | 520.95 | 146.19 | 200.52 | 86.352 | 235.89 | 190.73 | 91.615 | 50.448 | 123.45 | 4.1702 | 30.717 | 43.665 | 140.27 | 4.0902 | 5.6884 | 29.199 | 4.0627 | 7.8906 | 6.0265
6 | Armstrong A | MAY0314A.D | A14-580-2. Asp | 0.35377 | 46 | 1.87 | 3.42065 | 660 | 47000 | 0.72275 | 2.151 | 2.94165 | 0.97095 | 29.6 | 219 | 12.9 | 9.93 | 723 | 1.25025 | 1.58 | 0.37 | 1.83 | 4.18 | 740 | 59.8 | 0.70754 | 2.6574 | 1.6065 | 6.8413 | 2.8461 | 4.2433 | 1.4455 | 4.302 | 5.8833 | 1.9419 | 0.60403 | 2.4899 | 0.087325 | 0.53295 | 0.67997 | 2.5005 | 0.12576 | 0.14253 | 0.61589 | 0.044718 | 0.19077 | 0.086554
7 | Armstrong A | MAY0314A.D | A14-580-3. Asp | 0.89945 | 4.06385 | 14.6 | 14.48 | 119 | 15700 | 2.4129 | 6.514 | 155 | 2.6111 | 13.4 | 87 | 4.48 | 4.8 | 2940 | 2.9509 | 3.11 | 0.193025 | 0.7706 | 41.8 | 358 | 191 | 1.7989 | 8.1277 | 3.9861 | 28.96 | 8.6359 | 16.262 | 4.8258 | 13.028 | 11.744 | 5.2222 | 1.7347 | 8.1636 | 0.37409 | 1.4214 | 2.1088 | 5.9018 | 0.40209 | 0.38605 | 1.5412 | 0.18377 | 0.6987 | 0.25744
8 | Armstrong A | MAY0314A.D | A14-580-4. Asp | 0.7 | 17.6 | 7.6 | 7.125 | 138 | 9.8 | 0.7471 | 4.5 | 2.05315 | 1.02015 | 6.21 | 1.31895 | 0.05235 | 0.66 | 496 | 1.7534 | 2.98 | 0.35 | 0.2368 | 120.5 | 2120 | 51 | 0.63062 | 3.7701 | 1.3333 | 14.25 | 3.3008 | 5.2756 | 1.4942 | 3.9207 | 4.1063 | 2.0403 | 0.78496 | 2.6379 | 0.1047 | 0.46465 | 0.74192 | 3.5068 | 0.15548 | 0.14681 | 0.4736 | 0.053114 | 0.28074 | 0.11175
9 | Armstrong A | MAY0314A.D | A14-580-6. Asp | 12.3425 | 73.58 | 33.7755 | 168.06 | 186 | 35700 | 31.326 | 102.315 | 97.83 | 40.593 | 19.195 | 170 | 5.3 | 280 | 60900 | 47.7535 | 2.7261 | 2.27275 | 13.195 | 11.1 | 367 | 1450 | 24.685 | 147.16 | 67.551 | 336.12 | 125.64 | 196.33 | 62.652 | 204.63 | 195.66 | 81.186 | 38.39 | 92.124 | 3.3235 | 19.003 | 30.942 | 95.507 | 5.4522 | 4.5455 | 26.39 | 2.3253 | 10.826 | 4.0405
10 | Armstrong A | MAY0314A.D | A14-580-1. Asp | 13.944 | 97.145 | 245 | 311.995 | 88.84 | 153.4 | 44.4275 | 158.63 | 175.28 | 69.36 | 28.488 | 78.065 | 2.9493 | 13.4775 | 38100 | 143.685 | 5.8735 | 12 | 22.027 | 51.2 | 1140 | 1720 | 27.888 | 194.29 | 116.29 | 623.99 | 177.68 | 306.8 | 88.855 | 317.26 | 350.56 | 138.72 | 56.976 | 156.13 | 5.8986 | 26.955 | 62.589 | 287.37 | 11.747 | 7.6352 | 44.054 | 4.9887 | 17.983 | 6.5521
11 | Armstrong A | MAY0314A.D | A14-580-3. Asp | 100 | 79.53 | 192 | 199.33 | 1670 | 93.83 | 31.1735 | 84.775 | 310 | 43.4005 | 44 | 46.945 | 2.8087 | 15.7415 | 20700 | 50.02 | 2.1577 | 3.0554 | 30 | 26.3 | 635 | 1510 | 26.44 | 159.06 | 54.619 | 398.66 | 119.55 | 187.66 | 62.347 | 169.55 | 175.33 | 86.801 | 31.036 | 93.89 | 5.6174 | 31.483 | 42.522 | 100.04 | 4.3154 | 6.1108 | 22.517 | 2.186 | 5.9107 | 2.4943
12 | Armstrong A | MAY0314A.D | A14-580-4. Asp | 11.094 | 46.189 | 137 | 165.83 | 265 | 61.83 | 22.084 | 82.57 | 98.065 | 31.5655 | 34 | 56.61 | 6.6 | 64 | 26000 | 41.9015 | 2.02535 | 1.60955 | 7.1175 | 11.8 | 740 | 3360 | 22.188 | 92.378 | 54.539 | 331.66 | 85.282 | 123.66 | 44.168 | 165.14 | 196.13 | 63.131 | 21.373 | 113.22 | 3.1458 | 18.844 | 33.277 | 83.803 | 4.0507 | 3.2191 | 14.235 | 0.96509 | 5.7565 | 2.8228
13 | Armstrong A | MAY0314A.D | A14-580-5. Asp | 120 | 240 | 34.6485 | 168.465 | 32.3165 | 14800 | 26.1515 | 62.745 | 120 | 32.996 | 11.477 | 85 | 9.2 | 156 | 40300 | 31.989 | 3.15295 | 2.4 | 20 | 2.3 | 1090 | 1490 | 16.257 | 112.12 | 69.297 | 336.93 | 64.633 | 141.12 | 52.303 | 125.49 | 106.63 | 65.992 | 22.954 | 72.094 | 3.2964 | 16.056 | 19.836 | 63.978 | 6.3059 | 2.0419 | 17.619 | 1.9423 | 8.9047 | 3.1573
| Armstrong A | Min |  | 0.35377 | 4.06385 | 1.87 | 3.42065 | 32.3165 | 9.8 | 0.72275 | 2.151 | 2.05315 | 0.97095 | 6.21 | 1.31895 | 0.05235 | 0.66 | 496 | 1.25025 | 1.58 | 0.193025 | 0.2368 | 1.27395 | 350 | 23.7
| n = 13 | Mean |  | 36.57825 | 73.19376 | 621.4507 | 170.5077 | 277.6742 | 8771.34 | 26.74867 | 111.4985 | 274.7054 | 31.16217 | 21.74854 | 76.89396 | 4.831569 | 94.96385 | 34512.23 | 47.36797 | 3.591538 | 5.001298 | 11.70007 | 22.08513 | 876.3846 | 1183.654 | 18.94585 | 108.7989 | 55.11699 | 341.0155 | 87.22814 | 153.7285 | 53.49735 | 155.0885 | 149.5826 | 62.32434 | 28.19805 | 80.93188 | 3.382432 | 18.49615 | 31.53128 | 94.73593 | 4.954887 | 4.316707 | 18.56105 | 2.318499 | 7.847878 | 3.746134
|  | Max |  | 170 | 240 | 5950 | 311.995 | 1670 | 47000 | 44.4275 | 320 | 700 | 69.36 | 44 | 219 | 12.9 | 464 | 93500 | 143.685 | 9.2 | 31.2 | 30 | 120.5 | 2120 | 3360
|  | SD |  | 53.29519 | 55.19198 | 1565.239 | 99.12033 | 431.6699 | 15061.25 | 15.23014 | 97.93974 | 232.5327 | 18.96435 | 10.02034 | 55.66319 | 3.363799 | 135.0466 | 27006.81 | 35.72785 | 1.923421 | 8.080813 | 8.373066 | 32.36661 | 523.394 | 949.8757
|  | 10% trimming |  | 0.1 | 0.1 | 0.1 | 0.1 | 0.1 | 0.1 | 0.1 | 0.1 | 0.1 | 0.1 | 0.1 | 0.1 | 0.1 | 0.1 | 0.1 | 0.1 | 0.1 | 0.1 | 0.1 | 0.1 | 0.1 | 0.1
| Armstrong A | TrimMean |  | 36.57825 | 73.19376 | 621.4507 | 170.5077 | 277.6742 | 8771.34 | 26.74867 | 111.4985 | 274.7054 | 31.16217 | 21.74854 | 76.89396 | 4.831569 | 94.96385 | 34512.23 | 47.36797 | 3.591538 | 5.001298 | 11.70007 | 22.08513 | 876.3846 | 1183.654
| Canoe Landing Lake | MAR1715A.D | CL-94-2-244.8-1. Asp | 2.2 | 158 | 780 | 248 | 1.57155 | 6.4975 | 1.2681 | 5.028 | 225 | 8.6 | 0.41066 | 1.60885 | 0.79 | 0.55105 | 1240 | 17.1 | 0.1726 | 0.71 | 1.031 | 0.0767 | 390 | 35.8 | 1.8218 | 6.8238 | 3.086 | 13.578 | 3.1431 | 12.995 | 2.5362 | 10.056 | 9.1668 | 3.8387 | 0.82132 | 3.2177 | 0.27546 | 1.1021 | 2.5641 | 5.1054 | 0.3452 | 0.29781 | 2.062 | 0.1534 | 0.77845 | 0.29477
| Canoe Landing Lake | MAR1715A.D | CL-94-244.8-2. Asp | 5.1 | 1100 | 580 | 39 | 12 | 14.6 | 1.4015 | 16.9 | 106 | 2.11 | 0.5048 | 1.6356 | 0.56 | 0.43884 | 513 | 15.6 | 0.123465 | 0.37 | 2.9 | 0.15 | 189 | 38 | 1.4513 | 6.1033 | 3.0762 | 14.975 | 3.1344 | 9.4228 | 2.803 | 8.8478 | 8.074 | 4.22 | 1.0096 | 3.2712 | 0.21876 | 0.87768 | 1.6879 | 4.5739 | 0.24693 | 0.24606 | 2.1318 | 0.13383 | 0.6932 | 0.2165
| Canoe Landing Lake | Min |  | 2.2 | 158 | 580 | 39 | 1.57155 | 6.4975 | 1.2681 | 5.028 | 106 | 2.11 | 0.41066 | 1.60885 | 0.56 | 0.43884 | 513 | 15.6 | 0.123465 | 0.37 | 1.031 | 0.0767 | 189 | 35.8
| n = 2 | Mean |  | 3.65 | 629 | 680 | 143.5 | 6.785775 | 10.54875 | 1.3348 | 10.964 | 165.5 | 5.355 | 0.45773 | 1.622225 | 0.675 | 0.494945 | 876.5 | 16.35 | 0.1480325 | 0.54 | 1.9655 | 0.11335 | 289.5 | 36.9 | 1.63655 | 6.46355 | 3.0811 | 14.2765 | 3.13875 | 11.2089 | 2.6696 | 9.4519 | 8.6204 | 4.02935 | 0.91546 | 3.24445 | 0.24711 | 0.98989 | 2.126 | 4.83965 | 0.296065 | 0.271935 | 2.0969 | 0.143615 | 0.735825 | 0.255635
|  | Max |  | 5.1 | 1100 | 780 | 248 | 12 | 14.6 | 1.4015 | 16.9 | 225 | 8.6 | 0.5048 | 1.6356 | 0.79 | 0.55105 | 1240 | 17.1 | 0.1726 | 0.71 | 2.9 | 0.15 | 390 | 38
|  | SD |  | 1.45 | 471 | 100 | 104.5 | 5.214225 | 4.05125 | 0.0667 | 5.936 | 59.5 | 3.245 | 0.04707 | 0.013375 | 0.115 | 0.056105 | 363.5 | 0.75 | 0.0245675 | 0.17 | 0.9345 | 0.03665 | 100.5 | 1.1
|  | 10% trimming |  | 0.1 | 0.1 | 0.1 | 0.1 | 0.1 | 0.1 | 0.1 | 0.1 | 0.1 | 0.1 | 0.1 | 0.1 | 0.1 | 0.1 | 0.1 | 0.1 | 0.1 | 0.1 | 0.1 | 0.1 | 0.1 | 0.1
| Canoe Landing Lake | TrimMean |  | 3.65 | 629 | 680 | 143.5 | 6.785775 | 10.54875 | 1.3348 | 10.964 | 165.5 | 5.355 | 0.45773 | 1.622225 | 0.675 | 0.494945 | 876.5 | 16.35 | 0.1480325 | 0.54 | 1.9655 | 0.11335 | 289.5 | 36.9
1 | Caribou | APR2414E.D | 62-55-206-1. Asp | 4.72665 | 330 | 2890 | 89 | 496 | 252 | 5.9875 | 39.039 | 82 | 0.64 | 111 | 6.6085 | 2.99 | 72 | 31400 | 47 | 0 | 305 | 16 | 2.2 | 2140 | 2450 | 9.4533 | 70.093 | 3.8961 | 0 | 19.018 | 51.155 | 11.975 | 78.078 | 57.769 | 0 | 3.204 | 13.217 | 0.20249 | 9.4306 | 18.239 | 33.114 | 0 | 0.84511 | 15.317 | 0.71953 | 5.0976 | 2.1672
2 | Caribou | APR2414E.D | 62-55-206-2. Asp | 32 | 86 | 1360 | 56 | 201 | 1200 | 2.2444 | 12.5915 | 16.259 | 1.6 | 47 | 7 | 2.17 | 4 | 2940 | 9.7425 | 0 | 5.8 | 3.05565 | 1.97 | 8400 | 400 | 4.3985 | 23.567 | 0 | 11.959 | 5.8172 | 15.868 | 4.4888 | 25.183 | 32.518 | 0 | 1.7698 | 2.3503 | 0 | 0.95979 | 7.7332 | 19.485 | 0 | 0 | 6.1113 | 0.57658 | 1.4007 | 1.5005
3 | Caribou | APR2414E.D | 62-55-206-3. Asp | 1.1862 | 726 | 792 | 14.8 | 248 | 1610 | 12.9 | 6.3675 | 9.197 | 1.08 | 67.1 | 14.3 | 2.98 | 15.5 | 2220 | 6.4525 | 0.1258 | 2.95 | 1.6753 | 1.87 | 1610 | 647 | 2.3724 | 11.583 | 1.1916 | 6.9179 | 4.1438 | 13.901 | 2.5242 | 12.735 | 18.394 | 0 | 1.106 | 0.96978 | 0.051728 | 0.91091 | 3.5082 | 12.905 | 0.2516 | 0.21218 | 3.3506 | 0.20257 | 0.80574 | 0.53032
4 | Caribou | APR2414E.D | 62-55-208. 9. Asp | 14.205 | 101.05 | 3450 | 4800 | 227 | 60.175 | 18.886 | 70.955 | 126.67 | 0 | 30 | 15.5175 | 4 | 9.12 | 54300 | 68.155 | 1.5388 | 17.1 | 22.8625 | 1.41675 | 133000 | 80 | 28.41 | 202.1 | 0 | 43.334 | 71.253 | 120.35 | 37.772 | 141.91 | 253.34 | 0 | 11.13 | 31.035 | 0.6856 | 18.24 | 52.979 | 136.31 | 3.0776 | 0 | 45.725 | 2.8335 | 7.7074 | 5.5366
5 | Caribou | APR2414E.D | 62-55-208-10. Asp | 10.4775 | 73.49 | 500 | 328 | 86 | 48.539 | 11.703 | 73.495 | 84.11 | 0 | 4.8297 | 4.6551 | 2.7 | 8.722 | 23200 | 56.575 | 1.1948 | 9.4 | 33 | 1.03305 | 111 | 53 | 20.955 | 146.98 | 4.0446 | 46.638 | 47.759 | 97.078 | 23.406 | 146.99 | 168.22 | 0 | 9.6594 | 9.3102 | 0.53878 | 17.444 | 40.362 | 113.15 | 2.3896 | 0 | 32.613 | 2.0661 | 11.357 | 5.5067
6 | Caribou | APR2414E.D | 62-55-208-11. Asp | 25.2385 | 150.81 | 3.35105 | 0 | 75 | 90.555 | 18.4425 | 107.71 | 1230 | 3.8015 | 7.922 | 18.1545 | 1.5 | 11.326 | 9540 | 138.095 | 1.9792 | 4.12825 | 22.106 | 1.8871 | 367 | 26.3 | 50.477 | 301.62 | 6.7021 | 0 | 64.951 | 181.11 | 36.885 | 215.42 | 209.69 | 7.603 | 15.844 | 36.309 | 1.0756 | 22.652 | 85.592 | 276.19 | 3.9584 | 8.2565 | 44.212 | 3.7742 | 25.672 | 9.9607
7 | Caribou | APR2414E.D | 62-55-208-8. Asp | 240 | 94.555 | 321 | 290 | 194 | 77.37 | 14.5685 | 160 | 97.935 | 0 | 5.7155 | 11.51 | 4.4 | 10.5215 | 13730 | 93.285 | 1.4722 | 10 | 45 | 1.5348 | 42 | 20 | 29.845 | 189.11 | 0 | 83.329 | 49.611 | 154.74 | 29.137 | 157.97 | 195.87 | 0 | 11.431 | 23.02 | 0 | 21.043 | 60.42 | 186.57 | 2.9444 | 2.6246 | 31.587 | 3.0696 | 29.179 | 6.4885
8 | Caribou | APR2414E.D | 62-55-208-7. Asp | 19.3385 | 74.495 | 7.9775 | 49.4235 | 77 | 60.455 | 16.3675 | 79.845 | 1390 | 0 | 10.156 | 14.6925 | 3.6 | 9.189 | 14200 | 90.59 | 0 | 4.2 | 21.5215 | 2.5843 | 171 | 14.2 | 38.677 | 148.99 | 15.955 | 98.847 | 38.042 | 120.91 | 32.735 | 159.69 | 178.68 | 0 | 20.312 | 29.385 | 1.17 | 18.378 | 59.797 | 181.18 | 0 | 2.852 | 43.043 | 5.1686 | 0 | 7.4833
9 | Caribou | JUL2615E.D | 62-55-206-1. Asp | 7.3625 | 28.778 | 4300 | 104 | 1500 | 8300 | 5.7225 | 67.285 | 138.83 | 3.0554 | 7.2 | 33 | 3.6 | 370 | 48300 | 30 | 0 | 21.5 | 56 | 1.25595 | 620 | 532 | 14.725 | 57.556 | 4.9375 | 84.842 | 27.567 | 66.121 | 11.445 | 134.57 | 277.66 | 6.1108 | 1.8794 | 0 | 1.1494 | 16.125 | 12.551 | 0 | 0 | 1.934 | 22.015 | 2.5119 | 4.0505 | 3.7948
10 | Caribou | JUL2615E.D | 62-55-206-2. Asp | 10.6475 | 28.943 | 1700 | 26.7445 | 151 | 32.772 | 8.096 | 39.8425 | 68.79 | 10.4 | 1.2 | 6.3155 | 1.53 | 7.3605 | 65600 | 19.1345 | 0 | 21.1 | 20.0755 | 1.78385 | 325 | 302 | 21.295 | 57.886 | 0 | 53.489 | 30.099 | 65.544 | 16.192 | 79.685 | 137.58 | 0 | 0 | 12.631 | 0.56691 | 14.721 | 30.518 | 38.269 | 0 | 0 | 40.151 | 3.5677 | 8.2505 | 2.5812
11 | Caribou | JUL2615E.D | 62-55-208-1.Asp | 10.8785 | 58.09 | 21.2 | 367 | 35.4285 | 59.435 | 11.6145 | 52.055 | 2620 | 1.9 | 1.54925 | 10.397 | 3.7 | 10.5545 | 8000 | 269 | 0.06 | 0.11 | 6.658 | 1.6578 | 82 | 35.9 | 21.757 | 116.18 | 0 | 69.797 | 70.857 | 118.87 | 23.229 | 104.11 | 0 | 0 | 3.0985 | 20.794 | 0 | 21.109 | 27.034 | 63.173 | 0 | 0 | 13.316 | 3.3156 | 19.876 | 4.6676
12 | Caribou | JUL2615E.D | 62-55-208-2.Asp | 4.82185 | 53.885 | 11.9 | 22.7525 | 29 | 78.91 | 8.5185 | 61.465 | 2410 | 3.39215 | 0.66 | 0 | 2.17 | 11.405 | 3190 | 161 | 0 | 2.6 | 34.8725 | 2.674 | 445 | 44.1 | 9.6437 | 107.77 | 0 | 45.505 | 25.497 | 157.82 | 17.037 | 122.93 | 146.57 | 6.7843 | 0 | 0 | 0.84143 | 22.81 | 40.377 | 41.167 | 0 | 0 | 69.745 | 5.348 | 0 | 2.7608
13 | Caribou | JUL2615E.D | 62-55-208-3.Asp | 8.0525 | 180 | 11.2 | 147 | 21.152 | 58.93 | 8.069 | 69.87 | 203.365 | 0 | 0.08 | 14.973 | 3.05 | 8.5195 | 4510 | 45.624 | 0 | 7.6 | 35.0805 | 2.07605 | 91 | 10.1 | 16.105 | 123.89 | 0 | 62.659 | 42.304 | 117.86 | 16.138 | 139.74 | 406.73 | 0 | 0 | 29.946 | 0 | 17.039 | 22.796 | 91.248 | 0 | 0 | 70.161 | 4.1521 | 5.9151 | 4.0335
14 | Caribou | JUL2615E.D | 62-55-208-4.Asp | 50 | 59.585 | 2030 | 910 | 17.6355 | 83.88 | 14.2935 | 240 | 300 | 0 | 2.41985 | 15.9015 | 4.3 | 4.80835 | 6300 | 69 | 0 | 14.8 | 40.781 | 1.6904 | 40 | 129 | 10.001 | 119.17 | 0 | 155.72 | 35.271 | 167.76 | 28.587 | 64.226 | 70.285 | 0 | 4.8397 | 31.803 | 0 | 9.6167 | 21.822 | 0 | 0 | 0 | 81.562 | 3.3808 | 15 | 2.6725
15 | Caribou | JUL2615E.D | 62-55-208-5.Asp | 11.277 | 230 | 279 | 39.7935 | 110 | 55.055 | 12.5295 | 58.735 | 140 | 0 | 2 | 0 | 4.1 | 7.0375 | 9000 | 55.04 | 0 | 4.7 | 31.6895 | 1.948 | 203 | 23.3 | 22.554 | 115.56 | 14.971 | 79.587 | 32.683 | 110.11 | 25.059 | 117.47 | 0 | 0 | 0 | 0 | 1.8323 | 14.075 | 30.674 | 110.08 | 0 | 2.7824 | 63.379 | 3.896 | 7.3811 | 4.9108
16 | Caribou | JUL2615E.D | 62-55-208-6.Asp | 80 | 11.795 | 496 | 310 | 86 | 23.933 | 5.387 | 51.965 | 170 | 0 | 1 | 6.8985 | 3 | 4.3626 | 11800 | 9.97 | 0.18 | 12.5 | 65 | 1.4791 | 81 | 12.2 | 10.469 | 23.59 | 0 | 49.359 | 18.618 | 47.866 | 10.774 | 103.93 | 60.521 | 0 | 0 | 13.797 | 0 | 8.7252 | 10.168 | 19.94 | 0 | 0 | 13.408 | 2.9582 | 2.1923 | 1.8966
17 | Caribou | JUL2615E.D | 62-55-208-7.Asp | 520 | 72.02 | 0.14 | 70 | 77 | 65.2 | 9.1365 | 76.79 | 730 | 0 | 1 | 0 | 4.9 | 23.581 | 11300 | 13 | 0 | 4.1 | 37.3685 | 1.9526 | 144 | 8.1 | 36.04 | 144.04 | 0 | 68.048 | 19.57 | 130.4 | 18.273 | 153.58 | 231.53 | 0 | 0 | 0 | 0 | 47.162 | 55.932 | 0 | 0 | 0 | 74.737 | 3.9052 | 12.854 | 2.7849
| Caribou | Min |  | 1.1862 | 11.795 | 0.14 | 0 | 17.6355 | 23.933 | 2.2444 | 6.3675 | 9.197 | 0 | 0.08 | 0 | 1.5 | 4 | 2220 | 6.4525 | 0 | 0.11 | 1.6753 | 1.03305 | 40 | 8.1
| n = 17 | Mean |  | 61.77719 | 138.7939 | 1069.045 | 448.5008 | 213.6009 | 715.1299 | 10.85096 | 74.58885 | 577.4798 | 1.521709 | 17.69602 | 10.58374 | 3.217059 | 34.58867 | 18795.88 | 69.50962 | 0.3853412 | 26.32872 | 28.98509 | 1.824338 | 8698.353 | 281.6 | 20.42223 | 115.2756 | 3.041053 | 56.47241 | 35.47418 | 102.2037 | 20.33276 | 115.1892 | 143.8445 | 1.205771 | 4.957282 | 14.97455 | 0.4773081 | 16.49654 | 34.1472 | 77.81065 | 0.7424471 | 1.147458 | 39.43723 | 3.026246 | 9.219938 | 4.075089
|  | Max |  | 520 | 726 | 4300 | 4800 | 1500 | 8300 | 18.886 | 240 | 2620 | 10.4 | 111 | 33 | 4.9 | 370 | 65600 | 269 | 1.9792 | 305 | 65 | 2.674 | 133000 | 2450
|  | SD |  | 127.1618 | 166.4251 | 1316.892 | 1109.447 | 341.4059 | 1945.502 | 4.628637 | 53.29581 | 812.579 | 2.564857 | 29.604 | 8.025389 | 0.9628619 | 85.23341 | 18911.5 | 65.85267 | 0.6601065 | 69.95148 | 16.9657 | 0.4150548 | 31136.74 | 575.9135
|  | 10% trimming |  | 0.1 | 0.1 | 0.1 | 0.1 | 0.1 | 0.1 | 0.1 | 0.1 | 0.1 | 0.1 | 0.1 | 0.1 | 0.1 | 0.1 | 0.1 | 0.1 | 0.1 | 0.1 | 0.1 | 0.1 | 0.1 | 0.1
| Caribou | TrimMean |  | 61.77719 | 138.7939 | 1069.045 | 448.5008 | 213.6009 | 715.1299 | 10.85096 | 74.58885 | 577.4798 | 1.521709 | 17.69602 | 10.58374 | 3.217059 | 34.58867 | 18795.88 | 69.50962 | 0.3853412 | 26.32872 | 28.98509 | 1.824338 | 8698.353 | 281.6
NOTES: LOD=Limit Of Detection
1 | Brunswick No. 12 | MAY2915B.D | A1-047-3. Asp | 8.273 | 61800 | 16.112 | 200.71 | 300 | 620 | 28.2985 | 190 | 240 | 17.358 | 44000 | 27.105 | 13.3 | 3000 | 3900 | 29.76 | 1.8096 | 1.1056 | 19.497 | 12600 |  | 95000 | 16.546 | 63.133 | 32.224 | 401.42 | 60.82 | 169.75 | 56.597 | 116.89 | 85.088 | 34.716 | 19.016 | 54.21 | 2.2391 | 15.467 | 27.194 | 59.52 | 3.6192 | 2.2112 | 38.994 | 3.7539 | 9.1537 | 3.9794
2 | Brunswick No. 12 | MAY2915B.D | A1-047-4. Asp | 0.35629 | 100 | 279 | 4.61355 | 16.3 | 8400 | 0.98065 | 2.22615 | 2.27915 | 1.0625 | 11.7 | 25.5 | 5.08 | 1.76 | 818 | 1.31215 | 0.09572 | 0.83 | 0.94385 | 9.5 | 3900 | 340 | 0.71258 | 2.8659 | 2.1512 | 9.2271 | 2.1042 | 6.1104 | 1.9613 | 4.4523 | 4.5583 | 2.125 | 0.70543 | 2.632 | 0.12067 | 1.0441 | 1.2426 | 2.6243 | 0.19144 | 0.093077 | 1.8877 | 0.10386 | 0.16219 | 0.15847
3 | Brunswick No. 12 | MAY2915B.D | A1-049-1. Asp | 300 | 82.405 | 29800 | 404.605 | 240 |  | 150 | 159.085 | 122 | 61.035 | 540 | 6800 | 824 | 75 |  | 56.88 | 3.1186 | 20 | 48.6185 | 527 |  | 40100 | 33.425 | 164.81 | 136.6 | 809.21 | 147.12 | 466.35 | 133.26 | 318.17 | 244 | 122.07 | 36.271 | 150.79 | 6.8043 | 51.116 | 61.034 | 113.76 | 6.2372 | 9.7092 | 97.237 | 6.1875 | 16.726 | 12.29
4 | Brunswick No. 12 | MAY2915B.D | A1-049-2. Asp | 11.5685 | 88.1 | 11500 | 245.04 | 2760 |  | 53.51 | 1520 | 107.29 | 170 | 1390 | 6280 | 840 | 309 | 143000 | 86.005 | 4.0647 | 6.4 | 48.0555 | 2230 |  | 23000 | 23.137 | 176.2 | 90.066 | 490.08 | 106.73 | 328.18 | 107.02 | 232.8 | 214.58 | 90.023 | 31.884 | 140.79 | 5.763 | 40.569 | 65.147 | 172.01 | 8.1294 | 6.3961 | 96.111 | 6.6199 | 15.471 | 9.4799
5 | Brunswick No. 12 | MAY2915B.D | A1-1173-1. Asp | 10.2815 | 84.33 | 53.105 | 253.47 | 53.98 | 15600 | 43.6565 | 156.04 | 340 | 65.285 | 20.344 | 58.765 | 15 | 107 | 120000 | 68.95 | 5.361 | 4.3618 | 34.025 | 243 | 91000 | 523 | 20.563 | 168.66 | 106.21 | 506.94 | 107.96 | 469.1 | 87.313 | 312.08 | 212.6 | 130.57 | 40.688 | 117.53 | 6.5148 | 27.675 | 65.483 | 137.9 | 10.722 | 8.7236 | 68.05 | 4.5107 | 16.326 | 7.76
6 | Brunswick No. 12 | MAY2915B.D | A1-1173-2. Asp | 21.413 | 340 | 55.225 | 396.315 | 68.975 | 38400 | 69.14 | 164.425 | 148.51 | 140 | 18.53 | 114.315 | 34 | 262 |  | 87.295 | 5.411 | 5.179 | 47.4455 | 18.7 | 1050 | 698 | 42.826 | 274.85 | 110.45 | 792.63 | 137.95 | 465.39 | 138.28 | 328.85 | 297.02 | 128.67 | 37.06 | 228.63 | 8.0291 | 49.346 | 63.069 | 174.59 | 10.822 | 10.358 | 94.891 | 9.1699 | 16.947 | 7.5485
7 | Brunswick No. 12 | MAY2915B.D | A1-1173-3. Asp | 25 | 6.408 | 4.1563 | 18.943 | 53 | 11.097 | 3.25235 | 9.5155 | 8.878 | 2.9587 | 15.3 | 6.635 | 0.228065 | 3.9 | 5220 | 7.973 | 0.30754 | 0.8 | 2.6769 | 302 | 308 | 2.46 | 1.9459 | 12.816 | 8.3126 | 37.886 | 7.2654 | 22.194 | 6.5047 | 19.031 | 17.756 | 5.9174 | 2.469 | 13.27 | 0.45613 | 3.0228 | 4.3657 | 15.946 | 0.61508 | 0.64806 | 5.3538 | 0.44402 | 1.1549 | 0.40468
8 | Brunswick No. 12 | MAY2915B.D | A1-1173-4. Asp | 1.2 | 5.4 | 0.34837 | 2.394 | 5.8 | 224 | 0.325735 | 0.97965 | 0.66775 | 0.474955 | 6.3 | 0.83945 | 0.159 | 0.28 | 39.3 | 0.596 | 0.091 | 0.042922 | 0.21223 | 9.8 | 235 | 0.020591 | 0.19975 | 1.1135 | 0.69674 | 4.788 | 0.86107 | 2.733 | 0.65147 | 1.9593 | 1.3355 | 0.94991 | 0.1872 | 1.6789 | 0.038353 | 0.20272 | 0.30812 | 1.192 | 0.025196 | 0.085844 | 0.42446 | 0.051747 | 0.087659 | 0.041182
9 | Brunswick No. 12 | MAY2915B.D | A1-1173-5. Asp | 13.8675 | 350 | 123 | 287.95 | 58.05 | 152.32 | 240 | 122.22 | 101.855 | 41.6785 | 14.0145 | 80.14 | 7.1 | 167 | 114000 | 63.48 | 1.7247 | 3.67965 | 36.7345 | 9.4 | 455 | 594 | 27.735 | 136.36 | 81.25 | 575.9 | 116.1 | 304.64 | 87.028 | 244.44 | 203.71 | 83.357 | 28.029 | 160.28 | 5.3336 | 24.706 | 59.697 | 126.96 | 3.4494 | 7.3593 | 73.469 | 8.9501 | 16.174 | 7.187
1 | Brunswick No. 6 | APR1914B.D | 97-KM-28-1. Asp | 1.3527 | 67 | 168 | 29.0715 | 118 | 11.9515 | 5.6095 | 12.513 | 71 | 6.897 | 22.6 | 6.652 | 0.31453 | 5.5 | 3290 | 7.3405 | 0.497475 | 0.45542 | 3.47565 | 76 | 8500 | 293 | 2.7054 | 13.03 | 8.0188 | 58.143 | 13.796 | 23.903 | 11.219 | 25.026 | 23.81 | 13.794 | 4.7138 | 13.304 | 0.62906 | 2.5234 | 6.0228 | 14.681 | 0.99495 | 0.91084 | 6.9513 | 0.45443 | 2.8664 | 0.55758
2 | Brunswick No. 6 | APR1914B.D | 97-KM-28-2. Asp | 0.8 | 6.1 | 118.6 | 3.17445 | 159 | 4.1 | 0.5134 | 1.26235 | 10 | 0.61485 | 30 | 0.9104 | 0.038138 | 6.9 | 40.8 | 1.10405 | 2.11 | 0.138 | 0.328205 | 18 | 650 | 21.1 | 0.28488 | 1.741 | 0.94696 | 6.3489 | 1.6027 | 3.5877 | 1.0268 | 2.5247 | 3.4964 | 1.2297 | 0.57765 | 1.8208 | 0.076276 | 0.43143 | 0.66526 | 2.2081 | 0.10325 | 0.097826 | 0.65641 | 0.037393 | 0.16784 | 0.074658
3 | Brunswick No. 6 | APR1914B.D | 97-KM-29-1. Asp | 2.03035 | 12.5815 | 5170 | 116 | 23400 | 48 | 6.0825 | 18.7565 | 40 | 9.147 | 47.6 | 10.339 | 19.1 | 11.5 | 13700 | 61 | 1.4333 | 0.8816 | 5.9745 | 48.8 | 14800 | 1470 | 4.0607 | 25.163 | 15.523 | 71.553 | 11.3 | 45.361 | 12.165 | 37.513 | 29.215 | 18.294 | 8.7878 | 20.678 | 1.096 | 4.0314 | 6.462 | 21.479 | 2.8666 | 1.7632 | 11.949 | 0.4805 | 3.2837 | 0.95671
4 | Brunswick No. 6 | APR1914B.D | 97-KM-29-2. Asp | 1.4 | 2.20885 | 1166 | 5.997 | 4.2 | 2.82955 | 1.32455 | 2.98495 | 14 | 1.77455 | 3.36 | 1.13065 | 0.183 | 0.2857 | 1360 | 6.1 | 0.12666 | 0.36 | 0.6585 | 1.06 | 163 | 82 | 0.5962 | 4.4177 | 2.6912 | 11.994 | 2.6886 | 5.6591 | 2.6491 | 5.9699 | 3.858 | 3.5491 | 1.0923 | 2.2613 | 0.14573 | 0.5714 | 1.3946 | 4.0136 | 0.25332 | 0.26197 | 1.317 | 0.074739 | 0.68757 | 0.15778
5 | Brunswick No. 6 | APR1914B.D | 97-KM-29-3. Asp | 5.8035 | 250 | 30400 | 510 | 31.9515 | 62.605 | 19.403 | 130 | 340 | 21.946 | 135 | 57 | 3.4 | 5.62 | 56300 | 120 | 1.8628 | 1.94825 | 30 | 177 | 42700 | 9620 | 11.607 | 79.538 | 38.254 | 274.88 | 63.903 | 125.21 | 38.806 | 102.72 | 84.067 | 43.892 | 19.719 | 33.655 | 2.8983 | 11.24 | 19.286 | 75.78 | 3.7256 | 3.8965 | 26.025 | 1.818 | 3.7904 | 2.4139
6 | Brunswick No. 6 | APR1914B.D | 97-KM-29-4. Asp | 1.2 | 23 | 781 | 3.4118 | 6.5 | 149 | 0.478905 | 3.3 | 1.35505 | 0.53765 | 1.64 | 0.7352 | 0.39 | 0.42 | 27.3 | 0.7558 | 0.091 | 0.041302 | 0.297885 | 0.71 | 360 | 25.2 | 0.2898 | 1.1836 | 0.79676 | 6.8236 | 1.1431 | 2.7957 | 0.95781 | 2.6184 | 2.7101 | 1.0753 | 0.45402 | 1.4704 | 0.050173 | 0.18018 | 0.46359 | 1.5116 | 0.0635 | 0.082604 | 0.59577 | 0.032375 | 0.15821 | 0.04967
7 | Brunswick No. 6 | APR1914B.D | 97-KM-30-1. Asp | 103 | 27.1925 | 6670 | 74.775 | 11.949 | 84 | 10.0735 | 36.961 | 80 | 190 | 51 | 15.5995 | 3.47 | 3.08755 | 27900 | 74 | 1.7202 | 12 | 5.9105 | 116 | 15600 | 2320 | 7.1056 | 54.385 | 25.434 | 149.55 | 23.898 | 55.427 | 20.147 | 73.922 | 77.281 | 30.936 | 10.666 | 31.199 | 2.5049 | 6.1751 | 14.231 | 42.823 | 3.4404 | 1.5282 | 11.821 | 1.1281 | 4.0296 | 1.3085
8 | Brunswick No. 6 | APR1914B.D | 97-KM-30-2. Asp | 111 | 67 | 10110 | 300 | 11.148 | 95 | 11.765 | 29.103 | 390 | 55 | 12.9 | 14.182 | 4.5 | 5.348 | 31800 | 52 | 1.4048 | 2.8 | 5.5225 | 22.4 | 600 | 2560 | 8.2096 | 46.673 | 30.073 | 179.01 | 22.296 | 46.438 | 23.53 | 58.206 | 76.498 | 28.208 | 12.381 | 28.364 | 2.0903 | 10.696 | 15.324 | 45.237 | 2.8096 | 2.2214 | 11.045 | 1.0181 | 3.5978 | 0.95016
9 | Brunswick No. 6 | APR1914B.D | 97-KM-30-3. Asp | 70 | 170 | 11880 | 470 | 188 |  | 18.504 | 290 | 42.26 | 24.642 | 7.134 | 96 | 9 | 3.5352 | 78000 | 26.8925 | 2.69195 | 4.2 | 14.014 | 27.2 | 930 | 6180 | 11.491 | 67.363 | 45.489 | 212.31 | 48.885 | 88.072 | 37.008 | 80.154 | 84.52 | 49.284 | 14.268 | 55.243 | 2.8191 | 7.0704 | 15.517 | 53.785 | 5.3839 | 3.7183 | 28.028 | 0.97704 | 7.3186 | 2.0953
10 | Brunswick No. 6 | APR1914B.D | 97-KM-30-3. Asp | 61 | 99 | 9630 | 92.78 | 25 | 25.9625 | 13.5895 | 30.5005 | 43.868 | 53 | 5.599 | 18.7835 | 2.5 | 2.5157 | 42200 | 24.7145 | 1.9 | 5.4 | 6.6895 | 18.5 | 1030 | 1500 | 7.3359 | 44.737 | 26.808 | 185.56 | 21.709 | 51.925 | 27.179 | 61.001 | 87.736 | 26.869 | 11.198 | 37.567 | 1.5644 | 5.0314 | 10.855 | 49.429 | 1.751 | 2.5952 | 13.379 | 0.77316 | 7.7088 | 0.85702
11 | Brunswick No. 6 | APR1914B.D | 97-KM-30-4.Asp | 134 | 32.5 | 12520 | 96.4 | 323 | 27100 | 14.377 | 130 | 43.281 | 73 | 60 | 63 | 4.4 | 3.7753 | 33800 | 27 | 1.982 | 10.8 | 8.6415 | 65 | 6800 | 1900 | 10.487 | 65 | 26.318 | 192.8 | 27.111 | 90.415 | 28.754 | 60.795 | 86.562 | 32.65 | 13.301 | 45.987 | 1.8321 | 7.5506 | 13.557 | 54 | 3.964 | 2.0401 | 17.283 | 0.73229 | 5.3161 | 0.92143
12 | Brunswick No. 6 | APR1914B.D | 97-KM-30-1. Asp | 65 | 18.479 | 450 | 60.685 | 10.7885 | 23.129 | 9.9035 | 82 | 60 | 10.281 | 4.39655 | 13.0265 | 0.8899 | 3.02865 | 1470 | 232 | 0.82645 | 0.69595 | 6.0485 | 1.2 | 33 | 18.4 | 7.2221 | 36.958 | 16.168 | 121.37 | 21.577 | 46.258 | 19.807 | 47.88 | 46.628 | 20.562 | 8.7931 | 26.053 | 1.7798 | 6.0573 | 9.8675 | 30.098 | 1.6529 | 1.3919 | 12.097 | 0.88876 | 4.1838 | 1.0769
13 | Brunswick No. 6 | APR1914B.D | 97-KM-30-2. Asp | 4.5361 | 33.5035 | 297 | 107.915 | 15.428 | 164 | 14.7245 | 43.8845 | 310 | 19.8295 | 7.0795 | 15.95 | 2.3 | 3.9 | 2770 | 374 | 1.85235 | 1.22445 | 9.271 | 14.9 | 294 | 78 | 9.0722 | 67.007 | 41.403 | 215.83 | 30.856 | 80.736 | 29.449 | 87.769 | 76.311 | 39.659 | 14.159 | 31.9 | 1.8352 | 7.8 | 17.3 | 53.756 | 3.7047 | 2.4489 | 18.542 | 1.0749 | 6.5005 | 1.4363
14 | Brunswick No. 6 | APR1914B.D | 97-KM-30-3. Asp | 3.6153 | 17.127 | 1020 | 64.775 | 14.2635 | 29.327 | 10.3155 | 36.3735 | 18.6855 | 40 | 4.70105 | 13.81 | 2.42 | 2.2479 | 1480 | 112 | 0.847 | 0.60305 | 7.185 | 9.2 | 101 | 67.2 | 7.2306 | 34.254 | 22.071 | 129.55 | 28.527 | 58.654 | 20.631 | 72.747 | 37.371 | 20.4 | 9.4021 | 27.62 | 1.7368 | 4.4958 | 10.94 | 33.99 | 1.694 | 1.2061 | 14.37 | 0.63034 | 4.5056 | 0.52644
15 | Brunswick No. 6 | APR2014A.D | B-259-318-1. Asp | 0.240285 | 1.67005 | 533 | 27.7 | 74.8 | 2.14625 | 0.7715 | 2.3949 | 7.6 | 1.0591 | 1.35 | 0.66425 | 0.123 | 0.328025 | 69 | 1.39365 | 1.37 | 0.38 | 0.5392 | 1.73 | 274 | 65 | 0.48057 | 3.3401 | 2.2234 | 12.638 | 1.534 | 4.2925 | 1.543 | 4.7898 | 5.479 | 2.1182 | 0.46469 | 1.3285 | 0.061101 | 0.65605 | 0.75609 | 2.7873 | 0.088486 | 0.05732 | 1.0784 | 0.055171 | 0.65364 | 0.13304
16 | Brunswick No. 6 | APR2014A.D | B-259-318-2. Asp | 8 | 8.255 | 1630 | 27.1165 | 37.1 | 7.619 | 3.40595 | 11.92 | 31 | 4.30865 | 4.5 | 3.49565 | 1.34 | 41 | 1570 | 5.149 | 7.4 | 2.66 | 1.766 | 7.29 | 1660 | 328 | 2.1182 | 16.51 | 9.395 | 54.233 | 8.81 | 15.238 | 6.8119 | 23.84 | 22.635 | 8.6173 | 1.7804 | 6.9913 | 0.265 | 1.5423 | 5.733 | 10.298 | 0.8253 | 0.40389 | 3.532 | 0.21792 | 2.8622 | 0.42928
17 | Brunswick No. 6 | APR2014A.D | 97-KM-31-1. Asp | 0.40634 | 328 | 1530 | 12.229 | 97 | 12.4 | 1.1378 | 4.97225 | 22 | 2.00265 | 41 | 1.382 | 0.41 | 17.2 | 1550 | 1.90815 | 0.084145 | 2.06 | 0.69105 | 23.1 | 21000 | 386 | 0.81268 | 7.396 | 4.0122 | 24.458 | 1.7354 | 8.737 | 2.2756 | 9.9445 | 9.6407 | 4.0053 | 0.81485 | 2.764 | 0.14423 | 0.78099 | 1.7768 | 3.8163 | 0.16829 | 0.099758 | 1.3821 | 0.079263 | 1.0327 | 0.13937
18 | Brunswick No. 6 | APR2014A.D | 97-KM-31-2. Asp | 6.2955 | 51.74 | 8890 | 650 | 180 | 55.785 | 21.3725 | 330 | 115.63 | 23.7605 | 64 | 33.031 | 3.4 | 5.3865 | 34800 | 39.706 | 1.7073 | 17.9 | 17.954 | 78.9 | 42000 | 3430 | 12.591 | 103.48 | 60.383 | 348.05 | 41.956 | 111.57 | 42.745 | 174.99 | 231.26 | 47.521 | 16.768 | 66.062 | 2.0522 | 10.773 | 30.991 | 79.412 | 3.4146 | 3.363 | 35.908 | 1.1005 | 17.927 | 2.6664
19 | Brunswick No. 6 | APR2014A.D | 97-KM-31-3. Asp | 15 | 23 | 4400 | 23.632 | 104 | 9.5435 | 3.77935 | 10.679 | 50 | 4.6861 | 64 | 3.37015 | 1.19 | 8.6 | 7000 | 16 | 0.227895 | 5.1 | 2.70865 | 121 | 31700 | 1080 | 3.5272 | 18.817 | 8.5212 | 47.264 | 10.247 | 19.087 | 7.5587 | 21.358 | 42.379 | 9.3722 | 3.13 | 6.7403 | 0.28043 | 4.0257 | 5.3829 | 14.415 | 0.45579 | 0.22196 | 5.4173 | 0.18529 | 3.4537 | 0.37265
20 | Brunswick No. 6 | APR2014A.D | 97-KM-31-4. Asp | 90 | 380 | 10000 | 520 | 359 | 50.16 | 23.6255 | 74.705 | 400 | 17.719 | 151 | 20.551 | 4.3 | 148 | 18900 | 41.154 | 1.745 | 29 | 15.043 | 134 | 29000 | 3290 | 15.157 | 90.992 | 59.386 | 392.68 | 44.828 | 100.32 | 47.251 | 149.41 | 222.15 | 35.438 | 18.026 | 41.102 | 1.5683 | 16.949 | 29.437 | 82.308 | 3.49 | 1.2009 | 30.086 | 0.99225 | 13.342 | 2.3836
21 | Brunswick No. 6 | APR2014A.D | 97-KM-31-5. Asp | 13.8725 | 74.315 | 7060 | 346.345 | 7400 |  | 37.851 | 163.06 | 410 | 51.385 | 83 | 1850 | 132 | 84 | 65700 | 68.195 | 1.35825 | 14.1 | 24.422 | 169 | 50000 | 13700 | 27.745 | 148.63 | 87.597 | 692.69 | 85.765 | 304.16 | 75.702 | 326.12 | 318.23 | 102.77 | 30.518 | 90.002 | 4.8187 | 8.6443 | 51.709 | 136.39 | 2.7165 | 5.5138 | 48.844 | 1.8147 | 27.672 | 4.9849
22 | Brunswick No. 6 | APR2014A.D | 97-KM-33-1. Asp | 140 | 86.245 | 8730 | 280.22 | 57.26 | 76.41 | 30.0245 | 162.275 | 500 | 45.7 | 33 | 29.061 | 7.4 | 14.136 | 54000 | 59.73 | 3.4 | 6.6 | 26.7555 | 27.8 | 315 | 7190 | 24.32 | 172.49 | 63.672 | 560.44 | 114.52 | 152.82 | 60.049 | 324.55 | 380.37 | 91.4 | 25.235 | 58.122 | 3.1476 | 28.272 | 40.097 | 119.46 | 2.3628 | 4.7341 | 53.511 | 1.7629 | 19.958 | 2.3512
23 | Brunswick No. 6 | APR2014A.D | 97-KM-33-2. Asp | 110 | 270 | 5310 | 370 | 1510 | 69.635 | 21.4385 | 77.41 | 420 | 29.794 | 36 | 31.81 | 7.7 | 5.7275 | 9600 | 38.337 | 2.3558 | 17.6 | 14.1605 | 19.1 | 2670 | 2150 | 16.786 | 131.99 | 56.287 | 345.8 | 54.893 | 139.27 | 42.877 | 154.82 | 172.9 | 59.588 | 14.72 | 63.62 | 2.5533 | 11.455 | 23.112 | 76.674 | 4.7116 | 3.2149 | 28.321 | 0.96828 | 15.268 | 2.532
24 | Brunswick No. 6 | APR2014A.D | 97-KM-33-3. Asp | 8.574 | 64.92 | 2690 | 232.59 | 29.998 | 61.575 | 30.83 | 90.42 | 360 | 28.0175 | 22 | 31.293 | 5 | 17 | 19400 | 45.3935 | 1.78855 | 15.4 | 26.104 | 56 | 570 | 1260 | 17.148 | 129.84 | 66.967 | 465.18 | 59.996 | 123.15 | 61.66 | 180.84 | 240.86 | 56.035 | 18.359 | 62.586 | 2.3308 | 15.825 | 30.836 | 90.787 | 3.5771 | 2.5858 | 52.208 | 1.4379 | 23.775 | 3.0847
25 | Brunswick No. 6 | APR2014A.D | 97-KM-33-4. Asp | 250 | 62.38 | 13490 | 251.67 | 24.096 | 68.275 | 23.9975 | 76.265 | 142.225 | 34.768 | 11.4725 | 20.6215 | 6.9 | 8.2165 | 15500 | 34.3425 | 2.4299 | 6.8 | 26.8755 | 0.31091 | 20 | 1330 | 15.983 | 124.76 | 50.47 | 503.34 | 48.192 | 136.55 | 47.995 | 152.53 | 284.45 | 69.536 | 22.945 | 41.243 | 2.9977 | 16.433 | 26.305 | 68.685 | 4.8598 | 3.8508 | 53.751 | 0.62182 | 16.946 | 1.705
26 | Brunswick No. 6 | APR2014A.D | 97-KM-33-5. Asp | 150 | 100 | 7580 | 135.21 | 49 | 57.345 | 17.929 | 70.345 | 180 | 23.0265 | 5.954 | 12.596 | 4 | 7.0545 | 15700 | 33.2385 | 0.8759 | 15.3 | 10.3585 | 1.34 | 56 | 1030 | 15.043 | 69.196 | 56.848 | 270.42 | 36.102 | 114.69 | 35.858 | 140.69 | 125.88 | 46.053 | 11.908 | 25.192 | 1.4866 | 14.109 | 23.323 | 66.477 | 1.7518 | 1.8172 | 20.717 | 0.50179 | 16.202 | 1.824
27 | Brunswick No. 6 | MAY1115BB.D | B-238-1518-1. Asp | 1.5952 | 77 | 703 | 660 | 7.5 | 23 | 1.9292 | 10.8475 | 9.406 | 1.7103 | 0.66215 | 1.7526 | 0.117815 | 11.6 | 1.5479 | 3.48045 | 0.22175 | 0.087795 | 3.41305 | 0.85 | 48 | 0.65 | 3.1904 | 10.096 | 2.4596 | 20.89 | 4.6215 | 12.143 | 3.8584 | 21.695 | 18.812 | 3.4206 | 1.3243 | 3.5052 | 0.23563 | 1.3443 | 3.0958 | 6.9609 | 0.4435 | 0.17559 | 6.8261 | 0.28973 | 1.5179 | 0.5245
28 | Brunswick No. 6 | MAY1115BB.D | B-238-1518-2. Asp | 1100 | 1800 |  |  | 750 | 320.205 | 72.06 | 586.7 | 491.495 | 103.885 | 100 | 121.025 | 5.7695 | 99 | 1610 | 148.145 | 8.3045 | 8.3725 | 162.65 | 28 | 19800 | 930 | 141.63 | 475.37 | 158.36 | 823.5 | 220.93 | 640.41 | 144.12 | 1173.4 | 982.99 | 207.77 | 75.116 | 242.05 | 11.539 | 94.779 | 223.09 | 296.29 | 16.609 | 16.745 | 325.3 | 12.961 | 59.745 | 25.789
29 | Brunswick No. 6 | MAY1115BB.D | B-238-1518-3. Asp | 69 | 450 |  |  | 89 | 510 | 640 | 70.275 | 730 | 26.921 | 57 | 19.237 | 12.5 | 1250 | 1620 | 150 | 51 | 1.699 | 38.9915 | 92 | 4100 | 281 | 27.513 | 92.015 | 24.503 | 257.35 | 42.854 | 122.91 | 28.601 | 140.55 | 166.87 | 53.842 | 12.229 | 38.474 | 3.0899 | 13.781 | 25.74 | 58.559 | 1.6321 | 3.398 | 77.983 | 2.5311 | 9.9765 | 4.1
30 | Brunswick No. 6 | MAY1115BB.D | B-238-1518-4. Asp | 130 | 1490 |  |  | 2700 | 1990 | 503 | 740 | 4100 | 26.7395 | 190 | 31.534 | 9.4 | 127 | 9900 | 1560 | 31 | 2.10965 | 40.771 | 16.5 | 39000 | 2410 | 37.662 | 95.783 | 29.237 | 190.96 | 42.505 | 116.02 | 41.109 | 212.51 | 164.33 | 53.479 | 16.752 | 63.068 | 2.6732 | 16.086 | 29.375 | 82.751 | 2.8999 | 4.2193 | 81.542 | 2.9927 | 5.3187 | 6.065
31 | Brunswick No. 6 | MAY1115BB.D | B-238-1351-1. Asp | 4.37765 | 168 | 3880 | 33.8225 | 491 | 2900 | 5.839 | 25.1955 | 690 | 5.1125 | 81 | 9.3 | 38.1 | 39.8 | 21000 | 139 | 2.04 | 0.379085 | 10.2985 | 24.5 | 2460 | 457 | 8.7553 | 32.089 | 9.1359 | 67.645 | 14.595 | 29.262 | 11.678 | 50.391 | 50.252 | 10.225 | 3.2809 | 9.25 | 0.65738 | 4.4671 | 8.3274 | 23.098 | 0.3968 | 0.75817 | 20.597 | 1.1114 | 2.3398 | 1.1946
32 | Brunswick No. 6 | MAY1115BB.D | B-238-1186-1. Asp | 0.7597 | 93 | 3550 | 1006 | 12.3 | 3.7933 | 0.9655 | 6.5415 | 5.043 | 9.8 | 1.65 | 1.75955 | 0.42 | 30.1 | 1400 | 27.5 | 0.090525 | 0.086455 | 2.7804 | 10.7 | 522 | 2.92 | 1.5194 | 6.4393 | 1.5045 | 17.182 | 3.3465 | 7.5866 | 1.931 | 13.083 | 10.086 | 3.0295 | 0.91257 | 3.5191 | 0.13327 | 0.99641 | 1.9884 | 3.4015 | 0.18105 | 0.17291 | 5.5608 | 0.19916 | 0.43432 | 0.24349
33 | Brunswick No. 6 | MAY1115BB.D | B-238-1186-2. Asp | 2.1113 | 77 | 11500 | 522 | 22 | 7.0625 | 3.10535 | 16.528 | 16.046 | 9.6 | 9.9 | 4.02015 | 0.67 | 1.55085 | 4350 | 104 | 0.290795 | 0.430595 | 8.567 | 6.9 | 250 | 6.2 | 4.2226 | 20.954 | 7.0654 | 38.496 | 10.679 | 14.125 | 6.2107 | 33.056 | 32.092 | 6.9433 | 2.7033 | 8.0403 | 0.48153 | 3.1017 | 5.948 | 16.473 | 0.58159 | 0.86119 | 17.134 | 0.58835 | 1.5043 | 0.87938
34 | Brunswick No. 6 | MAY1115BB.D | B-238-1186-3. Asp | 2.93915 | 211 | 12480 | 455 | 8.3805 | 26 | 4.4682 | 21.486 | 26.4585 | 340 | 8.1 | 8.246 | 0.395555 | 38 | 5230 | 84 | 2.6 | 0.5415 | 6.64 | 7.6 | 3870 | 9.8 | 5.8783 | 35.212 | 8.8251 | 55.696 | 16.761 | 21.233 | 8.9364 | 42.972 | 52.917 | 10.413 | 5.1979 | 16.492 | 0.79111 | 3.0546 | 6.1642 | 17.851 | 1.4273 | 1.083 | 13.28 | 0.9432 | 2.1022 | 0.99534
35 | Brunswick No. 6 | MAY1115BB.D | B-238-1186-4. Asp | 3.8322 | 273 | 13200 | 550 | 5.653 | 11.3435 | 2.7702 | 20.9685 | 20.031 | 13.2 | 4.1 | 6.1595 | 0.8 | 17.7 | 7210 | 142 | 0.94 | 0.439885 | 8.902 | 2.19 | 980 | 7 | 7.6644 | 35.341 | 6.0599 | 79.627 | 11.306 | 22.687 | 5.5404 | 41.937 | 40.062 | 13.136 | 2.6109 | 12.319 | 0.65311 | 4.1953 | 5.9827 | 15.716 | 0 | 0.87977 | 17.804 | 0.63388 | 1.2907 | 0.77485
36 | Brunswick No. 6 | MAY1115BB.D | B-238-1186-5. Asp | 2.6784 | 680 | 5930 | 451 | 9.7 | 10.75 | 3.01345 | 16.966 | 21.475 | 22.6 | 7.9 | 4.2575 | 0.31949 | 1.47315 | 2490 | 51 | 1.05 | 0.129925 | 5.5725 | 11.3 | 1200 | 10.5 | 5.3568 | 24.349 | 5.9573 | 46.806 | 8.2622 | 21.5 | 6.0269 | 33.932 | 42.95 | 9.635 | 2.959 | 8.515 | 0.63898 | 2.9463 | 6.7971 | 14.727 | 0.44444 | 0.25985 | 11.145 | 0.62227 | 1.2506 | 0.77872
1 | Halfmile Lake Deep Zone | MAR1715A.D | HN-119-1141-1. Asp | 42 | 33.525 |  |  | 17.779 | 52.36 | 39 | 40.208 | 1170 | 15.573 | 92 | 29 | 5.1 | 2.70885 | 3670 | 636 | 1.445 | 5.6 | 6.891 | 0.59185 | 19900 | 3000 | 15.119 | 67.05 | 30.704 | 130.48 | 35.558 | 104.72 | 21.663 | 80.416 | 51.921 | 31.146 | 5.5756 | 26.375 | 2.0477 | 5.4177 | 12.147 | 45.256 | 2.89 | 2.2285 | 13.782 | 1.1837 | 5.1414 | 2.2559
2 | Halfmile Lake Deep Zone | MAR1715A.D | HN-119-1141-2. Asp | 4.5644 | 34.8885 |  |  | 14.7845 | 43.31 | 14.767 | 44.654 | 440 | 16.101 | 37 | 14.2715 | 5 | 3.81455 | 2960 | 430 | 1.08895 | 2.40115 | 8.459 | 1.1957 | 5500 | 1180 | 9.1288 | 69.777 | 29.252 | 181.54 | 29.569 | 86.62 | 29.534 | 89.308 | 95.457 | 32.202 | 8.66 | 28.543 | 1.8222 | 7.6291 | 17.513 | 61.131 | 2.1779 | 4.8023 | 16.918 | 2.3914 | 7.4917 | 1.9967
3 | Halfmile Lake Deep Zone | MAR1715A.D | HN-119-1141-3. Asp | 0.97865 | 3.77085 | 7800 |  | 2.6978 | 7.2845 | 2.61765 | 8.335 | 5.0885 | 3.24395 | 0.682 | 2.639 | 0.93 | 0.61385 | 668 | 105 | 0.355575 | 0.220455 | 1.7659 | 0.15628 | 86 | 6.8 | 1.9573 | 7.5417 | 4.164 | 25.958 | 5.3956 | 14.569 | 5.2353 | 16.67 | 10.177 | 6.4879 | 1.364 | 5.278 | 0.41976 | 1.2277 | 2.8939 | 4.6823 | 0.71115 | 0.44091 | 3.5318 | 0.31256 | 0.74539 | 0.31713
4 | Halfmile Lake Deep Zone | APR2414E.D | HN-119-1247-1. Asp | 16.457 | 97.73 | 810 | 40 | 28.1615 | 48.3125 | 13.7875 | 48.331 | 513 | 0 | 4.5037 | 0 | 5.6 | 9.814 | 3230 | 71.4 | 1.2721 | 1.1648 | 47 | 0.86165 | 790 | 182 | 32.914 | 195.46 | 0 | 0 | 56.323 | 96.625 | 27.575 | 96.662 | 135.33 | 0 | 9.0074 | 0 | 0.43082 | 19.628 | 58.606 | 142.8 | 2.5442 | 2.3296 | 31.684 | 1.7233 | 10.071 | 4.9451
5 | Halfmile Lake Deep Zone | APR2414E.D | HN-119-1247-2. Asp | 11.6875 | 81.475 | 6500 | 26.414 | 22.6365 | 51.99 | 11.9555 | 64.545 | 15300 | 0 | 4.9938 | 6.3945 | 5.2 | 4.4183 | 2770 | 67.625 | 1.178 | 0.9 | 48 | 0.57845 | 513 | 549 | 23.375 | 162.95 | 3.7895 | 52.828 | 45.273 | 103.98 | 23.911 | 129.09 | 107.78 | 0 | 9.9876 | 12.789 | 0 | 8.8366 | 44.014 | 135.25 | 2.356 | 0 | 35.167 | 1.1569 | 6.741 | 3.6135
6 | Halfmile Lake Deep Zone | APR2414E.D | HN-119-1247-3. Asp | 16.304 | 134.345 | 4150 | 21.3815 | 32.0835 | 45.487 | 19.0925 | 120.005 | 1080 | 2.85255 | 5.9215 | 6.262 | 4.5 | 14.445 | 2190 | 77.165 | 0 | 0 | 45 | 1.7609 | 67 | 196 | 32.608 | 268.69 | 5.0595 | 42.763 | 64.167 | 90.974 | 38.185 | 240.01 | 164.38 | 5.7051 | 11.843 | 12.524 | 1.4891 | 28.89 | 48.642 | 154.33 | 0 | 0 | 33.47 | 3.5218 | 12.51 | 6.3311
7 | Halfmile Lake Deep Zone | APR2414E.D | HN-119-1247-4. Asp | 10.835 | 87.585 | 1990 | 116 | 20.938 | 39.061 | 8.808 | 56.395 | 460 | 1.9679 | 3.22575 | 4.39805 | 4.9 | 5.017 | 4880 | 64.03 | 0 | 1.4461 | 15.8865 | 1.12825 | 40 | 730 | 21.67 | 175.17 | 4.8212 | 29.568 | 41.876 | 78.122 | 17.616 | 112.79 | 87.329 | 3.9358 | 6.4515 | 8.7961 | 0 | 10.034 | 48.685 | 128.06 | 0 | 2.8922 | 31.773 | 2.2565 | 13.777 | 4.2343
8 | Halfmile Lake Deep Zone | APR2414E.D | HN-119-1247-5. Asp | 22.121 | 280 | 40 | 22.5225 | 24.7365 | 69.64 | 12.02 | 96.5 | 1680 | 0 | 8.89 | 9.375 | 5.2 | 10.1585 | 10820 | 72.805 | 2.37505 | 3.5584 | 22.093 | 0.9189 | 4.7755 | 664 | 44.242 | 244.16 | 5.3153 | 45.045 | 49.473 | 139.28 | 24.04 | 193 | 236.24 | 0 | 17.78 | 18.75 | 0.57957 | 20.317 | 62.918 | 145.61 | 4.7501 | 7.1168 | 44.186 | 1.8378 | 9.551 | 8.0589
9 | Halfmile Lake Deep Zone | MAR2714C.D | HN-119-1270-1. Asp | 1.3 | 292 | 55200 | 12670 | 4.39 | 1.3 | 0.145475 | 1.77565 | 58.1 | 0.41 | 0.18 | 0.12251 | 0.664 | 0.095235 | 330 | 56.7 | 1.05 | 0.168 | 0.276 | 0.00443515 | 61.3 | 32.1 | 0.44183 | 1.8427 | 0.34955 | 4.3015 | 0.2806 | 1.0813 | 0.29095 | 3.5513 | 2.9522 | 0.29353 | 0.11361 | 0.24502 | 0.020487 | 0.19047 | 0.31582 | 0.9663 | 0.027515 | 0.02513 | 0.552 | 0.0088703 | 0.10831 | 0.023296
10 | Halfmile Lake Deep Zone | MAR2714C.D | HN-119-1270-2. Asp | 1.2 | 100 | 40300 | 9300 | 5.8 | 5.9 | 0.139615 | 1.23485 | 48.9 | 0.17374 | 0.171 | 0.100775 | 0.514 | 0.22 | 513 | 44.4 | 0.197 | 0.173 | 0.22676 | 0.04 | 38 | 38.2 | 0.64761 | 2.0752 | 0.4124 | 2.5862 | 0.17792 | 1.0161 | 0.27923 | 2.4697 | 3.1003 | 0.34748 | 0.093487 | 0.20155 | 0.01862 | 0.12009 | 0.27075 | 0.79094 | 0.016995 | 0.013989 | 0.45352 | 0.0072265 | 0.049457 | 0.020594
11 | Halfmile Lake Deep Zone | MAR2714C.D | HN-119-1270-3. Asp | 3.2 | 0.98965 | 48800 | 14100 | 1.76 | 0.45557 | 0.1407 | 1.2835 | 71.4 | 1.27 | 0.52 | 0.148675 | 0.604 | 1.12 | 763 | 59.4 | 3.7 | 0.051 | 0.26833 | 0.00498355 | 27 | 34.8 | 0.55227 | 1.9793 | 0.42519 | 3.121 | 0.3333 | 0.91114 | 0.2814 | 2.567 | 2.7863 | 0.6255 | 0.097422 | 0.29735 | 0.019146 | 0.23887 | 0.3613 | 0.76347 | 0.035319 | 0.024814 | 0.53666 | 0.0099671 | 0.049711 | 0.02907
12 | Halfmile Lake Deep Zone | MAR2714C.D | HN-119-1270-4. Asp | 1 | 0.6952 | 8900 | 5500 | 0.082785 | 0.32564 | 0.15763 | 1.08625 | 79.6 | 0.54 | 0.19 | 0.06059 | 0.499 | 0.05782 | 165 | 44.8 | 0.006806 | 0.0056235 | 0.211115 | 0.00221885 | 170 | 1.6 | 0.71479 | 1.3904 | 0.63889 | 2.9768 | 0.16557 | 0.65128 | 0.31526 | 2.1725 | 3.8991 | 0.29595 | 0.081946 | 0.12118 | 0.015319 | 0.11564 | 0.29038 | 0.5073 | 0.013612 | 0.011247 | 0.42223 | 0.0044377 | 0.035299 | 0.018347
13 | Halfmile Lake Deep Zone | MAR2714C.D | HN-119-1270-5. Asp | 1.9 | 1.16015 | 39500 | 9000 | 0.51 | 0.4974 | 0.249395 | 1.20955 | 59.1 | 0.43 | 0.103 | 0.10902 | 0.614 | 0.07528 | 487 | 58.9 | 0.00767 | 0.013219 | 0.303375 | 0.00419935 | 2.07 | 1.46 | 0.5759 | 2.3203 | 0.36183 | 3.7577 | 0.29953 | 0.9948 | 0.49879 | 2.4191 | 3.4856 | 0.35519 | 0.087944 | 0.21804 | 0.017324 | 0.15056 | 0.28035 | 0.79557 | 0.01534 | 0.026438 | 0.60675 | 0.0083987 | 0.085625 | 0.018054
14 | Halfmile Lake Deep Zone | MAY0914B.D | HN-119-304-1. Asp | 300 | 9500 | 80.475 | 550.85 | 334.12 | 244.895 | 750 | 5900 | 53800 | 290 | 33.8815 | 250 | 388 | 121000 | 5530 | 151.115 | 37000 | 2.7491 | 35.752 | 4.79145 | 1890 | 40 | 84.743 | 477.87 | 160.95 | 1101.7 | 668.24 | 489.79 | 221.63 | 965.55 | 1219.4 | 142.51 | 67.763 | 103.74 | 3.1976 | 84.068 | 147.06 | 302.23 | 6.0518 | 5.4982 | 71.504 | 9.5829 | 50.971 | 19.665
15 | Halfmile Lake Deep Zone | MAY0914B.D | HN-119-304-2. Asp | 60 | 3020 | 11.6475 | 106.27 | 51.43 | 98 | 82 | 55.41 | 230 | 8.094 | 4.44395 | 7.7755 | 14.2 | 4570 | 458 | 16.977 | 2470 | 1.27085 | 3.58765 | 0.39462 | 108 | 1.46255 | 13.951 | 82.101 | 23.295 | 212.54 | 102.86 | 70.336 | 20.855 | 110.82 | 114.47 | 16.188 | 8.8879 | 15.551 | 0.51228 | 10.093 | 19.177 | 33.954 | 1.0587 | 2.5417 | 7.1753 | 0.78924 | 4.8691 | 2.9251
16 | Halfmile Lake Deep Zone | MAY0914B.D | HN-119-1247-1. Asp | 11.902 | 125.34 | 1190 | 244.19 | 58.615 | 100.86 | 26.1755 | 220 | 11300 | 18.5025 | 81 | 24.0725 | 6 | 8.8365 | 5620 | 53.835 | 1.06155 | 2.22045 | 13.6655 | 7.4 | 52000 | 1300 | 23.804 | 250.68 | 42.027 | 488.38 | 117.23 | 201.72 | 52.351 | 182.12 | 356.93 | 37.005 | 26.795 | 48.145 | 1.5479 | 17.673 | 39.398 | 107.67 | 2.1231 | 4.4409 | 27.331 | 1.9205 | 16.065 | 6.3637
17 | Halfmile Lake Deep Zone | MAY0914B.D | HN-119-1247-2. Asp | 12.569 | 220 | 611 | 224.74 | 68.18 | 101.385 | 23.405 | 103.13 | 4830 | 16.2005 | 5.8015 | 19.6325 | 4.5 | 9.381 | 5710 | 39.1835 | 0.47 | 6 | 25 | 2 | 1540 | 952 | 25.138 | 127.55 | 44.018 | 449.48 | 136.36 | 202.77 | 46.81 | 206.26 | 293.9 | 32.401 | 11.603 | 39.265 | 1.1531 | 18.762 | 27.571 | 78.367 | 0 | 0 | 18.562 | 1.6285 | 9.7745 | 4.848
18 | Halfmile Lake Deep Zone | MAY0914B.D | HN-119-1247-3. Asp | 18.4145 | 85.76 | 4440 | 354.685 | 75.205 | 115.585 | 35.909 | 108.415 | 3260 | 22.165 | 10.838 | 39 | 7.6 | 12.4065 | 12600 | 70.555 | 1.14645 | 3.6 | 40 | 1.5223 | 710 | 1910 | 36.829 | 171.52 | 45.014 | 709.37 | 150.41 | 231.17 | 71.818 | 216.83 | 316.38 | 44.33 | 21.676 | 32.586 | 2.1659 | 24.813 | 40.043 | 141.11 | 2.2929 | 3.0088 | 25.932 | 3.0446 | 16.218 | 6.7904
19 | Halfmile Lake Deep Zone | MAY0914B.D | HN-119-1247-4. Asp | 11.1345 | 85.97 | 2750 | 155.795 | 58.39 | 129 | 21.0455 | 165.695 | 2770 | 21.2265 | 22 | 9.347 | 6.6 | 10.4555 | 4490 | 48.472 | 0.7493 | 1.8 | 11.7535 | 0.54685 | 2470 | 820 | 22.269 | 171.94 | 39.909 | 311.59 | 116.78 | 122.96 | 42.091 | 331.39 | 268.76 | 42.453 | 11.799 | 18.694 | 1.5921 | 20.911 | 29.942 | 96.944 | 1.4986 | 0 | 23.507 | 1.0937 | 11.175 | 4.5622
20 | Halfmile Lake Deep Zone | MAY0914B.D | HN-119-1247-5. Asp | 14.7865 | 360 | 632 | 242.79 | 76.16 | 67.33 | 25.628 | 128.955 | 2340 | 18.045 | 22 | 21.943 | 6.1 | 5.8805 | 5000 | 60.86 | 1.6076 | 0.41 | 16.8855 | 2.2 | 16700 | 1050 | 29.573 | 227.01 | 54.281 | 485.58 | 152.32 | 134.66 | 51.256 | 257.91 | 425.25 | 36.09 | 18.007 | 43.886 | 1.6211 | 11.761 | 49.476 | 121.72 | 3.2152 | 0 | 33.771 | 2.0521 | 9.1601 | 6.2854
21 | Halfmile Lake Deep Zone | JUL2615E.D | HN-119-1247-1. Asp | 60 | 110 | 1830 | 120.75 | 30.2525 | 35.9225 | 11.7925 | 149.135 | 2850 | 0 | 6.5 | 11.1825 | 2.1 | 12.421 | 2550 | 39.049 | 0 | 1.04 | 49.339 | 1.4484 | 21 | 171 | 15.628 | 72.914 | 0 | 241.5 | 60.505 | 71.845 | 23.585 | 298.27 | 342.55 | 0 | 3.1348 | 22.365 | 1.2972 | 24.842 | 32.032 | 78.098 | 0 | 0 | 98.678 | 2.8968 | 9.0598 | 3.9981
22 | Halfmile Lake Deep Zone | JUL2615E.D | HN-119-1247-2. Asp | 7.3835 | 53.97 | 234 | 97 | 20.558 | 64 | 12.876 | 86.04 | 118.61 | 3.01945 | 1.2266 | 17.849 | 3.5 | 9.7145 | 2940 | 2.7 | 0 | 0.42 | 35.3125 | 1.82255 | 70 | 290 | 14.767 | 107.94 | 0 | 0 | 41.116 | 128 | 25.752 | 172.08 | 237.22 | 6.0389 | 2.4532 | 35.698 | 0 | 19.429 | 21.633 | 0 | 0 | 0 | 70.625 | 3.6451 | 11.431 | 3.7402
23 | Halfmile Lake Deep Zone | JUL2615E.D | HN-119-1247-3. Asp | 11.4095 | 67.39 | 59 | 89.385 | 30.664 | 66.9 | 11.2645 | 75.92 | 107.54 | 0 | 2.4442 | 10.7315 | 3.5 | 9.445 | 1330 | 71.19 | 0 | 0 | 50.025 | 3.27905 | 51 | 209 | 22.819 | 134.78 | 0 | 178.77 | 61.328 | 133.8 | 22.529 | 151.84 | 215.08 | 0 | 4.8884 | 21.463 | 0.73573 | 18.89 | 32.402 | 142.38 | 0 | 0 | 100.05 | 6.5581 | 10.642 | 3.8315
24 | Halfmile Lake Deep Zone | JUL2615E.D | HN-119-1247-4. Asp | 130 | 54.875 | 324 | 70.925 | 21.171 | 91.255 | 14.978 | 172.96 | 860 | 4.28435 | 3.03795 | 3.7 | 3.5 | 11.7575 | 4820 | 40.8305 | 0 | 2.6 | 41.867 | 4.1618 | 14.6 | 397 | 25.9 | 109.75 | 0 | 141.85 | 42.342 | 182.51 | 29.956 | 345.92 | 99.805 | 8.5687 | 6.0759 | 0 | 0 | 23.515 | 57.224 | 81.661 | 0 | 0 | 83.734 | 8.3236 | 8.5261 | 7.0994
25 | Halfmile Lake Deep Zone | JUL2615E.D | HN-119-1247-5. Asp | 62 | 57.75 | 4590 | 32.8505 | 25.708 | 75.1 | 13.0055 | 29.263 | 1680 | 1.6 | 2.33955 | 0 | 1.29 | 15.2 | 1540 | 57.745 | 1.79945 | 0.7 | 27.831 | 1.46 | 57 | 222 | 25.541 | 115.5 | 0 | 65.701 | 51.416 | 150.2 | 26.011 | 58.526 | 219.66 | 0 | 4.6791 | 0 | 0 | 8.8462 | 34.249 | 115.49 | 3.5989 | 0 | 55.662 | 2.92 | 6.3801 | 3.836
26 | Halfmile Lake Deep Zone | JUL2615E.D | HN-119-1247-6. Asp | 60 | 31.1655 | 1170 | 57 | 9.7825 | 45.3685 | 4.25995 | 42.694 | 5570 | 0 | 22 | 4.41185 | 2.38 | 13.1 | 2400 | 16.859 | 0 | 2.5 | 57 | 1.3674 | 5300 | 560 | 23.073 | 62.331 | 0 | 29.099 | 19.565 | 90.737 | 8.5199 | 85.388 | 55.101 | 0 | 0 | 8.8237 | 0 | 0 | 21.161 | 33.718 | 0 | 0 | 22.769 | 2.7348 | 3.5642 | 1.4022
1 | Key Anacon East Zone | NOV2314B.D | KA-93-2-176-1. Asp | 17.396 | 63.875 |  |  | 19.73 | 66.835 | 17.9725 | 117.365 | 142.565 | 25.0405 | 8.843 | 13.449 | 1.6987 | 8.1855 | 890 | 780 | 0.71525 | 1.47255 | 18.306 | 1.7375 | 67 | 3.426 | 34.792 | 127.75 | 30.004 | 234 | 39.46 | 133.67 | 35.945 | 234.73 | 285.13 | 50.081 | 17.686 | 26.898 | 3.3974 | 16.371 | 38.597 | 107.62 | 1.4305 | 2.9451 | 36.612 | 3.475 | 6.6335 | 6.852
2 | Key Anacon East Zone | NOV2314B.D | KA-93-2-176-2. Asp | 65 | 3500 |  |  | 37 | 150 | 16.379 | 68.99 | 105.02 | 18.6395 | 5.1515 | 13.075 | 3.3 | 3.9997 | 470 | 320 | 1.3863 | 1.9491 | 14.943 | 1.58755 | 176 | 146 | 24.006 | 120.45 | 16.569 | 186.56 | 31.444 | 83.149 | 32.758 | 137.98 | 210.04 | 37.279 | 10.303 | 26.15 | 2.1881 | 7.9994 | 29.553 | 53.908 | 2.7726 | 3.8982 | 29.886 | 3.1751 | 5.1373 | 5.0988
3 | Key Anacon East Zone | NOV2314B.D | KA-93-42-176-3. Asp | 38 | 2400 |  |  | 26000 | 141 | 24 | 22.6845 | 100 | 6.0445 | 8.5 | 2.5865 | 4.1 | 5.8 | 360 | 215 | 0.54045 | 0.33946 | 4.05445 | 5.3 | 1900 | 440 | 10.62 | 21.395 | 5.7843 | 66.819 | 7.8502 | 21.231 | 7.4601 | 45.369 | 51.982 | 12.089 | 4.0632 | 5.173 | 0.89612 | 3.1791 | 6.8857 | 21.339 | 1.0809 | 0.67892 | 8.1089 | 0.83093 | 1.1958 | 1.7564
4 | Key Anacon East Zone | NOV2314B.D | KA-93-42-176-4. Asp | 54 | 910 |  |  | 8.605 | 26.721 | 10.424 | 69.81 | 83.615 | 10.086 | 4.4723 | 9.956 | 3.1 | 2.4059 | 682 | 1010 | 2 | 0.5233 | 14.0795 | 1.0408 | 19 | 160 | 27.534 | 68.182 | 18.893 | 138.34 | 17.21 | 53.442 | 20.848 | 139.62 | 167.23 | 20.172 | 8.9446 | 19.912 | 2.3334 | 4.8118 | 24.893 | 63.879 | 0 | 1.0466 | 28.159 | 2.0816 | 3.6483 | 3.296
5 | Key Anacon East Zone | NOV2314B.D | KA-93-42-176-5. Asp | 17.343 | 280 |  |  | 15.71 | 54.8 | 15.622 | 97.7 | 141.465 | 17.802 | 7.1985 | 13.8165 | 6.5 | 5.1765 | 750 | 1200 | 0.7 | 2.1 | 14.6435 | 1.315 | 5.1 | 7.9 | 34.686 | 142.47 | 64.934 | 281.17 | 31.42 | 109.6 | 31.244 | 195.4 | 282.93 | 35.604 | 14.397 | 27.633 | 3.0501 | 10.353 | 28.67 | 55.51 | 0 | 1.2866 | 29.287 | 2.63 | 3.9678 | 6.0658
6 | Key Anacon East Zone | NOV2314B.D | KA-93-42-176-6. Asp | 27 | 940 |  |  | 10.141 | 44.63 | 9.629 | 64.925 | 640 | 12.174 | 5.557 | 12.218 | 5.1 | 1.6483 | 650 | 380 | 3.4 | 0.46766 | 9.2595 | 2.6 | 37 | 19.7 | 24.851 | 99.165 | 22.949 | 186.05 | 20.282 | 89.26 | 19.258 | 129.85 | 200.28 | 24.348 | 11.114 | 24.436 | 2.4303 | 3.2966 | 18.459 | 34.841 | 1.3546 | 0.93532 | 18.519 | 2.093 | 4.5126 | 4.8442
7 | Key Anacon East Zone | NOV2314B.D | KA-93-42-176-7. Asp | 66 | 1700 |  |  | 8.346 | 44 | 18 | 49.544 | 64.66 | 7.655 | 3.18525 | 7.9825 | 2.6 | 2.12065 | 660 | 145 | 0.93035 | 0.70545 | 5.9965 | 0.68805 | 68 | 220 | 20.942 | 44.758 | 14.504 | 108.73 | 16.692 | 36.656 | 17.638 | 99.088 | 129.32 | 15.31 | 6.3705 | 15.965 | 1.3845 | 4.2413 | 12.909 | 37.474 | 1.8607 | 1.4109 | 11.993 | 1.3761 | 2.8889 | 2.1989
8 | Key Anacon East Zone | NOV2314B.D | KA-93-42-176-6. Asp | 38 | 2400 |  |  | 16.687 | 10100 | 12.396 | 78.775 | 100.54 | 16.458 | 4.56005 | 9.197 | 8.9 | 5.2595 | 570 | 290 | 3.3 | 0 | 10.743 | 1.14785 | 87 | 220 | 36.187 | 90.959 | 23.473 | 171.87 | 33.374 | 86.178 | 24.792 | 157.55 | 201.08 | 32.916 | 9.1201 | 18.394 | 2.3367 | 10.519 | 22.956 | 49.454 | 2.3769 | 0 | 21.486 | 2.2957 | 4.5983 | 3.9375
9 | Key Anacon East Zone | NOV2314B.D | KA-93-42-181-1. Asp | 40 | 22100 |  |  | 1700 | 320 | 12.784 | 89.515 | 101.15 | 15.657 | 14 | 15.091 | 3 | 2.2928 | 350 | 950 | 40 | 1.2092 | 14.2855 | 0.95605 | 690 | 970 | 25.199 | 70.722 | 23.906 | 199.26 | 32.154 | 69.749 | 25.568 | 179.03 | 202.3 | 31.314 | 12.735 | 30.182 | 2.3434 | 4.5856 | 14.261 | 47.172 | 3.2328 | 2.4184 | 28.571 | 1.9121 | 3.8647 | 4.6535
10 | Key Anacon East Zone | NOV2314B.D | KA-93-42-181-2. Asp | 14.7225 | 6400 |  |  | 32 | 44.1825 | 14.102 | 77.965 | 81.17 | 17.7945 | 6.791 | 12.3575 | 6.5 | 9 | 331 | 710 | 4.9 | 1.6 | 12.498 | 0.7873 | 750 | 660 | 29.445 | 138.42 | 29.718 | 186.77 | 28.213 | 88.365 | 28.204 | 155.93 | 162.34 | 35.589 | 13.582 | 24.715 | 2.9127 | 5.3777 | 18.656 | 37.929 | 2.7643 | 1.157 | 24.996 | 1.5746 | 4.1423 | 4.2983
11 | Key Anacon East Zone | NOV2314B.D | KA-93-42-181-3. Asp | 16.3875 | 46.4105 |  |  | 12.6575 | 41.4925 | 14.0535 | 100.23 | 220 | 17.016 | 7.487 | 9.2835 | 4.5 | 5.7305 | 477 | 750 | 0 | 0.75905 | 17.5535 | 1.06435 | 2.5497 | 2.36145 | 32.775 | 92.821 | 30.692 | 157.18 | 25.315 | 82.985 | 28.107 | 200.46 | 146.81 | 34.032 | 14.974 | 18.567 | 1.8083 | 11.461 | 20.426 | 92.728 | 0 | 1.5181 | 35.107 | 2.1287 | 5.0994 | 4.7229
12 | Key Anacon East Zone | NOV2314B.D | KA-93-42-181-4. Asp | 6.8755 | 1500 |  |  | 23 | 17.367 | 5.788 | 36.7265 | 65.985 | 7.497 | 2.5511 | 5.493 | 1.91 | 1.94795 | 286 | 228 | 4.6 | 0.82 | 4.3164 | 0.81 | 67 | 60 | 13.751 | 48.17 | 10.958 | 73.769 | 8.7239 | 34.734 | 11.576 | 73.453 | 131.97 | 14.994 | 5.1022 | 10.986 | 1.5959 | 3.8959 | 8.4922 | 14.315 | 0.46744 | 0.46131 | 8.6328 | 0.48586 | 1.4578 | 1.5264
13 | Key Anacon East Zone | NOV2314B.D | KA-93-42-181-4. Asp | 16.4455 | 24800 |  |  | 13.5015 | 40.975 | 11.151 | 79.645 | 400 | 14.113 | 23 | 12.373 | 3.8 | 2.9005 | 322 | 490 | 10 | 0.45 | 11.561 | 6.8 | 42000 | 296 | 32.891 | 92.798 | 26.571 | 173.9 | 27.003 | 81.95 | 22.302 | 159.29 | 209.46 | 28.226 | 11.562 | 24.746 | 2.0026 | 5.801 | 20.315 | 48.147 | 1.4692 | 0 | 23.122 | 1.4639 | 4.8611 | 4.2735
14 | Key Anacon East Zone | NOV2314B.D | KA-93-42-181-4. Asp | 38 | 263 |  |  | 10.4 | 14.9095 | 7.5605 | 44.304 | 150 | 8.617 | 2.6115 | 5.1755 | 3.4 | 1.92935 | 501 | 294 | 2 | 1.22 | 4.20025 | 0.38796 | 44 | 47 | 8.2996 | 33.188 | 13.083 | 88.879 | 7.5911 | 29.819 | 15.121 | 88.608 | 67.302 | 17.234 | 5.223 | 10.351 | 0.75641 | 3.8587 | 8.3494 | 29.36 | 0 | 0.64484 | 8.4005 | 0.77592 | 0 | 1.5062
15 | Key Anacon East Zone | NOV2314B.D | KA-93-42-181-4. Asp | 165 | 17500 |  |  | 30 | 284 | 276 | 41.5725 | 45.8505 | 6.0155 | 2.05535 | 4.56565 | 1.45 | 12.5 | 71 | 72 | 20 | 0.54 | 5.07 | 6.5 | 104 | 107 | 8.8601 | 39.002 | 8.9927 | 69.541 | 12.863 | 21.669 | 13.228 | 83.145 | 91.701 | 12.031 | 4.1107 | 9.1313 | 1.021 | 3.6499 | 8.5472 | 20.694 | 1.212 | 0.42008 | 10.14 | 0.51118 | 2.2512 | 1.7021
16 | Key Anacon East Zone | NOV2314B.D | KA-93-42-181-4. Asp | 67 | 47500 |  |  | 16.297 | 100 | 17.005 | 83.16 | 142.85 | 21.3725 | 7.5425 | 18.276 | 4.8 | 5.029 | 430 | 620 | 71 | 2 | 15.5665 | 0.7504 | 457 | 520 | 33.936 | 99.518 | 31.263 | 281.57 | 32.594 | 76.722 | 34.01 | 166.32 | 285.7 | 42.745 | 15.085 | 36.552 | 2.3086 | 10.058 | 20.724 | 57.133 | 4.384 | 1.3277 | 31.133 | 1.5008 | 2.9024 | 4.0769
17 | Key Anacon East Zone | NOV2314B.D | KA-93-42-181-4. Asp | 0.275255 | 165 | 1.11 | 16.4 | 1.57 | 0.473575 | 0.172945 | 1.16445 | 1.7067 | 0.35802 | 0.157 | 0.226895 | 0.038 | 0.038635 | 22 | 0.404725 | 0.013693 | 0.0084445 | 0.18987 | 10.1 | 6.21 | 0.023754 | 0.55051 | 1.2647 | 0.32779 | 2.4473 | 0.35531 | 0.94715 | 0.34589 | 2.3289 | 3.4134 | 0.71604 | 0.15551 | 0.45379 | 0.027725 | 0.07727 | 0.2204 | 0.80945 | 0.027386 | 0.016889 | 0.37974 | 0.015004 | 0.051515 | 0.047508
18 | Key Anacon East Zone | NOV2314B.D | KA-93-42-181-4. Asp | 0.25 | 3.2 | 2.3 | 47 | 3.9 | 0.5244 | 0.20225 | 1.168 | 1.69575 | 0.29944 | 0.29 | 0.21461 | 0.013249 | 0.10263 | 0.66 | 0.5612 | 0.0188805 | 0.008763 | 0.1608 | 0.51 | 83 | 0.064 | 0.5 | 1.2205 | 0.33455 | 2.0607 | 0.50444 | 1.0488 | 0.4045 | 2.336 | 3.3915 | 0.59888 | 0.18124 | 0.42922 | 0.026498 | 0.20526 | 0.20556 | 1.1224 | 0.037761 | 0.017526 | 0.3216 | 0.019128 | 0.060443 | 0.048316
19 | Key Anacon East Zone | NOV2314B.D | KA-93-42-181-4. Asp | 0.211955 | 0.51335 | 9.9 | 87 | 1.78 | 0.51965 | 0.191435 | 0.85395 | 8.9 | 0.27568 | 0.48 | 0.1314 | 0.023609 | 0.0424165 | 7 | 0.5163 | 0.0013 | 0 | 0.15277 | 1.26 | 35.3 | 0.066 | 0.42391 | 1.0267 | 0.31762 | 3.4894 | 0.37943 | 1.0393 | 0.38287 | 1.7079 | 2.5677 | 0.55136 | 0.18524 | 0.2628 | 0.047218 | 0.084833 | 0.13218 | 1.0326 | 0 | 0 | 0.30554 | 0.018288 | 0.043348 | 0.052102
20 | Key Anacon East Zone | NOV2314B.D | KA-93-42-181-4. Asp | 12.9615 | 27200 |  |  | 19.499 | 28.3975 | 14.624 | 80.28 | 450 | 12.5455 | 16 | 7.831 | 0.98895 | 3.0228 | 790 | 1630 | 22 | 0.656 | 7.567 | 0.46409 | 492 | 700 | 25.923 | 73.904 | 22.857 | 161.76 | 38.998 | 56.795 | 29.248 | 160.56 | 181.74 | 25.091 | 9.4313 | 15.662 | 1.9779 | 6.0456 | 15.262 | 42.062 | 1.5343 | 1.312 | 15.134 | 0.92818 | 1.226 | 3.1592
21 | Key Anacon East Zone | NOV2314B.D | KA-93-42-181-4. Asp anh - 10 | 0.18747 | 30.8 | 8.4 | 49 | 8 | 0.5459 | 0.65 | 1.06585 | 6.6 | 0.25174 | 1.24 | 0.276935 | 0.0187195 | 0.0410505 | 17.5 | 8.6 | 0.0232845 | 0.024 | 0.139745 | 0.51 | 145 | 9.6 | 0.37494 | 1.3881 | 0.38283 | 2.5917 | 0.47822 | 1.0918 | 0.4013 | 2.1317 | 2.1495 | 0.50348 | 0.13927 | 0.55387 | 0.037439 | 0.082101 | 0.30315 | 0.62621 | 0.046569 | 0.016579 | 0.27949 | 0.024041 | 0.078089 | 0.052524
22 | Key Anacon East Zone | NOV2314B.D | KA-93-42-181-4. Asp anh - 11 | 0.255185 | 130 | 1.3 | 273 | 3.63 | 0.76875 | 0.18991 | 2.1 | 1.7111 | 0.355535 | 0.7 | 0.226025 | 0.0162885 | 0.075275 | 1.52 | 0.73785 | 0.0063 | 0.021315 | 0.234695 | 0.7 | 188 | 0.034619 | 0.51037 | 1.8661 | 0.3712 | 3.6813 | 0.63064 | 1.5375 | 0.37982 | 1.9206 | 3.4222 | 0.71107 | 0.17808 | 0.45205 | 0.032577 | 0.15055 | 0.31285 | 1.4757 | 0 | 0.04263 | 0.46939 | 0.033232 | 0.074015 | 0.069238
23 | Key Anacon East Zone | NOV2314B.D | KA-93-42-181-4. Asp anh - 12 | 15 | 93 | 8.4 | 640 | 18.6 | 24 | 26 | 2.4365 | 29 | 0.58255 | 0.6 | 0.395955 | 0.0403405 | 1 | 6.8 | 0.98655 | 0.96 | 0.028355 | 0.41542 | 1.05 | 273 | 0.1 | 0.92481 | 3.2595 | 0.898 | 5.468 | 0.95563 | 2.1403 | 0.66533 | 4.873 | 5.4728 | 1.1651 | 0.31834 | 0.79191 | 0.080681 | 0.25053 | 0.37908 | 1.9731 | 0 | 0.05671 | 0.83084 | 0.030923 | 0.19938 | 0.073225
24 | Key Anacon East Zone | NOV2314B.D | KA-93-42-181-4. Asp anh - 13 | 0.5 | 0.63125 | 0.160545 | 6.1 | 3.89 | 0.5529 | 0.16501 | 0.79035 | 22.3 | 0.24708 | 0.31 | 0.13998 | 0.0139345 | 0.08418 | 1.2 | 49.1 | 0.0102575 | 0.068 | 0.16497 | 0.011077 | 51.5 | 12.3 | 0.36819 | 1.2625 | 0.32109 | 2.1694 | 0.4487 | 1.1058 | 0.33002 | 1.5807 | 3.1965 | 0.49416 | 0.19338 | 0.27996 | 0.027869 | 0.16836 | 0.17909 | 0.58767 | 0.020515 | 0.015186 | 0.32994 | 0.022154 | 0.050391 | 0.042128
25 | Key Anacon East Zone | NOV2314B.D | KA-93-42-181-4. Asp anh - 14 | 0.198005 | 4.1 | 1.56 | 56.6 | 19.5 | 0.49077 | 0.258155 | 0.76265 | 16.1 | 0.328055 | 0.77 | 0.21312 | 0.019663 | 0.05227 | 24.9 | 45.5 | 0.0123895 | 0.301 | 0.177525 | 0.024 | 315 | 21.5 | 0.39601 | 1.3543 | 0.26371 | 3.256 | 0.35589 | 0.98154 | 0.51631 | 1.5253 | 2.7146 | 0.65611 | 0.14231 | 0.42624 | 0.039326 | 0.10454 | 0.20046 | 0.65894 | 0.024779 | 0.028414 | 0.35505 | 0.020763 | 0.050958 | 0.051545
26 | Key Anacon East Zone | NOV2314B.D | KA-93-42-181-4. Asp anh - 15 | 0.196475 | 3.3 | 7.2 | 102 | 4 | 0.5388 | 1.52 | 1.34745 | 9.9 | 0.288845 | 0.61 | 0.20125 | 0.018988 | 0.098 | 1.01 | 23.6 | 0.066 | 0.049 | 0.24142 | 0.304 | 45.4 | 18.2 | 0.39295 | 1.2775 | 0.38971 | 2.7479 | 0.66444 | 1.0776 | 0.4289 | 2.6949 | 2.7834 | 0.57769 | 0.2106 | 0.4025 | 0.037976 | 0.096068 | 0.2106 | 0.56383 | 0.046583 | 0.036259 | 0.48284 | 0.014141 | 0.063011 | 0.064156
27 | Key Anacon East Zone | NOV2314B.D | KA-93-42-181-4. Asp anh - 16 | 0.230055 | 34.8 | 0.209715 | 39 | 29.9 | 0.70515 | 4.87 | 1.06095 | 4.4 | 0.27493 | 1.63 | 0.169545 | 0.0220155 | 0.05511 | 54.7 | 4.6 | 0.114 | 0.048 | 0.191605 | 0.429 | 590 | 1.1 | 0.46011 | 1.3697 | 0.41943 | 3.4955 | 0.39698 | 1.4103 | 0.47482 | 2.1219 | 3.7757 | 0.54986 | 0.22955 | 0.33909 | 0.044031 | 0.11022 | 0.30516 | 1.2752 | 0 | 0.017942 | 0.38321 | 0.018017 | 0.042855 | 0.041519
28 | Key Anacon East Zone | NOV2314B.D | KA-93-42-181-4. Asp anh - 17 | 0.148075 | 5.3 | 1.25 | 17.8 | 32.2 | 0.5927 | 0.2559 | 0.64495 | 10.8 | 0.277655 | 2.2 | 0.179175 | 0.0202845 | 0.042461 | 35 | 44.6 | 0.0153875 | 0.159 | 0.193365 | 0.057 | 549 | 33.6 | 0.29615 | 1.1119 | 0.52166 | 1.6854 | 0.50869 | 1.1854 | 0.5118 | 1.2899 | 2.6903 | 0.55531 | 0.16143 | 0.35835 | 0.040569 | 0.084922 | 0.24266 | 0.62508 | 0.030775 | 0 | 0.38673 | 0.022997 | 0.068365 | 0.044533
29 | Key Anacon East Zone | NOV2314B.D | KA-93-42-181-4. Asp anh - 18 | 0.75 | 9.5 | 39 | 359 | 11.8 | 0.61735 | 1.12 | 0.96795 | 8.6 | 0.277985 | 0.68 | 0.22699 | 0.015787 | 0.052695 | 12.8 | 9.2 | 0.047 | 0.032 | 0.235635 | 0.239 | 185 | 9.2 | 0.58145 | 1.2081 | 0.27868 | 2.6136 | 0.51451 | 1.2347 | 0.47771 | 1.9359 | 2.7806 | 0.55597 | 0.16012 | 0.45398 | 0.031574 | 0.10539 | 0.2149 | 1.2088 | 0 | 0.023523 | 0.47127 | 0.042087 | 0.063444 | 0.073797
30 | Key Anacon East Zone | FEB0614A.D | KA-93-42-181-4. Asp anh - 19 | 0.5 | 0.83215 | 1.97 | 35.4 | 0.37 | 0.7385 | 0.18251 | 1.5798 | 29.4 | 0.26681 | 0.053365 | 0.19048 | 0.214 | 0.07367 | 940 | 1.04 | 0.005636 | 0.102 | 0.39 | 0.021 | 4 | 0.062 | 0.46389 | 1.6643 | 0.29518 | 3.3329 | 0.23371 | 1.477 | 0.36502 | 3.1596 | 2.767 | 0.53362 | 0.10673 | 0.38096 | 0.012339 | 0.14734 | 0.26723 | 0.83619 | 0.011272 | 0.0096938 | 0.26844 | 0.0099299 | 0.069255 | 0.026115
31 | Key Anacon East Zone | FEB0614A.D | KA-93-42-181-4. Asp anh - 20 | 0.9 | 1.08565 | 3.36 | 55.6 | 0.62 | 2 | 0.18252 | 1.77005 | 48.1 | 2.83 | 0.07717 | 0.257605 | 0.264 | 0.0893 | 1690 | 1.41 | 0.010992 | 0.066 | 0.42 | 0.023 | 3.3 | 0.049 | 0.48615 | 2.1713 | 0.34736 | 4.0839 | 0.50612 | 1.8418 | 0.36504 | 3.5401 | 2.301 | 0.34445 | 0.15434 | 0.51521 | 0.018894 | 0.1786 | 0.29681 | 0.75939 | 0.021984 | 0.017155 | 0.25258 | 0.019971 | 0.13289 | 0.033743
32 | Key Anacon East Zone | FEB0614A.D | KA-93-42-181-4. Asp anh - 21 | 0.31007 | 0.8959 | 4.08 | 47 | 1.07 | 1.1551 | 0.205165 | 2.0584 | 51.2 | 3.88 | 70 | 0.19359 | 0.323 | 18.5 | 1370 | 2.2 | 0.0154055 | 0.112 | 0.51 | 22.4 | 35800 | 48 | 0.62014 | 1.7918 | 0.48855 | 4.1644 | 0.35266 | 2.3102 | 0.41033 | 4.1168 | 3.3719 | 0.32374 | 0.13393 | 0.38718 | 0.015359 | 0.14444 | 0.21046 | 0.67524 | 0.030811 | 0.019191 | 0.21251 | 0.016967 | 0.13629 | 0.034544
33 | Key Anacon East Zone | FEB0614A.D | KA-93-42-181-4. Asp anh - 22 | 1.6 | 3.1 | 2.45 | 33 | 4.4 | 5.3 | 0.29675 | 1.8099 | 38 | 0.252055 | 4.7 | 0.300625 | 0.311 | 0.43 | 1110 | 4.9 | 0.013632 | 0.126 | 7.5 | 1.69 | 1800 | 3.2 | 0.61323 | 2.4085 | 0.3801 | 5.2874 | 0.5662 | 2.462 | 0.5935 | 3.6198 | 4.3479 | 0.50411 | 0.16357 | 0.60125 | 0.02278 | 0.18935 | 0.30667 | 0.61512 | 0.027264 | 0.026045 | 0.36016 | 0.016462 | 0.15005 | 0.035968
34 | Key Anacon East Zone | FEB0614A.D | KA-93-42-181-4. Asp anh - 23 | 1.1 | 0.7351 | 5.03 | 100 | 0.69 | 1.7 | 0.17353 | 1.275 | 28.1 | 14.3 | 0.05735 | 0.21877 | 0.24 | 0.08483 | 2110 | 1.73 | 0.0061505 | 0.035 | 0.58 | 0.03 | 16 | 0.063 | 0.60094 | 1.4702 | 0.36718 | 4.4981 | 0.39534 | 1.4476 | 0.34706 | 2.55 | 2.8556 | 0.47748 | 0.1147 | 0.43754 | 0.020424 | 0.16966 | 0.19195 | 0.81091 | 0.012301 | 0.012356 | 0.31158 | 0.0082792 | 0.068993 | 0.0328
35 | Key Anacon East Zone | JUL2615E.D | KA-93-42-181-4. Asp anh - 24 | 10.7325 | 69.14 | 2170 | 85 | 540 | 18200 | 5.7575 | 120 | 132.415 | 0.28 | 162 | 33 | 12.6 | 120 | 29700 | 70.57 | 0.19 | 6.6 | 63.32 | 105 |  | 3200 | 21.465 | 138.28 | 0 | 0 | 51.539 | 137.89 | 11.515 | 90.29 | 264.83 | 0 | 3.1986 | 0 | 1.9754 | 25.854 | 25.837 | 141.14 | 0 | 0 | 126.64 | 5.6681 | 13.103 | 7.7027
36 | Key Anacon East Zone | JUL2615E.D | KA-93-42-181-4. Asp anh - 25 | 12.039 | 85.8 | 3760 | 94.25 | 53 | 89.48 | 8.559 | 102.69 | 170 | 0 | 10.2 | 18.7865 | 2.89 | 17.0105 | 14000 | 34.0945 | 0 | 7.3 | 46.296 | 12.5 | 3700 | 2560 | 24.078 | 171.6 | 0 | 188.5 | 17.573 | 178.96 | 17.118 | 205.38 | 162.32 | 0 | 8.7431 | 37.573 | 0 | 34.021 | 49.671 | 68.189 | 0 | 0 | 92.592 | 1.7982 | 0 | 3.3957
37 | Key Anacon East Zone | JUL2615E.D | KA-93-42-181-4. Asp anh - 26 | 5.6985 | 79 | 1230 | 12.8815 | 198 | 770 | 5.6735 | 26.3995 | 65 | 3.5 | 43 | 3.6669 | 1.19 | 26 | 3320 | 0 | 1.79325 | 3.5 | 33 | 20.7 | 13800 | 780 | 11.397 | 75.11 | 0 | 25.763 | 14.561 | 27.106 | 11.347 | 52.799 | 31.686 | 0 | 0 | 7.3338 | 0 | 8.2474 | 20.453 | 0 | 3.5865 | 0 | 21.047 | 2.5277 | 4.6473 | 1.0292
38 | Key Anacon East Zone | MAY0314A.D | KA-93-42-181-4. Asp anh - 27 | 28 | 3550 | 7.5165 | 124 | 117 |  | 23.8 | 21.87 | 97 | 9.0895 | 129 | 970 | 44.4 | 14.6 | 7500 | 10.1385 | 0.54455 | 0.8703 | 23.1 | 78.1 | 14400 | 57.2 | 5.6633 | 27.404 | 15.033 | 73.66 | 21.985 | 33.232 | 11.586 | 43.74 | 42.32 | 18.179 | 5.8891 | 24.256 | 0.74515 | 3.3207 | 8.0381 | 20.277 | 1.0891 | 1.7406 | 5.0938 | 0.49988 | 2.0846 | 1.1835
39 | Key Anacon East Zone | MAY0314A.D | KA-93-42-181-4. Asp anh - 28 | 3.1831 | 1540 | 9.0525 | 68.18 | 81 |  | 9.78 | 30.7635 | 26.016 | 11.2305 | 113 | 660 | 26.9 | 12 | 9900 | 15.354 | 1.8 | 0.8134 | 18.7 | 105 | 23700 | 111 | 6.3662 | 29.194 | 18.105 | 136.36 | 24.807 | 44.733 | 19.56 | 61.527 | 52.032 | 22.461 | 9.5383 | 26.43 | 1.549 | 5.8159 | 11.161 | 30.708 | 1.7043 | 1.6268 | 7.8977 | 1.0027 | 4.0113 | 1.0034
40 | Key Anacon East Zone | MAY0314A.D | KA-93-42-181-4. Asp anh - 29 | 90 | 240 | 7470 | 333.56 | 300 | 7600 | 24.9045 | 300 | 1990 | 39.387 | 557 | 51.42 | 5.4 | 163 | 17500 | 80.72 | 3.2054 | 14.6 | 42 | 183 |  | 4060 | 36.087 | 170.77 | 81.404 | 667.12 | 86.502 | 250.48 | 49.809 | 244.4 | 211.61 | 78.774 | 54.342 | 102.84 | 4.6886 | 39.119 | 55.716 | 161.44 | 6.4108 | 5.4378 | 32.295 | 4.1871 | 9.6064 | 3.8387
41 | Key Anacon East Zone | MAY0314A.D | KA-93-42-181-4. Asp anh - 30 | 20.883 | 85.42 | 7820 | 346.025 | 87.27 | 154.77 | 56.59 | 840 | 1970 | 71.61 | 25.3775 | 77.555 | 3.34705 | 54 | 68800 | 99.415 | 6.785 | 32 | 21.779 | 25.5 | 11000 | 15900 | 41.766 | 170.84 | 134.79 | 692.05 | 174.54 | 309.54 | 113.18 | 416.92 | 335.32 | 143.22 | 50.755 | 155.11 | 6.6941 | 27.655 | 45.01 | 198.83 | 13.57 | 9.3876 | 43.558 | 4.9405 | 7.3398 | 9.3486
42 | Key Anacon East Zone | MAY0314A.D | KA-93-42-181-4. Asp anh - 31 | 10.414 | 43.9135 | 4180 | 112.965 | 260 | 28500 | 18.9145 | 160 | 510 | 22.043 | 42 | 140 | 15.3 | 185 | 29200 | 33.73 | 2.5472 | 10.9 | 27 | 31.3 | 26700 | 8470 | 20.828 | 87.827 | 63.183 | 225.93 | 63.486 | 99.802 | 37.829 | 94.163 | 95.282 | 44.086 | 17.769 | 71.728 | 3.779 | 10.003 | 17.14 | 67.46 | 5.0944 | 3.4237 | 14.31 | 2.1766 | 4.9315 | 2.8371
43 | Key Anacon East Zone | MAY0314A.D | KA-93-42-181-4. Asp anh - 32 | 90 | 120 | 7410 | 176.925 | 44.1975 | 33000 | 28.149 | 59.16 | 440 | 35.1455 | 80 | 163 | 13.3 | 27 | 9970 | 31.3085 | 2.4578 | 19.2 | 26.9 | 41.2 | 88000 | 2270 | 16.994 | 95.556 | 50.774 | 353.85 | 88.395 | 108.73 | 56.298 | 118.32 | 116.83 | 70.291 | 23.925 | 88.844 | 2.5094 | 16.294 | 18.824 | 62.617 | 4.9156 | 3.4487 | 21.77 | 1.9301 | 6.8475 | 2.3856
44 | Key Anacon East Zone | MAY0314A.D | KA-93-42-181-4. Asp anh - 33 | 10.362 | 240 | 1380 | 250.69 | 590 | 51000 | 26.7925 | 102.475 | 104.09 | 36.445 | 80 | 91 | 23.5 | 95 | 20600 | 51.13 | 3.45295 | 16.5 | 44 | 37.8 | 30100 | 3230 | 20.724 | 109.74 | 63.812 | 501.38 | 80.501 | 177.26 | 53.585 | 204.95 | 208.18 | 72.89 | 28.844 | 77.719 | 3.5839 | 19.063 | 25.677 | 102.26 | 6.9059 | 6.5695 | 17.86 | 2.998 | 6.9612 | 3.0479
45 | Key Anacon East Zone | MAY0314A.D | KA-93-42-181-4. Asp | 170 | 115.325 | 3650 | 236.98 | 460 | 181.115 | 51.44 | 146.405 | 290 | 68.205 | 251 | 56.285 | 8.2 | 35 | 10470 | 105.45 | 6.6745 | 13.8 | 61 | 87 |  | 4970 | 47.552 | 230.65 | 112.38 | 473.96 | 117.39 | 362.23 | 102.88 | 292.81 | 264.01 | 136.41 | 48.976 | 112.57 | 7.2537 | 30.924 | 53.867 | 210.9 | 13.349 | 6.8845 | 27.569 | 5.2682 | 6.504 | 4.8284
46 | Key Anacon East Zone | MAY0314A.D | KA-93-42-181-4. Asp | 15.6485 | 106.99 | 1930 | 1110 | 1510 | 123.67 | 52.885 | 340 | 620 | 56.5 | 910 | 53.025 | 3.11225 | 59 | 14100 | 86.895 | 2.38585 | 13 | 15.1195 | 299 |  | 7600 | 31.297 | 213.98 | 117.59 | 537.18 | 116.52 | 247.34 | 105.77 | 244.63 | 246.89 | 113 | 41.648 | 106.05 | 6.2245 | 28.932 | 33.989 | 173.79 | 4.7717 | 10.29 | 30.239 | 3.025 | 11.233 | 6.8456
47 | Key Anacon East Zone | MAY0314A.D | KA-93-42-181-4. Asp | 160 | 53.15 | 18490 | 225.01 | 48.381 | 80.475 | 39.471 | 98.45 | 2450 | 46.5625 | 416 | 54.325 | 2.64735 | 29 | 7960 | 61.425 | 2.8055 | 13 | 23 | 119 |  | 4650 | 21.766 | 106.3 | 57.535 | 450.02 | 96.762 | 160.95 | 78.942 | 196.9 | 157.51 | 93.125 | 29.071 | 108.65 | 5.2947 | 16.379 | 31.126 | 122.85 | 5.611 | 6.846 | 18.979 | 3.6444 | 9.236 | 3.2798
1 | Armstrong A | MAY0314A.D | A14-502-1. Asp | 11.0175 | 65.485 | 208 | 250.05 | 58.705 | 69.435 | 42.0765 | 118.555 | 530 | 36.739 | 19.0855 | 50.885 | 1.8818 | 26 | 16600 | 58.315 | 4.1924 | 2.77265 | 10.573 | 1.94425 | 553 | 572 | 22.035 | 130.97 | 77.21 | 500.1 | 117.41 | 138.87 | 84.153 | 237.11 | 185.93 | 73.478 | 38.171 | 101.77 | 3.7636 | 24.155 | 42.297 | 116.63 | 8.3848 | 5.5453 | 21.146 | 3.8885 | 14.205 | 6.743
2 | Armstrong A | MAY0314A.D | A14-502-2. Asp | 8.7125 | 51.885 | 63 | 196.435 | 38.2725 | 104.39 | 32.6965 | 78.78 | 690 | 27.4275 | 11.46 | 32.328 | 1.38515 | 8.3925 | 31700 | 50.59 | 3.4186 | 2.99125 | 8.019 | 7.7 | 350 | 1130 | 17.425 | 103.77 | 53.046 | 392.87 | 76.545 | 208.78 | 65.393 | 157.56 | 121.09 | 54.855 | 22.92 | 64.656 | 2.7703 | 16.785 | 29.009 | 101.18 | 6.8372 | 5.9825 | 16.038 | 2.9353 | 5.9157 | 5.3113
3 | Armstrong A | MAY0314A.D | A14-502-3. Asp | 13.3395 | 88.735 | 5950 | 282.115 | 54.63 | 128.085 | 37.071 | 310 | 430 | 39.9395 | 20.837 | 69.655 | 6.1 | 16.5285 | 47500 | 57.28 | 3.649 | 31.2 | 13.6255 | 2.00855 | 540 | 1680 | 26.679 | 177.47 | 63.313 | 564.23 | 109.26 | 256.17 | 74.142 | 173.1 | 240.57 | 79.879 | 41.674 | 139.31 | 5.9135 | 33.057 | 58.818 | 114.56 | 7.298 | 8.757 | 27.251 | 4.0171 | 12.702 | 6.4921
4 | Armstrong A | MAY0314A.D | A14-502-4. Asp | 13.114 | 47.681 | 1140 | 188.82 | 131 | 106.39 | 33.6675 | 320 | 700 | 32.6775 | 19.7545 | 41.0895 | 2.7531 | 175 | 93500 | 58.16 | 2.6244 | 2.95805 | 10.107 | 1.27395 | 1010 | 2150 | 26.228 | 95.362 | 51 | 377.64 | 96.993 | 212.78 | 67.335 | 209.17 | 160.21 | 65.355 | 39.509 | 82.179 | 5.5062 | 20.976 | 43.421 | 116.32 | 5.2488 | 5.9161 | 20.214 | 2.5479 | 10.758 | 4.6041
5 | Armstrong A | MAY0314A.D | A14-580-5. Asp | 170 | 93.625 | 51.365 | 260.475 | 168 | 100.26 | 43.176 | 117.945 | 260 | 45.8075 | 25.224 | 61.725 | 6.4 | 464 | 69200 | 70.135 | 9.2 | 2.8442 | 14.5995 | 5 | 1750 | 23.7 | 33.334 | 187.25 | 102.73 | 520.95 | 146.19 | 200.52 | 86.352 | 235.89 | 190.73 | 91.615 | 50.448 | 123.45 | 4.1702 | 30.717 | 43.665 | 140.27 | 4.0902 | 5.6884 | 29.199 | 4.0627 | 7.8906 | 6.0265
6 | Armstrong A | MAY0314A.D | A14-580-2. Asp | 0.35377 | 46 | 1.87 | 3.42065 | 660 | 47000 | 0.72275 | 2.151 | 2.94165 | 0.97095 | 29.6 | 219 | 12.9 | 9.93 | 723 | 1.25025 | 1.58 | 0.37 | 1.83 | 4.18 | 740 | 59.8 | 0.70754 | 2.6574 | 1.6065 | 6.8413 | 2.8461 | 4.2433 | 1.4455 | 4.302 | 5.8833 | 1.9419 | 0.60403 | 2.4899 | 0.087325 | 0.53295 | 0.67997 | 2.5005 | 0.12576 | 0.14253 | 0.61589 | 0.044718 | 0.19077 | 0.086554
7 | Armstrong A | MAY0314A.D | A14-580-3. Asp | 0.89945 | 4.06385 | 14.6 | 14.48 | 119 | 15700 | 2.4129 | 6.514 | 155 | 2.6111 | 13.4 | 87 | 4.48 | 4.8 | 2940 | 2.9509 | 3.11 | 0.193025 | 0.7706 | 41.8 | 358 | 191 | 1.7989 | 8.1277 | 3.9861 | 28.96 | 8.6359 | 16.262 | 4.8258 | 13.028 | 11.744 | 5.2222 | 1.7347 | 8.1636 | 0.37409 | 1.4214 | 2.1088 | 5.9018 | 0.40209 | 0.38605 | 1.5412 | 0.18377 | 0.6987 | 0.25744
8 | Armstrong A | MAY0314A.D | A14-580-4. Asp | 0.7 | 17.6 | 7.6 | 7.125 | 138 | 9.8 | 0.7471 | 4.5 | 2.05315 | 1.02015 | 6.21 | 1.31895 | 0.05235 | 0.66 | 496 | 1.7534 | 2.98 | 0.35 | 0.2368 | 120.5 | 2120 | 51 | 0.63062 | 3.7701 | 1.3333 | 14.25 | 3.3008 | 5.2756 | 1.4942 | 3.9207 | 4.1063 | 2.0403 | 0.78496 | 2.6379 | 0.1047 | 0.46465 | 0.74192 | 3.5068 | 0.15548 | 0.14681 | 0.4736 | 0.053114 | 0.28074 | 0.11175
9 | Armstrong A | MAY0314A.D | A14-580-6. Asp | 12.3425 | 73.58 | 33.7755 | 168.06 | 186 | 35700 | 31.326 | 102.315 | 97.83 | 40.593 | 19.195 | 170 | 5.3 | 280 | 60900 | 47.7535 | 2.7261 | 2.27275 | 13.195 | 11.1 | 367 | 1450 | 24.685 | 147.16 | 67.551 | 336.12 | 125.64 | 196.33 | 62.652 | 204.63 | 195.66 | 81.186 | 38.39 | 92.124 | 3.3235 | 19.003 | 30.942 | 95.507 | 5.4522 | 4.5455 | 26.39 | 2.3253 | 10.826 | 4.0405
10 | Armstrong A | MAY0314A.D | A14-580-1. Asp | 13.944 | 97.145 | 245 | 311.995 | 88.84 | 153.4 | 44.4275 | 158.63 | 175.28 | 69.36 | 28.488 | 78.065 | 2.9493 | 13.4775 | 38100 | 143.685 | 5.8735 | 12 | 22.027 | 51.2 | 1140 | 1720 | 27.888 | 194.29 | 116.29 | 623.99 | 177.68 | 306.8 | 88.855 | 317.26 | 350.56 | 138.72 | 56.976 | 156.13 | 5.8986 | 26.955 | 62.589 | 287.37 | 11.747 | 7.6352 | 44.054 | 4.9887 | 17.983 | 6.5521
11 | Armstrong A | MAY0314A.D | A14-580-3. Asp | 100 | 79.53 | 192 | 199.33 | 1670 | 93.83 | 31.1735 | 84.775 | 310 | 43.4005 | 44 | 46.945 | 2.8087 | 15.7415 | 20700 | 50.02 | 2.1577 | 3.0554 | 30 | 26.3 | 635 | 1510 | 26.44 | 159.06 | 54.619 | 398.66 | 119.55 | 187.66 | 62.347 | 169.55 | 175.33 | 86.801 | 31.036 | 93.89 | 5.6174 | 31.483 | 42.522 | 100.04 | 4.3154 | 6.1108 | 22.517 | 2.186 | 5.9107 | 2.4943
12 | Armstrong A | MAY0314A.D | A14-580-4. Asp | 11.094 | 46.189 | 137 | 165.83 | 265 | 61.83 | 22.084 | 82.57 | 98.065 | 31.5655 | 34 | 56.61 | 6.6 | 64 | 26000 | 41.9015 | 2.02535 | 1.60955 | 7.1175 | 11.8 | 740 | 3360 | 22.188 | 92.378 | 54.539 | 331.66 | 85.282 | 123.66 | 44.168 | 165.14 | 196.13 | 63.131 | 21.373 | 113.22 | 3.1458 | 18.844 | 33.277 | 83.803 | 4.0507 | 3.2191 | 14.235 | 0.96509 | 5.7565 | 2.8228
13 | Armstrong A | MAY0314A.D | A14-580-5. Asp | 120 | 240 | 34.6485 | 168.465 | 32.3165 | 14800 | 26.1515 | 62.745 | 120 | 32.996 | 11.477 | 85 | 9.2 | 156 | 40300 | 31.989 | 3.15295 | 2.4 | 20 | 2.3 | 1090 | 1490 | 16.257 | 112.12 | 69.297 | 336.93 | 64.633 | 141.12 | 52.303 | 125.49 | 106.63 | 65.992 | 22.954 | 72.094 | 3.2964 | 16.056 | 19.836 | 63.978 | 6.3059 | 2.0419 | 17.619 | 1.9423 | 8.9047 | 3.1573
| Canoe Landing Lake | MAR1715A.D | CL-94-2-244.8-1. Asp | 2.2 | 158 | 780 | 248 | 1.57155 | 6.4975 | 1.2681 | 5.028 | 225 | 8.6 | 0.41066 | 1.60885 | 0.79 | 0.55105 | 1240 | 17.1 | 0.1726 | 0.71 | 1.031 | 0.0767 | 390 | 35.8 | 1.8218 | 6.8238 | 3.086 | 13.578 | 3.1431 | 12.995 | 2.5362 | 10.056 | 9.1668 | 3.8387 | 0.82132 | 3.2177 | 0.27546 | 1.1021 | 2.5641 | 5.1054 | 0.3452 | 0.29781 | 2.062 | 0.1534 | 0.77845 | 0.29477
| Canoe Landing Lake | MAR1715A.D | CL-94-244.8-2. Asp | 5.1 | 1100 | 580 | 39 | 12 | 14.6 | 1.4015 | 16.9 | 106 | 2.11 | 0.5048 | 1.6356 | 0.56 | 0.43884 | 513 | 15.6 | 0.123465 | 0.37 | 2.9 | 0.15 | 189 | 38 | 1.4513 | 6.1033 | 3.0762 | 14.975 | 3.1344 | 9.4228 | 2.803 | 8.8478 | 8.074 | 4.22 | 1.0096 | 3.2712 | 0.21876 | 0.87768 | 1.6879 | 4.5739 | 0.24693 | 0.24606 | 2.1318 | 0.13383 | 0.6932 | 0.2165
1 | Caribou | APR2414E.D | 62-55-206-1. Asp | 4.72665 | 330 | 2890 | 89 | 496 | 252 | 5.9875 | 39.039 | 82 | 0.64 | 111 | 6.6085 | 2.99 | 72 | 31400 | 47 | 0 | 305 | 16 | 2.2 | 2140 | 2450 | 9.4533 | 70.093 | 3.8961 | 0 | 19.018 | 51.155 | 11.975 | 78.078 | 57.769 | 0 | 3.204 | 13.217 | 0.20249 | 9.4306 | 18.239 | 33.114 | 0 | 0.84511 | 15.317 | 0.71953 | 5.0976 | 2.1672
2 | Caribou | APR2414E.D | 62-55-206-2. Asp | 32 | 86 | 1360 | 56 | 201 | 1200 | 2.2444 | 12.5915 | 16.259 | 1.6 | 47 | 7 | 2.17 | 4 | 2940 | 9.7425 | 0 | 5.8 | 3.05565 | 1.97 | 8400 | 400 | 4.3985 | 23.567 | 0 | 11.959 | 5.8172 | 15.868 | 4.4888 | 25.183 | 32.518 | 0 | 1.7698 | 2.3503 | 0 | 0.95979 | 7.7332 | 19.485 | 0 | 0 | 6.1113 | 0.57658 | 1.4007 | 1.5005
3 | Caribou | APR2414E.D | 62-55-206-3. Asp | 1.1862 | 726 | 792 | 14.8 | 248 | 1610 | 12.9 | 6.3675 | 9.197 | 1.08 | 67.1 | 14.3 | 2.98 | 15.5 | 2220 | 6.4525 | 0.1258 | 2.95 | 1.6753 | 1.87 | 1610 | 647 | 2.3724 | 11.583 | 1.1916 | 6.9179 | 4.1438 | 13.901 | 2.5242 | 12.735 | 18.394 | 0 | 1.106 | 0.96978 | 0.051728 | 0.91091 | 3.5082 | 12.905 | 0.2516 | 0.21218 | 3.3506 | 0.20257 | 0.80574 | 0.53032
4 | Caribou | APR2414E.D | 62-55-208. 9. Asp | 14.205 | 101.05 | 3450 | 4800 | 227 | 60.175 | 18.886 | 70.955 | 126.67 | 0 | 30 | 15.5175 | 4 | 9.12 | 54300 | 68.155 | 1.5388 | 17.1 | 22.8625 | 1.41675 | 133000 | 80 | 28.41 | 202.1 | 0 | 43.334 | 71.253 | 120.35 | 37.772 | 141.91 | 253.34 | 0 | 11.13 | 31.035 | 0.6856 | 18.24 | 52.979 | 136.31 | 3.0776 | 0 | 45.725 | 2.8335 | 7.7074 | 5.5366
5 | Caribou | APR2414E.D | 62-55-208-10. Asp | 10.4775 | 73.49 | 500 | 328 | 86 | 48.539 | 11.703 | 73.495 | 84.11 | 0 | 4.8297 | 4.6551 | 2.7 | 8.722 | 23200 | 56.575 | 1.1948 | 9.4 | 33 | 1.03305 | 111 | 53 | 20.955 | 146.98 | 4.0446 | 46.638 | 47.759 | 97.078 | 23.406 | 146.99 | 168.22 | 0 | 9.6594 | 9.3102 | 0.53878 | 17.444 | 40.362 | 113.15 | 2.3896 | 0 | 32.613 | 2.0661 | 11.357 | 5.5067
6 | Caribou | APR2414E.D | 62-55-208-11. Asp | 25.2385 | 150.81 | 3.35105 | 0 | 75 | 90.555 | 18.4425 | 107.71 | 1230 | 3.8015 | 7.922 | 18.1545 | 1.5 | 11.326 | 9540 | 138.095 | 1.9792 | 4.12825 | 22.106 | 1.8871 | 367 | 26.3 | 50.477 | 301.62 | 6.7021 | 0 | 64.951 | 181.11 | 36.885 | 215.42 | 209.69 | 7.603 | 15.844 | 36.309 | 1.0756 | 22.652 | 85.592 | 276.19 | 3.9584 | 8.2565 | 44.212 | 3.7742 | 25.672 | 9.9607
7 | Caribou | APR2414E.D | 62-55-208-8. Asp | 240 | 94.555 | 321 | 290 | 194 | 77.37 | 14.5685 | 160 | 97.935 | 0 | 5.7155 | 11.51 | 4.4 | 10.5215 | 13730 | 93.285 | 1.4722 | 10 | 45 | 1.5348 | 42 | 20 | 29.845 | 189.11 | 0 | 83.329 | 49.611 | 154.74 | 29.137 | 157.97 | 195.87 | 0 | 11.431 | 23.02 | 0 | 21.043 | 60.42 | 186.57 | 2.9444 | 2.6246 | 31.587 | 3.0696 | 29.179 | 6.4885
8 | Caribou | APR2414E.D | 62-55-208-7. Asp | 19.3385 | 74.495 | 7.9775 | 49.4235 | 77 | 60.455 | 16.3675 | 79.845 | 1390 | 0 | 10.156 | 14.6925 | 3.6 | 9.189 | 14200 | 90.59 | 0 | 4.2 | 21.5215 | 2.5843 | 171 | 14.2 | 38.677 | 148.99 | 15.955 | 98.847 | 38.042 | 120.91 | 32.735 | 159.69 | 178.68 | 0 | 20.312 | 29.385 | 1.17 | 18.378 | 59.797 | 181.18 | 0 | 2.852 | 43.043 | 5.1686 | 0 | 7.4833
9 | Caribou | JUL2615E.D | 62-55-206-1. Asp | 7.3625 | 28.778 | 4300 | 104 | 1500 | 8300 | 5.7225 | 67.285 | 138.83 | 3.0554 | 7.2 | 33 | 3.6 | 370 | 48300 | 30 | 0 | 21.5 | 56 | 1.25595 | 620 | 532 | 14.725 | 57.556 | 4.9375 | 84.842 | 27.567 | 66.121 | 11.445 | 134.57 | 277.66 | 6.1108 | 1.8794 | 0 | 1.1494 | 16.125 | 12.551 | 0 | 0 | 1.934 | 22.015 | 2.5119 | 4.0505 | 3.7948
10 | Caribou | JUL2615E.D | 62-55-206-2. Asp | 10.6475 | 28.943 | 1700 | 26.7445 | 151 | 32.772 | 8.096 | 39.8425 | 68.79 | 10.4 | 1.2 | 6.3155 | 1.53 | 7.3605 | 65600 | 19.1345 | 0 | 21.1 | 20.0755 | 1.78385 | 325 | 302 | 21.295 | 57.886 | 0 | 53.489 | 30.099 | 65.544 | 16.192 | 79.685 | 137.58 | 0 | 0 | 12.631 | 0.56691 | 14.721 | 30.518 | 38.269 | 0 | 0 | 40.151 | 3.5677 | 8.2505 | 2.5812
11 | Caribou | JUL2615E.D | 62-55-208-1.Asp | 10.8785 | 58.09 | 21.2 | 367 | 35.4285 | 59.435 | 11.6145 | 52.055 | 2620 | 1.9 | 1.54925 | 10.397 | 3.7 | 10.5545 | 8000 | 269 | 0.06 | 0.11 | 6.658 | 1.6578 | 82 | 35.9 | 21.757 | 116.18 | 0 | 69.797 | 70.857 | 118.87 | 23.229 | 104.11 | 0 | 0 | 3.0985 | 20.794 | 0 | 21.109 | 27.034 | 63.173 | 0 | 0 | 13.316 | 3.3156 | 19.876 | 4.6676
12 | Caribou | JUL2615E.D | 62-55-208-2.Asp | 4.82185 | 53.885 | 11.9 | 22.7525 | 29 | 78.91 | 8.5185 | 61.465 | 2410 | 3.39215 | 0.66 | 0 | 2.17 | 11.405 | 3190 | 161 | 0 | 2.6 | 34.8725 | 2.674 | 445 | 44.1 | 9.6437 | 107.77 | 0 | 45.505 | 25.497 | 157.82 | 17.037 | 122.93 | 146.57 | 6.7843 | 0 | 0 | 0.84143 | 22.81 | 40.377 | 41.167 | 0 | 0 | 69.745 | 5.348 | 0 | 2.7608
13 | Caribou | JUL2615E.D | 62-55-208-3.Asp | 8.0525 | 180 | 11.2 | 147 | 21.152 | 58.93 | 8.069 | 69.87 | 203.365 | 0 | 0.08 | 14.973 | 3.05 | 8.5195 | 4510 | 45.624 | 0 | 7.6 | 35.0805 | 2.07605 | 91 | 10.1 | 16.105 | 123.89 | 0 | 62.659 | 42.304 | 117.86 | 16.138 | 139.74 | 406.73 | 0 | 0 | 29.946 | 0 | 17.039 | 22.796 | 91.248 | 0 | 0 | 70.161 | 4.1521 | 5.9151 | 4.0335
14 | Caribou | JUL2615E.D | 62-55-208-4.Asp | 50 | 59.585 | 2030 | 910 | 17.6355 | 83.88 | 14.2935 | 240 | 300 | 0 | 2.41985 | 15.9015 | 4.3 | 4.80835 | 6300 | 69 | 0 | 14.8 | 40.781 | 1.6904 | 40 | 129 | 10.001 | 119.17 | 0 | 155.72 | 35.271 | 167.76 | 28.587 | 64.226 | 70.285 | 0 | 4.8397 | 31.803 | 0 | 9.6167 | 21.822 | 0 | 0 | 0 | 81.562 | 3.3808 | 15 | 2.6725
15 | Caribou | JUL2615E.D | 62-55-208-5.Asp | 11.277 | 230 | 279 | 39.7935 | 110 | 55.055 | 12.5295 | 58.735 | 140 | 0 | 2 | 0 | 4.1 | 7.0375 | 9000 | 55.04 | 0 | 4.7 | 31.6895 | 1.948 | 203 | 23.3 | 22.554 | 115.56 | 14.971 | 79.587 | 32.683 | 110.11 | 25.059 | 117.47 | 0 | 0 | 0 | 0 | 1.8323 | 14.075 | 30.674 | 110.08 | 0 | 2.7824 | 63.379 | 3.896 | 7.3811 | 4.9108
16 | Caribou | JUL2615E.D | 62-55-208-6.Asp | 80 | 11.795 | 496 | 310 | 86 | 23.933 | 5.387 | 51.965 | 170 | 0 | 1 | 6.8985 | 3 | 4.3626 | 11800 | 9.97 | 0.18 | 12.5 | 65 | 1.4791 | 81 | 12.2 | 10.469 | 23.59 | 0 | 49.359 | 18.618 | 47.866 | 10.774 | 103.93 | 60.521 | 0 | 0 | 13.797 | 0 | 8.7252 | 10.168 | 19.94 | 0 | 0 | 13.408 | 2.9582 | 2.1923 | 1.8966
17 | Caribou | JUL2615E.D | 62-55-208-7.Asp | 520 | 72.02 | 0.14 | 70 | 77 | 65.2 | 9.1365 | 76.79 | 730 | 0 | 1 | 0 | 4.9 | 23.581 | 11300 | 13 | 0 | 4.1 | 37.3685 | 1.9526 | 144 | 8.1 | 36.04 | 144.04 | 0 | 68.048 | 19.57 | 130.4 | 18.273 | 153.58 | 231.53 | 0 | 0 | 0 | 0 | 47.162 | 55.932 | 0 | 0 | 0 | 74.737 | 3.9052 | 12.854 | 2.7849
[6 empty] | 0.1 | 0
[6 empty] | 55200 | 14100

## ESM Table S7 (A6)
Appendix Table A6 Compositional variation of tetrahedrite (LA-ICP-MS) for representative VMS deposits, BMC (in ppm).
|  | Source file | Sample No. | Cr | Mn | Co | Ni | Cu | Zn | Ga | Ge | As | Se | Mo | Ag | Cd | In | Sn | Sb | Te | W | Au | Hg | Tl | Pb | Bi | Cr_ppm_m52_LOD | Mn_LOD | Co_LOD | Ni_LOD | Cu_LOD | Zn_LOD | Ga_LOD | Ge_LOD | As_LOD | Se_LOD | Mo_LOD | Ag_LOD | Cd_LOD | In_LOD | Sn_LOD | Sb_LOD | Te_LOD | W_LOD | Au_LOD | Hg_LOD | Tl_LOD | Pb_LOD | Bi_LOD
| Brunswick No. 6 | APR1914B.D | 97-KM-29-1. Td | 25 | 6.6075 | 3.13165 | 18.4365 | 208200 | 121100 | 2.3779 | 45 | 98 | 8.883 | 3.8132 | 171200 | 595 | 84 | 148 | 477000 | 5.966 | 0.328595 | 0.24789 | 46.2 | 1.12 | 17.1 | 1000 | 2.1616 | 13.215 | 6.2633 | 36.873 | 2.2071 | 17.596 | 4.7558 | 12.158 | 8.5689 | 17.766 | 7.6264 | 2.8478 | 6.4926 | 0.43604 | 2.1338 | 3.767 | 11.932 | 0.65719 | 0.49578 | 3.6946 | 0.23556 | 1.6965 | 0.3471
| Brunswick No. 6 | APR1914B.D | 97-KM-29-2. Td | 1.01025 | 7.5 | 3.1827 | 17.3255 | 194700 | 125800 | 3.45845 | 6.4775 | 73 | 42 | 4.62475 | 207000 | 703 | 188.1 | 19.2 | 493000 | 5.4885 | 0.23127 | 0.20528 | 50.5 | 0.33 | 4.1 | 1335 | 2.0205 | 15 | 6.3654 | 34.651 | 3.0249 | 17.83 | 6.9169 | 12.955 | 11.518 | 13.138 | 9.2495 | 2.615 | 9.2541 | 0.34839 | 1.9076 | 3.0242 | 10.977 | 0.46254 | 0.41056 | 3.9161 | 0.20443 | 1.2257 | 0.33052
| Brunswick No. 6 | APR1914B.D | 97-KM-29-3. Td | 0.82955 | 5.7575 | 2.67155 | 41 | 207000 | 124800 | 11 | 22 | 451 | 7.665 | 2.90935 | 178500 | 551 | 126.8 | 57.9 | 464000 | 5.0815 | 0.41166 | 0.267625 | 61.8 | 0.09563 | 2.33 | 3200 | 1.6591 | 11.515 | 5.3431 | 36.694 | 2.6057 | 14.327 | 4.494 | 12.286 | 7.8156 | 15.33 | 5.8187 | 2.1137 | 5.4618 | 0.2877 | 2.01 | 3.5535 | 10.163 | 0.82332 | 0.53525 | 2.7079 | 0.19126 | 1.2543 | 0.25657
| Brunswick No. 6 | Min |  | 0.82955 | 5.7575 | 2.67155 | 17.3255 | 194700 | 121100 | 2.3779 | 6.4775 | 73 | 7.665 | 2.90935 | 171200 | 551 | 84 | 19.2 | 464000 | 5.0815 | 0.23127 | 0.20528 | 46.2 | 0.09563 | 2.33 | 1000
| n = 3 | Mean |  | 8.9466 | 6.621667 | 2.9953 | 25.58733 | 203300 | 123900 | 5.612117 | 24.4925 | 207.3333 | 19.516 | 3.782433 | 185566.7 | 616.3333 | 132.9667 | 75.03333 | 478000 | 5.512 | 0.3238417 | 0.240265 | 52.83333 | 0.51521 | 7.843333 | 1845 | 1.947067 | 13.24333 | 5.9906 | 36.07267 | 2.612567 | 16.58433 | 5.3889 | 12.46633 | 9.300833 | 15.41133 | 7.564867 | 2.5255 | 7.0695 | 0.3573767 | 2.017133 | 3.448233 | 11.024 | 0.6476833 | 0.48053 | 3.439533 | 0.2104167 | 1.392167 | 0.3113967
|  | Max |  | 25 | 7.5 | 3.1827 | 41 | 208200 | 125800 | 11 | 45 | 451 | 42 | 4.62475 | 207000 | 703 | 188.1 | 148 | 493000 | 5.966 | 0.41166 | 0.267625 | 61.8 | 1.12 | 17.1 | 3200
|  | SD |  | 11.35171 | 0.7114432 | 0.2298725 | 10.90784 | 6100.82 | 2021.551 | 3.835263 | 15.82519 | 172.6004 | 15.90636 | 0.700647 | 15445.89 | 63.86096 | 42.72176 | 53.96001 | 11860.3 | 0.3614778 | 0.07372057 | 0.02601705 | 6.578923 | 0.4382241 | 6.585217 | 967.8412
|  | 10% trimming |  | 0.1 | 0.1 | 0.1 | 0.1 | 0.1 | 0.1 | 0.1 | 0.1 | 0.1 | 0.1 | 0.1 | 0.1 | 0.1 | 0.1 | 0.1 | 0.1 | 0.1 | 0.1 | 0.1 | 0.1 | 0.1 | 0.1 | 0.1
| Brunswick No. 6 | TrimMean |  | 8.9466 | 6.621667 | 2.9953 | 25.58733 | 203300 | 123900 | 5.612117 | 24.4925 | 207.3333 | 19.516 | 3.782433 | 185566.7 | 616.3333 | 132.9667 | 75.03333 | 478000 | 5.512 | 0.3238417 | 0.240265 | 52.83333 | 0.51521 | 7.843333 | 1845
1 | Louvicourt | NOV2214A.D | LGF-6-215-1. Td | 0.68105 | 59 | 0.8786 | 4.97485 | 198000 | 55700 | 0.70585 | 3.6871 | 87500 | 325 | 2.6 | 79700 | 925 | 0.39 | 3.7 | 125700 | 1.79495 | 0 | 3.6 | 122 | 9.6 |  | 87.7 | 1.3621 | 4.8619 | 1.7572 | 9.9497 | 0.95765 | 5.0731 | 1.4117 | 7.3742 | 3.7009 | 9.3312 | 1.7553 | 0.67605 | 1.4749 | 0.17374 | 0.4617 | 1.1718 | 3.5899 | 0 | 0.17191 | 2.1338 | 0.12579 | 0.14239 | 0.25597
2 | Louvicourt | NOV2214A.D | LGF-6-215-6. Td | 1.3 | 2.1805 | 0.449045 | 4.3812 | 304000 | 89300 | 0.58065 | 2.2516 | 74600 | 5.25 | 0.75135 | 115000 | 1335 | 0.337 | 1.81 | 240000 | 1.2327 | 0.0490625 | 0.046302 | 139 | 1.57 | 107 | 2.59 | 1.2519 | 4.361 | 0.89809 | 8.7624 | 1.5219 | 3.2378 | 1.1613 | 4.5032 | 7.5479 | 10.5 | 1.5027 | 0.6329 | 0.95109 | 0.10445 | 0.31719 | 0.92781 | 2.4654 | 0.098125 | 0.092604 | 2.334 | 0.066444 | 0.24199 | 0.23434
3 | Louvicourt | NOV2214A.D | LGF-6-215-7. Td | 0.6397 | 2.0315 | 0.50865 | 4.8688 | 288000 | 77900 | 0.5017 | 2.58865 | 156000 | 5.2325 | 0.85155 | 68000 | 1164 | 0.24 | 2.69 | 187000 | 2.10865 | 0.0498055 | 0.05846 | 185 | 1.33 | 100 | 2.48 | 1.2794 | 4.063 | 1.0173 | 9.7376 | 2.029 | 3.1543 | 1.0034 | 5.1773 | 4.4866 | 10.465 | 1.7031 | 0.67603 | 1.0477 | 0.15748 | 0.37255 | 1.1403 | 4.2173 | 0.099611 | 0.11692 | 2.8375 | 0.036423 | 0.2482 | 0.2568
4 | Louvicourt | NOV2214A.D | LGF-6-215-8. Td | 1.9 | 3.9 | 0.454385 | 2.7565 | 335000 | 52800 | 0.6237 | 3.08625 | 177100 | 26 | 0.7064 | 34200 | 680 | 0.158 | 0.25 | 96100 | 1.1582 | 0.029891 | 0.05096 | 643 | 0.036084 | 3.02 | 1.66 | 1.1272 | 2.6652 | 0.90877 | 5.513 | 1.6088 | 2.0659 | 1.2474 | 6.1725 | 4.844 | 6.9742 | 1.4128 | 0.38575 | 1.0801 | 0.13593 | 0.19709 | 0.97949 | 2.3164 | 0.059782 | 0.10192 | 1.555 | 0.072168 | 0.29928 | 0.25204
5 | Louvicourt | NOV2214B.D | LGF-6-235-1. Td | 0.6686 | 1.95295 | 0.46373 | 3.4366 | 346000 | 84300 | 0.464885 | 2.37695 | 98200 | 10.1 | 0.5196 | 13320 | 1768 | 7.8 | 0.11918 | 191100 | 1.3517 | 0.021015 | 0.0196155 | 470 | 1.01 | 46.6 | 69.6 | 1.3372 | 3.9059 | 0.92746 | 6.8732 | 1.3047 | 3.514 | 0.92977 | 4.7539 | 1.5144 | 7.0186 | 1.0392 | 0.29098 | 0.96763 | 0.13595 | 0.23836 | 0.80901 | 2.7034 | 0.04203 | 0.039231 | 0.88496 | 0.044484 | 0.20775 | 0.18481
6 | Louvicourt | NOV2214B.D | LGF-6-235-2. Td | 1.4 | 7 | 1.8 | 3.8708 | 340000 | 66500 | 0.52915 | 3.43825 | 177000 | 4.1563 | 0.56455 | 5890 | 1113 | 3.7 | 0.139255 | 81000 | 2.26475 | 0.0049 | 0.042548 | 414 | 0.064 | 0.52 | 124.7 | 1.2475 | 3.2116 | 1.0097 | 7.7416 | 1.496 | 3.1022 | 1.0583 | 6.8765 | 3.2474 | 8.3126 | 1.1291 | 0.5943 | 1.1201 | 0.087217 | 0.27851 | 1.0305 | 4.5295 | 0 | 0.085096 | 0.80267 | 0.037014 | 0.18689 | 0.2317
7 | Louvicourt | NOV2214B.D | LGF-6-235-3. Td | 1.4 | 7.6 | 10.7 | 6.1 | 315000 | 78400 | 0.50815 | 3.04155 | 104100 | 3.8201 | 1.8 | 11740 | 1545 | 3.6 | 0.206155 | 157000 | 0.8887 | 0.047 | 0.29 | 367 | 2.8 | 37000 | 203 | 0.79782 | 3.4078 | 0.84919 | 5.8993 | 2.2063 | 2.8716 | 1.0163 | 6.0831 | 5.0129 | 7.6402 | 1.3766 | 0.47788 | 1.0407 | 0.10601 | 0.41231 | 0.6646 | 1.7774 | 0 | 0.036873 | 0.76439 | 0.045794 | 0.21341 | 0.1685
8 | Louvicourt | NOV2214B.D | LGF-6-235-4. Td | 0.5244 | 10.8 | 0.5107 | 3.20685 | 303000 | 75600 | 0.37259 | 2.80595 | 220000 | 4.5365 | 0.75055 | 4810 | 1066 | 4.89 | 0.122365 | 86500 | 1.1594 | 0.063185 | 0.006 | 523 | 0.025651 | 0.43 | 218.1 | 1.0488 | 3.0254 | 1.0214 | 6.4137 | 1.3298 | 3.4887 | 0.74518 | 5.6119 | 4.0575 | 9.073 | 1.5011 | 0.43239 | 1.0901 | 0.14841 | 0.24473 | 1.0557 | 2.3188 | 0.12637 | 0 | 1.3511 | 0.051302 | 0.16492 | 0.17884
9 | Louvicourt | NOV2314A.D | LGF-6-238-1. Td | 0.85685 | 56 | 0.6865 | 4.7092 | 275000 | 137000 | 243 | 6.1875 | 43300 | 7.3375 | 1.181 | 5750 | 1125 | 0.64 | 8.3 | 273000 | 1.9741 | 2.58 | 0.5 | 283 | 71 | 613 | 7.6 | 1.7137 | 5.7173 | 1.373 | 9.4184 | 1.1272 | 4.8879 | 2.1474 | 12.375 | 4.6194 | 14.675 | 2.362 | 0.82054 | 1.4961 | 0.17338 | 0.59671 | 1.1512 | 3.9482 | 0.10467 | 0.15899 | 1.7004 | 0.10279 | 0.39987 | 0.35275
10 | Louvicourt | NOV2314A.D | LGF-6-238-2. Td | 5.2 | 2.93045 | 1.3 | 3.34175 | 311000 | 97400 | 0.6089 | 3.59285 | 76800 | 4.0949 | 0.8804 | 4780 | 668 | 0.413 | 0.21 | 217000 | 2.2526 | 0.081035 | 0.05412 | 418 | 0.51 | 24.5 | 18.2 | 1.6329 | 5.8609 | 1.2573 | 6.6835 | 1.4225 | 4.6354 | 1.2178 | 7.1857 | 3.4192 | 8.1898 | 1.7608 | 0.43922 | 0.92363 | 0.11982 | 0.13129 | 1.1478 | 4.5052 | 0.16207 | 0.10824 | 1.5196 | 0.072952 | 0.15285 | 0.27271
11 | Louvicourt | NOV2314A.D | LGF-6-238-3. Td | 0.6529 | 20.9 | 0.45877 | 5.085 | 297000 | 65600 | 0.5544 | 3.5237 | 231800 | 4.81115 | 0.78685 | 546 | 388 | 0.395 | 0.151245 | 68700 | 1.186 | 0.05706 | 0.0458795 | 316 | 0.069 | 3.39 | 13.49 | 1.3058 | 3.5918 | 0.91754 | 10.17 | 1.4159 | 2.6076 | 1.1088 | 7.0474 | 4.7525 | 9.6223 | 1.5737 | 0.51071 | 0.92745 | 0.11313 | 0.30249 | 1.1283 | 2.372 | 0.11412 | 0.091759 | 1.218 | 0.063381 | 0.16515 | 0.22719
12 | Louvicourt | NOV2314A.D | LGF-6-238-4. Td | 2.5 | 1.88265 | 0.448765 | 4.851 | 287000 | 115400 | 0.771 | 3.37655 | 161000 | 5.9345 | 25.4 | 3550 | 1454 | 0.069895 | 0.22297 | 181000 | 1.4719 | 0.058145 | 0.184 | 699 | 7.48 | 1600 | 58.9 | 1.3731 | 3.7653 | 0.89753 | 9.702 | 1.6256 | 3.6662 | 1.542 | 6.7531 | 10.9 | 11.869 | 2.1487 | 0.58646 | 1.3141 | 0.13979 | 0.44594 | 1.0609 | 2.9438 | 0.11629 | 0 | 1.1658 | 0.077826 | 0.22467 | 0.29745
13 | Louvicourt | NOV2314A.D | LGF-6-238-5. Td | 4.5 | 8.6 | 0.6502 | 4.38815 | 289000 | 106700 | 1.23 | 7.4 | 88100 | 14 | 0.873 | 4770 | 965 | 0.2 | 0.242275 | 252000 | 1.69895 | 0.05643 | 0.062015 | 391 | 1.86 | 58.7 | 57.3 | 2.4154 | 5.434 | 1.3004 | 8.7763 | 1.8476 | 3.9081 | 1.1764 | 6.8927 | 10.646 | 8.135 | 1.746 | 0.54521 | 1.4629 | 0.12416 | 0.48455 | 1.4515 | 3.3979 | 0.11286 | 0.12403 | 1.4795 | 0.11147 | 0.21566 | 0.19098
14 | Louvicourt | NOV2314A.D | LGF-6-238-6. Td | 0.8083 | 5.8 | 0.48019 | 3.69915 | 326000 | 100400 | 0.62335 | 3.2204 | 82800 | 4.2456 | 0.8132 | 3980 | 913 | 0.06404 | 0.1417 | 206100 | 0.9947 | 0.051985 | 0.05689 | 206 | 0.25 | 230 | 16.6 | 1.6166 | 4.4972 | 0.96038 | 7.3983 | 1.8003 | 3.6688 | 1.2467 | 6.4408 | 6.3091 | 8.4912 | 1.6264 | 0.48973 | 1.0205 | 0.12808 | 0.2834 | 1.1541 | 1.9894 | 0.10397 | 0.11378 | 1.3848 | 0.074746 | 0.21561 | 0.20684
15 | Louvicourt | NOV2314A.D | LGF-6-243-1. Td | 5.1 | 2.16425 | 24.4 | 6.7595 | 331000 | 75500 | 2.1 | 3.7267 | 178000 | 4.8234 | 1.19905 | 14510 | 631 | 3.03 | 0.22717 | 123600 | 1.27755 | 0.0316175 | 0.0601 | 490 | 1.02 | 2.73 | 636 | 1.3786 | 4.3285 | 0.86468 | 13.519 | 0.93774 | 4.6934 | 1.4078 | 7.4534 | 2.6179 | 9.6468 | 2.3981 | 0.58659 | 1.0008 | 0.19212 | 0.45434 | 1.166 | 2.5551 | 0.063235 | 0.1202 | 1.4553 | 0.056878 | 0.16324 | 0.18188
16 | Louvicourt | NOV2314A.D | LGF-6-243-2. Td | 2.1 | 2.53005 | 20.6 | 5.957 | 358000 | 74300 | 0.87385 | 3.98085 | 144000 | 14 | 1.35005 | 16160 | 612 | 2.93 | 0.200895 | 139900 | 1.3047 | 0.012 | 0.027678 | 577 | 0.035593 | 7.8 | 574 | 1.3852 | 5.0601 | 1.2 | 11.914 | 1.6644 | 3.5913 | 1.7477 | 7.9617 | 5.3642 | 11.56 | 2.7001 | 0.76906 | 1.2747 | 0.16877 | 0.40179 | 1.0538 | 2.6094 | 0 | 0.055356 | 1.5266 | 0.071186 | 0.26119 | 0.21863
17 | Louvicourt | NOV2314A.D | LGF-6-243-3. Td | 4.3 | 16.8 | 20.6 | 4.52935 | 330000 | 77900 | 0.8916 | 2.9865 | 187000 | 20 | 0.79865 | 14400 | 640 | 3.27 | 2.9 | 126000 | 0.90215 | 0.036808 | 0.066 | 464 | 0.22 | 24 | 726 | 1.5739 | 4.8784 | 1.032 | 9.0587 | 1.5736 | 3.5532 | 1.7832 | 5.973 | 4.1158 | 8.6804 | 1.5973 | 0.62812 | 1.1483 | 0.12542 | 0.4808 | 0.98656 | 1.8043 | 0.073616 | 0.046117 | 1.2042 | 0.095631 | 0.16752 | 0.18206
| Louvicourt | Min |  | 0.5244 | 1.88265 | 0.448765 | 2.7565 | 198000 | 52800 | 0.37259 | 2.2516 | 43300 | 3.8201 | 0.5196 | 546 | 388 | 0.06404 | 0.11918 | 68700 | 0.8887 | 0 | 0.006 | 122 | 0.025651 | 0.43 | 1.66
| n = 17 | Mean |  | 2.031282 | 12.47484 | 5.022914 | 4.524453 | 307823.5 | 84158.82 | 14.99646 | 3.604197 | 134547.1 | 27.25544 | 2.460365 | 23594.47 | 999.5294 | 1.88982 | 1.272542 | 161864.7 | 1.471865 | 0.1899964 | 0.3041511 | 394.5294 | 5.81649 | 2488.855625 | 165.76 | 1.402772 | 4.272665 | 1.070114 | 8.678276 | 1.521705 | 3.630559 | 1.291244 | 6.743259 | 5.126806 | 9.422606 | 1.725471 | 0.5612894 | 1.137694 | 0.1372857 | 0.3590441 | 1.063492 | 2.943729 | 0.07510288 | 0.08606035 | 1.489272 | 0.07095759 | 0.2159171 | 0.2290288
|  | Max |  | 5.2 | 59 | 24.4 | 6.7595 | 358000 | 137000 | 243 | 7.4 | 231800 | 325 | 25.4 | 115000 | 1768 | 7.8 | 8.3 | 273000 | 2.26475 | 2.58 | 3.6 | 699 | 71 | 37000 | 726
|  | SD |  | 1.625804 | 17.27392 | 8.181927 | 1.054342 | 35681.99 | 21071.78 | 57.00223 | 1.270692 | 54671.86 | 74.69312 | 5.756345 | 31684.45 | 366.4395 | 2.173099 | 2.092199 | 60981.15 | 0.4445304 | 0.5978766 | 0.8326627 | 165.0662 | 16.5066 | 8919.454 | 232.433
|  | 10% trimming |  | 0.1 | 0.1 | 0.1 | 0.1 | 0.1 | 0.1 | 0.1 | 0.1 | 0.1 | 0.1 | 0.1 | 0.1 | 0.1 | 0.1 | 0.1 | 0.1 | 0.1 | 0.1 | 0.1 | 0.1 | 0.1 | 0.1 | 0.1
| Louvicourt | TrimMean |  | 2.031282 | 12.47484 | 5.022914 | 4.524453 | 307823.5 | 84158.82 | 14.99646 | 3.604197 | 134547.1 | 27.25544 | 2.460365 | 23594.47 | 999.5294 | 1.88982 | 1.272542 | 161864.7 | 1.471865 | 0.1899964 | 0.3041511 | 394.5294 | 5.81649 | 2488.855625 | 165.76
NOTES: LOD=Limit Of Detection