## Bachmann_Appendix B (1)
| Var1 | Var2 | Var3 | Var4 | Al-Chromite | Al-Cr-Chromite | Chromite_431_hi_Al_lo_Cr_Fe | Chromite_131_hi_Cr_hi_Fe | Chromite_71_med Al_Fe | Chromite_17_hi_Cr_lo_Al | Chromite_Dolo_Mix_2_1 | EL32-MG1-2-052_alteredChr | Calcite | Dolomite | Dolomite_Chromite_Mix_2_1 | Amph_Actinolite_45 | Amph_Mag_Hornblende_15_31_avg | Amph_Tscher_Hornblende_445 | Chlorite | Serpentine | Talc | Muscovite | Biotite | Diopside | Enstatite | Fsp_Albite | Fsp_Anorthite_20-40 | Fsp_Anorthite_40-60 | Fsp_Anorthite_60-80 | Fsp_Anorthite_80-100 | Fsp_Orthoclase | Olivine | Quartz | AgCl | Apatite | Barite | CaClPO | Ilmenite | Magnetite | Monazite (Ast) | Rutile | Titanite | Zircon
1 | EL28D-LG6 | 1 | a | GXMAP | 1.266023e-06 | 0.003304729 | 0.2311195 | 0.001031476 | 83.50262 | 0.5043655 | 2.038149e-06 | 0.1399184 | 0.002967371 | 0.006375999 | 2.465276e-06 | 0.002917926 | 0.03108135 | 0.2641405 | 0.2695783 | 0.0744021 | 0.1634439 | 0.02934637 | 0.3930906 | 0.004259846 | 5.999415 | 0.0002829048 | 0.003491246 | 1.194466 | 6.885477 | 0.2276101 | 0.01272821 | 0.01312879 | 0.0005614284 | 2.953467e-06 | 0.0007698517 | 1.726055e-06 | 0.0007773624 | 0.001905226 | 1.364016e-07 | 0.001241777 | 0.006431704 | 0.0005282559 | 1.074978e-06
2 | EL32D-LG6a | 1 | a | GXMAP | 5.651196e-07 | 0.001332022 | 0.3568873 | 0.04172504 | 62.64528 | 0.5495198 | 1.42618e-06 | 0.257794 | 0.03253786 | 7.384205 | 1.348849e-06 | 3.059274 | 2.69049 | 0.07885718 | 3.261579 | 0.0009383322 | 2.212661 | 1.530578e-06 | 0.003446298 | 0.6821037 | 16.60695 | 1.27224e-06 | 8.042745e-07 | 6.723992e-07 | 6.895391e-05 | 7.002796e-08 | 4.695347e-07 | 0.0495308 | 0.0009625593 | 6.244895e-07 | 0.001400976 | 9.094814e-07 | 0.0002650998 | 0.0001900892 | 0.002614192 | 9.364686e-05 | 0.001749007 | 9.597639e-05 | 1.780605e-07
3 | SC42-LG6a | 1 | a | GXMAP | 2.345568e-06 | 0.0001131042 | 0.1696152 | 0.003302643 | 71.79429 | 0.4261664 | 2.977262e-06 | 0.1205629 | 0.004739409 | 0.001817208 | 4.855585e-06 | 0.05046847 | 0.05835903 | 0.06345626 | 0.07125496 | 0.1265225 | 0.1201749 | 0.002831718 | 0.6311681 | 0.007303104 | 23.34781 | 0.0009829784 | 0.004816868 | 1.23446 | 1.635661 | 0.04902485 | 0.0007471732 | 0.03648605 | 0.001970755 | 3.003017e-06 | 0.001196848 | 2.045391e-06 | 0.01049676 | 0.002650751 | 0.0001412089 | 0.001799385 | 0.01116441 | 0.0005264487 | 2.269331e-06
4 | ZK136D-LG6a | 1 | a | GXMAP | 3.854295e-06 | 0.0004263454 | 0.07804222 | 0.001583029 | 37.80636 | 0.8020155 | 1.351463e-06 | 0.1008714 | 0.003404834 | 0.001724785 | 7.353915e-07 | 0.2837789 | 0.1116793 | 0.2562233 | 0.09730969 | 0.02795877 | 0.05515324 | 0.09183026 | 0.2593182 | 1.072673 | 47.26361 | 2.843021e-06 | 0.02079768 | 3.943885 | 6.684774 | 0.6008403 | 0.05827403 | 0.06279189 | 0.265728 | 4.68926e-05 | 0.001395998 | 7.703951e-07 | 0.02168756 | 0.0006370926 | 0.0006484115 | 0.001355034 | 0.001787848 | 0.0007362677 | 3.536288e-07
5 | ZK144-LG6 | 1 | a | GXMAP | 2.899597e-06 | 0.002639089 | 1.243003 | 0.04011133 | 74.23891 | 3.378632 | 1.653895e-07 | 0.9357191 | 0.007137186 | 0.00888379 | 2.409203e-06 | 0.1187011 | 0.7507069 | 1.362966 | 5.526251 | 0.01968851 | 0.8018013 | 0.03232599 | 0.5315682 | 0.03947394 | 6.547541 | 0.03019775 | 0.1050756 | 1.817254 | 1.893534 | 0.1717663 | 0.009265418 | 0.1300059 | 0.00973118 | 4.077129e-07 | 0.01310324 | 1.731291e-06 | 0.0005323947 | 0.0009321956 | 0.001089693 | 0.001710932 | 0.003497248 | 0.05109643 | 1.83961e-06
6 | ZK149-LG6 | 1 | a | GXMAP | 3.527017e-06 | 4.126137e-06 | 0.1867981 | 0.01762842 | 93.49677 | 0.3161006 | 1.801825e-06 | 0.1849561 | 0.004385292 | 0.01017799 | 2.59543e-06 | 0.04763073 | 0.3474622 | 0.02965005 | 0.2059783 | 0.4689237 | 1.801291 | 1.993156e-06 | 0.3577348 | 0.03056413 | 2.201364 | 1.368597e-06 | 1.67509e-06 | 2.454542e-06 | 2.242163e-06 | 1.195341e-06 | 0.0002829484 | 0.1039081 | 0.000262563 | 5.368079e-07 | 0.002254617 | 1.7246e-06 | 7.003191e-07 | 0.006742652 | 0.0354346 | 5.503263e-06 | 0.03202943 | 5.870975e-05 | 1.861135e-06
7 | EL28D-LG6 | 2 | a | GXMAP | 7.435894e-07 | 0.0008072342 | 0.3129593 | 0.002887809 | 89.44953 | 0.6824202 | 1.683884e-06 | 0.2014994 | 0.0004250508 | 0.0007039903 | 3.154861e-06 | 0.002517701 | 0.01470772 | 0.1972109 | 0.08758883 | 0.1357023 | 0.5482267 | 0.0007384049 | 0.1728423 | 0.00114655 | 2.740232 | 1.399845e-06 | 0.001265492 | 1.161949 | 4.093906 | 0.1266959 | 0.0007830836 | 0.02398639 | 0.001476206 | 6.063638e-07 | 0.001032439 | 5.87665e-07 | 0.002328119 | 0.001379604 | 2.302967e-06 | 0.002221252 | 0.001814918 | 0.0003302596 | 3.145766e-07
8 | EL32D-LG6a | 2 | a | GXMAP | 1.013008e-06 | 0.008084831 | 0.5632015 | 0.1509689 | 83.32812 | 1.486327 | 1.136744e-07 | 0.7099751 | 0.2885137 | 4.247226 | 1.83211e-06 | 0.03572644 | 0.9000349 | 0.2051314 | 7.625806 | 4.552028e-07 | 0.0003615609 | 2.425184e-06 | 6.859857e-05 | 0.03907952 | 0.3802181 | 4.012818e-07 | 1.624842e-06 | 9.828774e-07 | 5.625053e-06 | 2.95872e-06 | 3.595197e-07 | 0.006780427 | 0.001004737 | 7.0068e-08 | 0.0009247912 | 4.71979e-07 | 0.0004528537 | 1.944847e-06 | 0.0002114693 | 0.0001629861 | 0.0003125619 | 6.264025e-08 | 1.254776e-06
9 | SC42-LG6a | 2 | a | GXMAP | 2.337079e-06 | 5.316157e-05 | 0.2276174 | 0.0006474806 | 91.6472 | 0.5217126 | 1.236946e-07 | 0.1152665 | 0.00194585 | 0.001720935 | 1.871317e-06 | 0.001382882 | 0.005337967 | 0.04486496 | 0.02325001 | 0.1331288 | 0.1191453 | 0.0009882599 | 0.2749032 | 0.0006815586 | 2.283257 | 0.001695718 | 0.001922677 | 0.8999388 | 3.495367 | 0.1419537 | 0.0009848521 | 0.01012932 | 0.001750242 | 8.857463e-07 | 0.0003605445 | 0.0001267699 | 0.01852408 | 0.0007531222 | 5.384313e-05 | 2.18714e-06 | 0.0149016 | 0.0002174172 | 3.821252e-07
10 | ZK136D-LG6a | 2 | a | GXMAP | 4.849766e-05 | 0.001577866 | 0.3041046 | 0.002759855 | 75.51716 | 1.149453 | 8.108948e-07 | 0.3223814 | 0.0001421094 | 0.002298563 | 2.22229e-06 | 0.03039111 | 0.1285836 | 0.5089654 | 0.1403635 | 0.1866252 | 0.5301674 | 0.01369495 | 0.1981969 | 0.07872636 | 16.33536 | 0.0002915499 | 0.002037465 | 0.4498913 | 3.557378 | 0.4579013 | 0.0009902545 | 0.02910141 | 0.0003783945 | 9.911122e-07 | 0.000603965 | 7.274648e-05 | 0.00135737 | 0.0002283901 | 0.000160719 | 9.495909e-07 | 0.0006659969 | 0.0005633623 | 7.011525e-08
11 | ZK144-LG6 | 2 | a | GXMAP | 0.0001226524 | 0.00243663 | 0.6193049 | 0.005031646 | 84.8052 | 2.209099 | 3.342202e-06 | 0.579834 | 0.006743951 | 0.003304855 | 1.004645e-06 | 0.06379085 | 0.436717 | 0.9180842 | 2.90153 | 0.02101799 | 1.771546 | 0.01178815 | 0.9719219 | 0.01627897 | 1.971028 | 0.03631767 | 0.09865214 | 1.250814 | 0.9163517 | 0.09960245 | 0.002970699 | 0.03758089 | 0.006072743 | 2.465233e-06 | 0.002897301 | 1.57172e-06 | 0.0001912219 | 0.001710373 | 0.0001612831 | 0.001798258 | 0.005376425 | 0.02123625 | 6.053423e-06
12 | ZK149-LG6 | 2 | a | GXMAP | 5.690234e-07 | 6.051652e-07 | 0.2217258 | 0.002987683 | 93.14781 | 0.4024516 | 9.417178e-07 | 0.2308089 | 0.005316971 | 0.002901717 | 4.524813e-07 | 0.3035982 | 0.2310573 | 0.002644499 | 0.07713258 | 0.137256 | 2.497569 | 2.605536e-06 | 0.06641062 | 1.040063 | 1.487202 | 8.664896e-05 | 0.0001917193 | 7.573255e-05 | 4.912382e-05 | 5.321747e-05 | 0.0001173513 | 0.04228674 | 0.0004080006 | 1.503408e-06 | 0.006902579 | 7.904995e-07 | 0.002327923 | 0.009716282 | 0.0008596668 | 2.945727e-06 | 1.414782e-06 | 0.0001330437 | 0.0008699009
13 | EL28D-LG6 | 3 | a | GXMAP | 4.218811e-05 | 0.001135563 | 0.189284 | 0.00147717 | 88.89478 | 0.3827739 | 1.377459e-06 | 0.1285442 | 0.0001230487 | 0.001583226 | 3.900223e-07 | 0.001906668 | 0.0117365 | 0.2341106 | 0.09077416 | 0.08958704 | 0.321805 | 0.001275604 | 0.4288468 | 0.0005877038 | 1.972467 | 1.141561e-06 | 0.000737706 | 3.07323 | 4.02572 | 0.1084428 | 0.0007769643 | 0.01413712 | 0.002107648 | 1.430005e-06 | 0.001476584 | 1.496544e-06 | 0.004906711 | 0.0007054789 | 2.067958e-07 | 0.0001857449 | 0.001726197 | 0.0001048843 | 1.160205e-07
14 | EL32D-LG6a | 3 | a | GXMAP | 1.823827e-07 | 0.001026921 | 0.4518203 | 0.02072331 | 89.81802 | 0.424048 | 1.277494e-06 | 0.1617534 | 0.0007586042 | 1.296849 | 1.664458e-06 | 0.04961418 | 2.519228 | 0.1447397 | 4.496458 | 0.0002868548 | 0.03856246 | 2.98929e-08 | 0.004178909 | 0.07863286 | 0.4392762 | 8.66456e-08 | 5.903893e-07 | 1.87132e-06 | 2.82001e-06 | 8.514087e-07 | 1.761771e-07 | 0.007248939 | 0.0003210042 | 1.178356e-06 | 4.732129e-05 | 4.950332e-07 | 1.409117e-06 | 1.933803e-06 | 6.546441e-07 | 4.585775e-05 | 0.002091894 | 3.463723e-05 | 8.753741e-08
15 | SC42-LG6a | 3 | a | GXMAP | 6.01966e-07 | 4.637957e-05 | 0.2394861 | 0.004070889 | 88.59548 | 0.7213736 | 1.41708e-06 | 0.1815661 | 0.001427872 | 0.001292444 | 2.960614e-06 | 0.002514391 | 0.007604394 | 0.05207621 | 0.02904598 | 0.2012168 | 0.1803238 | 0.00181004 | 0.4168571 | 0.000768664 | 4.014168 | 0.002905834 | 0.00260715 | 2.151447 | 2.938667 | 0.1851998 | 0.001131043 | 0.02402462 | 0.00192568 | 1.091917e-06 | 0.0007062062 | 2.659376e-06 | 0.0250227 | 0.001146503 | 0.0001614009 | 0.000298066 | 0.004988586 | 0.0002356082 | 1.855658e-06
16 | ZK136D-LG6a | 3 | a | GXMAP | 1.161227e-06 | 0.002264411 | 0.3986952 | 0.001799644 | 91.58188 | 1.301652 | 1.604419e-06 | 0.4133001 | 7.851892e-07 | 0.001572577 | 4.670004e-07 | 0.04484597 | 0.09056518 | 0.3493943 | 0.3680581 | 0.08558348 | 0.8873283 | 0.001147844 | 0.4934996 | 0.01004723 | 1.763456 | 0.001367404 | 0.001588841 | 0.2152298 | 1.689437 | 0.1324017 | 0.002626592 | 0.0225384 | 0.001262315 | 1.545187e-06 | 0.0002483346 | 5.477009e-07 | 0.001790886 | 0.001071529 | 5.692304e-05 | 0.0001207269 | 0.004364934 | 0.0002589686 | 2.822519e-06
17 | ZK144-LG6 | 3 | a | GXMAP | 2.207745e-06 | 0.002845114 | 1.085629 | 0.002179705 | 81.72103 | 3.057858 | 6.619029e-08 | 0.843328 | 0.01405596 | 0.006628814 | 6.48035e-07 | 0.0472041 | 0.3372125 | 1.888678 | 1.458219 | 0.2756817 | 2.332232 | 0.1876837 | 0.5187053 | 0.01361806 | 0.9471171 | 0.01858335 | 0.05343334 | 1.239209 | 3.435008 | 0.1413179 | 0.0138896 | 0.02086254 | 0.00260374 | 2.777806e-07 | 0.005721215 | 2.430479e-06 | 0.001180775 | 0.0004395289 | 1.102579e-06 | 0.002810865 | 0.0006075121 | 0.01563467 | 5.871258e-05
18 | ZK149-LG6 | 3 | a | GXMAP | 1.818131e-06 | 0.0001097639 | 0.1212303 | 0.007161428 | 90.01977 | 0.2875608 | 2.166264e-06 | 0.1749945 | 1.049608e-06 | 0.001653152 | 8.864179e-07 | 0.3056477 | 0.1491424 | 0.002088192 | 0.09851782 | 0.9159895 | 3.33717 | 2.121898e-06 | 0.05803099 | 3.215466 | 1.197673 | 1.591572e-06 | 7.725331e-07 | 9.743314e-07 | 7.496074e-05 | 1.932454e-06 | 2.568045e-07 | 0.05689855 | 0.0006866939 | 6.326167e-07 | 0.003268154 | 3.850947e-06 | 0.0001880711 | 0.001928231 | 0.0001298427 | 0.00120071 | 7.67733e-07 | 0.0004865755 | 0.000327284
19 | EL28D-LG6 | 4 | a | GXMAP | 5.016091e-06 | 0.001416416 | 0.211207 | 0.001092363 | 91.29415 | 0.5736393 | 2.220216e-06 | 0.1535775 | 3.072927e-06 | 0.00594473 | 3.505254e-07 | 0.0009967632 | 0.03075345 | 0.3479863 | 0.6669738 | 0.01205887 | 0.4201448 | 0.004642189 | 0.6388648 | 0.0008491467 | 0.6273851 | 2.294233e-06 | 0.00249472 | 3.708577 | 1.172647 | 0.07429612 | 0.005485712 | 0.007942474 | 0.0002593834 | 1.691965e-06 | 0.001086739 | 6.760587e-07 | 0.009459409 | 0.004448179 | 0.0003106977 | 3.645208e-06 | 0.008009955 | 6.396717e-05 | 5.412607e-05
20 | EL32D-LG6a | 4 | a | GXMAP | 6.344574e-07 | 1.0678e-06 | 0.1936852 | 0.003654682 | 96.76975 | 0.2034279 | 3.053587e-06 | 0.1219663 | 0.002114689 | 1.553934 | 1.368011e-06 | 0.04345614 | 0.3645206 | 0.06964666 | 0.3259925 | 7.475936e-07 | 0.001754767 | 7.666884e-07 | 0.002181953 | 0.06194787 | 0.2309873 | 3.500574e-06 | 1.640344e-07 | 3.213804e-06 | 1.153654e-07 | 1.456698e-06 | 5.460867e-06 | 0.002980861 | 0.0003032785 | 1.93999e-06 | 0.002901797 | 2.51066e-06 | 0.002171332 | 8.181317e-07 | 0.0001180072 | 2.944716e-06 | 0.0007174837 | 3.669865e-06 | 4.50404e-07
21 | SC42-LG6a | 4 | a | GXMAP | 0.01338781 | 0.000261374 | 0.602844 | 0.001600233 | 91.76533 | 1.16472 | 8.187779e-07 | 0.3162298 | 0.01877212 | 0.001299068 | 7.760107e-07 | 0.006841758 | 0.02202564 | 0.03550161 | 0.03488446 | 0.1226624 | 0.206828 | 6.7099e-05 | 1.563094 | 0.001616618 | 3.436366 | 0.004542446 | 0.007487781 | 0.4692608 | 0.1018711 | 0.01500521 | 0.003834786 | 0.01705251 | 0.0192262 | 1.812624e-06 | 0.001075144 | 0.0001958355 | 0.001205441 | 0.002992928 | 0.0001349782 | 0.001668893 | 0.01769541 | 6.085724e-05 | 0.0007240451
22 | ZK136D-LG6a | 4 | a | GXMAP | 0.001242627 | 0.001047379 | 0.2766578 | 0.002295303 | 86.00616 | 0.6003167 | 8.572721e-07 | 0.2836761 | 0.00554036 | 0.0005335274 | 1.395733e-06 | 0.6720485 | 0.513544 | 0.2975819 | 2.391317 | 0.03395202 | 1.132421 | 0.001515823 | 0.2317885 | 0.006919207 | 6.118441 | 0.002647961 | 0.002581364 | 0.0817084 | 1.114917 | 0.07492465 | 0.03268063 | 0.03373785 | 0.01867573 | 1.425058e-06 | 0.0008233728 | 2.910815e-06 | 0.001975187 | 0.0003950373 | 9.838094e-05 | 0.001141976 | 0.0002361142 | 0.005040131 | 0.0001581663
23 | ZK144-LG6 | 4 | a | GXMAP | 3.172686e-06 | 0.0004000834 | 0.1819993 | 0.0009758941 | 95.05647 | 0.6314013 | 2.66306e-07 | 0.2506434 | 3.967229e-06 | 0.0002033573 | 2.12036e-06 | 0.04226848 | 0.4790944 | 0.139323 | 0.8721465 | 0.02666965 | 0.3109698 | 0.2548896 | 0.813521 | 0.3043143 | 0.480099 | 0.0004873944 | 1.616254e-06 | 0.000457554 | 0.0001801481 | 0.007949724 | 0.004509227 | 0.01166099 | 0.007079929 | 2.599648e-06 | 0.003289084 | 1.420631e-06 | 0.00223251 | 0.000866479 | 5.826996e-06 | 0.00583105 | 0.001447816 | 0.001539548 | 7.95746e-05
24 | ZK149-LG6 | 4 | a | GXMAP | 2.660908e-06 | 9.662971e-07 | 0.07726734 | 0.01147192 | 92.84999 | 0.2182275 | 5.506772e-06 | 0.1385466 | 0.00504353 | 0.003631802 | 1.19243e-06 | 0.4922309 | 0.2172756 | 0.003288658 | 0.07838198 | 0.5336607 | 0.4126598 | 8.478759e-07 | 0.02317567 | 2.651436 | 1.964731 | 3.527772e-07 | 0.0002279952 | 1.316454e-06 | 2.698996e-07 | 0.0001251287 | 2.301569e-06 | 0.2457512 | 0.0002310658 | 4.023108e-06 | 0.004297364 | 1.105988e-06 | 0.001940646 | 0.002070381 | 0.02635532 | 5.45039e-05 | 0.0004598287 | 0.0004414048 | 0.0001320376
25 | EL28D-LG6 | 5 | a | GXMAP | 3.458638e-06 | 7.652243e-05 | 0.4366336 | 0.002663387 | 92.19778 | 0.724557 | 1.411613e-06 | 0.463065 | 0.1230582 | 0.06005521 | 5.588733e-07 | 0.02366507 | 0.02492735 | 0.01795975 | 0.1825351 | 0.08286228 | 0.2536001 | 0.0001645571 | 0.788974 | 0.03899935 | 4.248357 | 4.008806e-06 | 0.007136225 | 0.03421162 | 0.003001982 | 0.0004306926 | 0.0007774137 | 0.0365337 | 0.003794294 | 9.475103e-07 | 0.01135647 | 1.385761e-06 | 0.005176438 | 0.005561759 | 0.0002031569 | 0.0002803565 | 0.02263303 | 0.0001516905 | 0.0002261813
26 | EL32D-LG6a | 5 | a | GXMAP | 2.019511e-07 | 9.831075e-05 | 0.0106247 | 0.01615317 | 6.047559 | 0.02112088 | 3.589703e-07 | 0.008869936 | 0.09862161 | 0.9897877 | 2.964493e-06 | 5.905237 | 1.687813 | 0.03605313 | 0.07613701 | 0.0001257719 | 15.84126 | 0.1062811 | 0.02610837 | 2.155507 | 66.82319 | 2.17029e-06 | 0.0001043522 | 0.0005656987 | 0.00172291 | 0.001199501 | 1.56981e-06 | 0.04678658 | 0.0003619373 | 6.833166e-07 | 0.01204334 | 1.966859e-06 | 2.612787e-07 | 2.383891e-06 | 0.0379798 | 2.168649e-06 | 1.69538e-06 | 0.0001103936 | 2.382909e-06
27 | SC42-LG6a | 5 | a | GXMAP | 5.166631e-05 | 0.0001291658 | 0.04352758 | 0.001805738 | 24.77229 | 4.505132 | 8.607574e-07 | 0.04814978 | 0.00170628 | 0.002907522 | 2.225623e-06 | 0.05420248 | 0.04093522 | 0.08520486 | 0.01093324 | 0.0400175 | 0.0195247 | 0.007153847 | 0.25123 | 0.1729355 | 61.47467 | 0.0004430386 | 0.002702794 | 0.6753369 | 6.645089 | 1.05801 | 0.01586285 | 0.043432 | 0.003643767 | 2.319211e-06 | 0.0007820988 | 4.209226e-06 | 0.005574149 | 0.001106951 | 0.0004017056 | 2.30937e-06 | 0.002594941 | 0.0002789981 | 2.280422e-06
28 | ZK136D-LG6a | 5 | a | GXMAP | 1.942382e-06 | 0.004891732 | 0.3439192 | 0.002853283 | 48.77996 | 1.644804 | 4.300721e-07 | 0.2420822 | 0.007501163 | 0.004521599 | 6.291637e-07 | 0.2709008 | 0.447315 | 0.5169946 | 0.492838 | 0.09895047 | 1.095759 | 0.0443685 | 0.2248836 | 0.2816488 | 40.03892 | 0.001118017 | 0.005080608 | 0.4084065 | 4.455916 | 0.5173778 | 0.003726904 | 0.03042758 | 0.001198575 | 1.279123e-06 | 0.002122817 | 8.232527e-07 | 0.0008806968 | 0.0004430699 | 0.0009236974 | 5.750977e-07 | 0.001938295 | 0.001170271 | 6.434389e-07
29 | ZK144-LG6 | 5 | a | GXMAP | 1.123188e-06 | 0.002497714 | 0.4440773 | 0.001772511 | 88.4313 | 2.05867 | 3.955255e-07 | 0.4282262 | 7.105637e-07 | 0.0009644545 | 4.649231e-06 | 0.0112588 | 0.4390055 | 0.9570628 | 2.046483 | 0.07438309 | 0.3093013 | 0.04531633 | 0.3169797 | 0.001875845 | 0.6201889 | 0.0038001 | 0.02101785 | 0.4385038 | 3.045406 | 0.07832097 | 0.01501142 | 0.02040529 | 0.0004868819 | 3.566245e-06 | 0.005336152 | 3.897051e-06 | 0.002034105 | 7.447525e-05 | 8.006089e-05 | 0.002497714 | 8.657748e-05 | 0.004472239 | 4.894296e-06
30 | ZK149-LG6 | 5 | a | GXMAP | 4.485578e-08 | 6.699715e-07 | 0.1001934 | 0.009219467 | 94.39865 | 0.1906364 | 6.348347e-07 | 0.1184939 | 0.00569135 | 0.004257239 | 2.678721e-06 | 0.3473769 | 0.08513971 | 0.002287083 | 0.06638448 | 0.3515674 | 1.466206 | 1.093679e-06 | 0.03631896 | 1.251552 | 1.455939 | 6.795832e-05 | 0.0001244844 | 8.764718e-05 | 5.843145e-05 | 9.359601e-07 | 0.0001594162 | 0.04099284 | 0.001112103 | 9.950889e-07 | 0.0009272817 | 6.668807e-05 | 0.0001664026 | 0.0007024477 | 0.01206419 | 5.274093e-07 | 0.005630378 | 0.0004058445 | 1.967042e-06
31 | EL28D-LG6 | 1 | b | GXMAP | 7.953921e-07 | 0.001290666 | 0.1534455 | 0.01328716 | 83.19453 | 0.5802727 | 3.641696e-06 | 0.2039328 | 0.002451775 | 0.006371676 | 2.399817e-06 | 0.00763839 | 0.04362788 | 0.221196 | 0.2498726 | 0.0371163 | 0.1585107 | 0.02935979 | 0.3789038 | 0.003746796 | 6.18168 | 0.000234617 | 0.00478978 | 1.12005 | 7.067842 | 0.241422 | 0.01192355 | 0.0263016 | 0.01844493 | 1.961533e-06 | 0.002105565 | 1.780156e-06 | 0.001290121 | 0.003564981 | 0.001100142 | 0.001089254 | 0.008356939 | 0.0003168146 | 1.833558e-06
32 | EL32D-LG6a | 1 | b | GXMAP | 1.462695e-06 | 0.002521754 | 0.4509711 | 0.03754025 | 65.33595 | 0.6363853 | 1.94591e-07 | 0.2812171 | 0.03041965 | 7.569489 | 5.542629e-07 | 1.750429 | 2.759016 | 0.06893767 | 3.148135 | 0.002717902 | 1.95215 | 3.507926e-05 | 0.001658607 | 0.6405063 | 15.18661 | 9.561708e-07 | 1.651986e-06 | 3.147284e-06 | 1.057689e-07 | 9.36519e-07 | 2.946273e-06 | 0.0550779 | 0.001575602 | 2.198581e-06 | 0.001463942 | 7.517765e-07 | 6.422964e-05 | 0.0001116608 | 0.00249458 | 0.002595866 | 0.001180837 | 0.0002277682 | 6.008045e-08
33 | SC42-LG6a | 1 | b | GXMAP | 5.142672e-05 | 0.0005449803 | 0.1426249 | 0.00222992 | 71.55759 | 0.3333423 | 2.530809e-06 | 0.1067904 | 0.004467696 | 0.002237776 | 1.133617e-06 | 0.05248168 | 0.06053353 | 0.07108315 | 0.06812897 | 0.1208071 | 0.1216092 | 0.003460589 | 0.6757585 | 0.008221846 | 23.58816 | 0.0003514159 | 0.005454089 | 1.291485 | 1.678322 | 0.04248418 | 0.0005692652 | 0.02658118 | 0.001513517 | 5.108932e-06 | 0.00209921 | 2.547859e-06 | 0.009438945 | 0.001847791 | 0.0001057105 | 0.001492089 | 0.01107674 | 2.849251e-06 | 1.556738e-06
34 | ZK136D-LG6a | 1 | b | GXMAP | 1.864499e-06 | 0.0003541006 | 0.07240037 | 0.001906322 | 39.49428 | 0.5995715 | 8.544363e-09 | 0.06978746 | 0.001311843 | 0.001211595 | 3.112094e-06 | 0.1401112 | 0.09520455 | 0.225859 | 0.1083408 | 0.05576626 | 0.03368591 | 0.09694972 | 0.1805137 | 0.8753146 | 46.47736 | 0.0004187765 | 0.01338899 | 4.628809 | 6.328617 | 0.3676044 | 0.03641793 | 0.03507536 | 0.02334261 | 5.33951e-07 | 0.001460598 | 2.516747e-07 | 0.01493852 | 0.001508566 | 0.0001530663 | 0.0002802623 | 0.001546832 | 0.0005443555 | 7.947044e-07
35 | ZK144-LG6 | 1 | b | GXMAP | 1.43304e-06 | 0.002651187 | 1.261291 | 0.03011738 | 74.23671 | 3.401074 | 1.95637e-06 | 0.9462176 | 0.008045285 | 0.01007465 | 4.69225e-07 | 0.1216511 | 0.7343115 | 1.379622 | 5.486474 | 0.01918553 | 0.8017903 | 0.03560927 | 0.5333655 | 0.03760356 | 6.55755 | 0.03150738 | 0.1032095 | 1.82599 | 1.876531 | 0.1756373 | 0.009928296 | 0.1269967 | 0.01017851 | 2.045788e-06 | 0.01266311 | 4.196027e-07 | 0.0003999375 | 0.00103053 | 0.002406369 | 0.001031879 | 0.003034264 | 0.04829936 | 0.0002272832
36 | ZK149-LG6 | 1 | b | GXMAP | 9.206241e-07 | 1.332234e-06 | 0.2585757 | 0.01960366 | 93.69156 | 0.3013506 | 1.028123e-06 | 0.1957664 | 0.003226878 | 0.00823304 | 1.219073e-06 | 0.04478681 | 0.3401016 | 0.02770837 | 0.2476306 | 0.7859608 | 1.655874 | 0.0001013089 | 0.3957533 | 0.02168612 | 1.758661 | 0.0006010998 | 0.0001163177 | 1.121969e-06 | 2.52787e-06 | 1.536922e-06 | 0.000135829 | 0.08938001 | 0.001145166 | 1.86017e-06 | 0.0005117978 | 6.657427e-07 | 1.65767e-06 | 0.0040381 | 0.03054502 | 0.0001778535 | 0.01758798 | 0.0002941712 | 2.10132e-06
37 | EL28D-LG6 | 2 | b | GXMAP | 2.715955e-06 | 0.001256152 | 0.3507166 | 0.002583286 | 89.27348 | 0.5847053 | 1.009706e-06 | 0.2328193 | 0.0004520751 | 0.001001896 | 2.519064e-06 | 0.001850773 | 0.01632765 | 0.2055516 | 0.111879 | 0.1290293 | 0.5894402 | 0.0005317846 | 0.1516348 | 0.0007208765 | 2.980323 | 4.189113e-05 | 0.0004357841 | 0.9766213 | 4.208931 | 0.1153071 | 0.0003770202 | 0.0256013 | 0.002235939 | 9.608492e-07 | 0.001078115 | 7.265579e-07 | 0.002241757 | 0.001366698 | 8.145498e-06 | 0.002102702 | 0.002863724 | 0.000706331 | 7.970951e-05
38 | EL32D-LG6a | 2 | b | GXMAP | 0.0001246289 | 0.007450259 | 0.4663973 | 0.1558416 | 83.07494 | 1.417182 | 1.364796e-06 | 0.67724 | 0.2768956 | 4.433838 | 1.493647e-06 | 0.03865852 | 0.9670258 | 0.1986796 | 7.835016 | 6.086415e-07 | 0.0001540688 | 2.896092e-07 | 0.0002217806 | 0.04735114 | 0.3755914 | 6.511868e-07 | 0.0002850764 | 6.580473e-07 | 1.305783e-07 | 1.086186e-06 | 2.589172e-07 | 0.004532764 | 0.0005048944 | 4.661406e-07 | 0.002283065 | 1.727565e-06 | 0.00170457 | 1.796792e-06 | 3.630922e-05 | 8.930104e-05 | 0.0003591668 | 3.630922e-05 | 1.434657e-06
39 | SC42-LG6a | 2 | b | GXMAP | 2.368332e-06 | 0.0001897305 | 0.176809 | 0.0008219374 | 91.93687 | 0.4662015 | 2.517386e-06 | 0.1121958 | 0.001106876 | 0.001676067 | 8.775703e-07 | 0.002260328 | 0.006852218 | 0.03127951 | 0.02081145 | 0.08584725 | 0.1019935 | 0.00157264 | 0.2564575 | 0.0003595976 | 2.379669 | 0.0006226176 | 0.0009356387 | 0.8403954 | 3.395617 | 0.1326175 | 0.001042491 | 0.01240577 | 0.001817852 | 2.781316e-06 | 0.0003685019 | 3.785255e-07 | 0.01685794 | 0.001283592 | 2.954355e-06 | 8.561848e-05 | 0.006166585 | 0.0001274003 | 6.860196e-07
40 | ZK136D-LG6a | 2 | b | GXMAP | 2.060378e-07 | 0.002441962 | 0.2882545 | 0.002587046 | 75.60815 | 0.8570013 | 4.111356e-06 | 0.2534605 | 0.0002930127 | 0.003029694 | 1.942442e-06 | 0.02601839 | 0.1286121 | 0.4991247 | 0.1462657 | 0.1338454 | 0.5163936 | 0.01390644 | 0.1978672 | 0.09174939 | 16.52036 | 0.0005985424 | 0.001321117 | 0.3800773 | 3.860005 | 0.3860559 | 0.001144741 | 0.01952546 | 0.001028674 | 5.311183e-08 | 0.0004261486 | 1.91098e-07 | 0.001132793 | 0.0003060987 | 0.0001012743 | 0.002030037 | 0.0003851837 | 0.0005439226 | 5.746968e-07
41 | ZK144-LG6 | 2 | b | GXMAP | 3.718516e-06 | 0.0004940999 | 0.1334946 | 0.0007596673 | 89.88371 | 0.494576 | 4.144862e-06 | 0.1812651 | 0.005819901 | 0.001467847 | 6.120422e-07 | 0.02855572 | 0.258108 | 0.3712307 | 1.746114 | 0.05440519 | 1.832573 | 0.01850662 | 0.6702931 | 0.01402359 | 1.84254 | 0.03401702 | 0.06674775 | 1.472759 | 0.7274081 | 0.07011702 | 0.003356628 | 0.009264148 | 0.003761302 | 1.660558e-07 | 0.003633034 | 1.289439e-06 | 0.001356742 | 0.0005898487 | 2.904808e-06 | 7.858628e-05 | 0.004241852 | 0.01540562 | 2.298298e-06
42 | ZK149-LG6 | 2 | b | GXMAP | 2.511759e-06 | 4.279213e-07 | 0.1168173 | 0.003664679 | 93.91056 | 0.2628839 | 4.317631e-07 | 0.1372725 | 0.007605544 | 0.002403279 | 1.198084e-06 | 0.2869815 | 0.2035514 | 0.002493089 | 0.05981186 | 0.1585232 | 2.382435 | 9.246924e-08 | 0.05956742 | 1.057306 | 1.244522 | 6.1602e-07 | 0.0001938019 | 5.469671e-05 | 1.455558e-06 | 3.134577e-07 | 6.144939e-05 | 0.03227106 | 0.001144579 | 3.15694e-06 | 0.009091133 | 1.855773e-06 | 0.004248111 | 0.00414412 | 0.0008157237 | 3.647005e-06 | 4.522657e-06 | 0.0001404557 | 0.00211629
43 | EL28D-LG6 | 3 | b | GXMAP | 2.498646e-07 | 0.00143845 | 0.2458021 | 0.003358476 | 88.21043 | 0.4756853 | 1.883495e-06 | 0.1751759 | 2.349829e-07 | 0.0006932633 | 6.517231e-07 | 0.003865728 | 0.02568441 | 0.3044807 | 0.08932256 | 0.06117207 | 0.2910804 | 0.00128325 | 0.4505322 | 0.0003543346 | 1.978167 | 0.0004667402 | 0.002567642 | 3.183645 | 4.278725 | 0.1412745 | 0.00137968 | 0.01551084 | 0.0304665 | 2.686761e-06 | 0.001267845 | 3.811758e-07 | 0.005410307 | 0.001149162 | 1.198233e-05 | 0.0001854408 | 0.001437309 | 0.0002230996 | 6.972136e-07
44 | EL32D-LG6a | 3 | b | GXMAP | 8.854002e-07 | 0.0007371873 | 0.4766437 | 0.02295165 | 89.87603 | 0.4962186 | 2.633439e-07 | 0.1928894 | 0.0004221542 | 1.060561 | 1.404773e-06 | 0.04977913 | 2.52281 | 0.1378793 | 4.590341 | 0.0001046864 | 0.03690173 | 5.688745e-08 | 0.002793424 | 0.07894575 | 0.4012758 | 2.101441e-06 | 4.28484e-05 | 4.138766e-05 | 3.55447e-05 | 5.63695e-07 | 0.0001041995 | 0.006995489 | 0.000360803 | 2.221998e-08 | 9.397434154e-05 | 9.21565e-07 | 6.151539e-07 | 1.445705e-06 | 3.335799e-06 | 1.649614e-06 | 0.001654046 | 1.40834e-06 | 6.435832e-07
45 | SC42-LG6a | 3 | b | GXMAP | 2.215947e-06 | 5.277206e-05 | 0.1881594 | 0.002683652 | 88.91931 | 0.6433435 | 2.216476e-06 | 0.1635689 | 0.001866972 | 0.001782022 | 3.065467e-07 | 0.002971968 | 0.009805306 | 0.03925855 | 0.02042472 | 0.132474 | 0.1376797 | 0.001129451 | 0.411994 | 0.0003147017 | 3.942466 | 0.001039996 | 0.001928111 | 2.127029 | 3.044349 | 0.1429775 | 0.001363707 | 0.0214911 | 0.002924344 | 7.151265e-07 | 0.0008012343 | 6.974456e-07 | 0.02426871 | 0.000913214 | 0.0001731181 | 0.0002149496 | 0.003320135 | 0.0005849976 | 8.303289e-08
46 | ZK136D-LG6a | 3 | b | GXMAP | 1.745368e-06 | 0.000854868 | 0.3712561 | 0.002421086 | 91.55335 | 1.32696 | 1.004913e-06 | 0.4595209 | 1.801867e-06 | 0.0009659384 | 1.514124e-06 | 0.05312911 | 0.0965589 | 0.230274 | 0.3370738 | 0.04541533 | 0.8555201 | 0.001383389 | 0.5028265 | 0.009674984 | 1.882103 | 0.002074147 | 0.007102892 | 0.2110956 | 1.740359 | 0.1349094 | 0.003161764 | 0.02123005 | 0.01689331 | 3.417926e-06 | 0.0005347605 | 5.230094e-06 | 0.001514427 | 0.00111632 | 0.0004505217 | 0.0002027971 | 0.006850176 | 9.422268e-05 | 1.695521e-06
47 | ZK144-LG6 | 3 | b | GXMAP | 4.646304e-07 | 0.002989989 | 0.8321462 | 0.004119007 | 86.31826 | 2.37858 | 8.779303e-07 | 0.6594545 | 0.006797015 | 0.005725812 | 2.373495e-06 | 0.03049876 | 0.2448791 | 1.181435 | 0.877248 | 0.1908215 | 1.10274 | 0.146348 | 0.3762226 | 0.00481278 | 0.4845898 | 0.02454496 | 0.04490873 | 1.487041 | 3.261898 | 0.1052397 | 0.01243447 | 0.01271481 | 0.01493794 | 1.150061e-06 | 0.008163836 | 0.0002530746 | 0.001388638 | 0.00033816 | 8.290373e-05 | 0.01265591 | 0.0004821507 | 0.006209053 | 9.272128e-05
48 | ZK149-LG6 | 3 | b | GXMAP | 1.733417e-06 | 3.017049e-06 | 0.0829168 | 0.006526315 | 90.36979 | 0.2360847 | 1.221569e-06 | 0.1480759 | 0.0001420971 | 0.002465765 | 2.5536e-06 | 0.2363398 | 0.1145036 | 0.002465765 | 0.05827311 | 0.6844168 | 3.632967 | 4.140858e-07 | 0.04036698 | 3.178719 | 1.138903 | 1.042266e-06 | 4.440533e-05 | 0.0002112425 | 5.392076e-05 | 1.169173e-06 | 8.437013e-05 | 0.04059662 | 0.0004998771 | 1.335434e-06 | 0.002705553 | 3.131236e-06 | 0.0005315952 | 0.001666469 | 0.000126238 | 2.648134e-06 | 2.225346e-06 | 0.0002448637 | 4.884586e-05
49 | EL28D-LG6 | 4 | b | GXMAP | 1.698925e-06 | 0.001611411 | 0.3790395 | 0.00213843 | 90.70877 | 0.735658 | 2.411861e-06 | 0.2063689 | 0.001348591 | 0.006437365 | 1.020381e-06 | 0.001736957 | 0.03536205 | 0.3650763 | 0.7990052 | 0.04583208 | 0.4454378 | 0.004511398 | 0.6484963 | 0.0006670523 | 0.7075507 | 0.0001793522 | 0.002636478 | 3.967784 | 0.7966364 | 0.06349345 | 0.004929427 | 0.01251879 | 0.001667976 | 2.647248e-07 | 0.002471612 | 5.605011e-07 | 0.01166479 | 0.003573938 | 0.0001096808 | 0.0001627966 | 0.01181862 | 0.0001572781 | 0.0005304687
50 | EL32D-LG6a | 4 | b | GXMAP | 5.668205e-07 | 0.0002029202 | 0.2804993 | 0.01183751 | 80.72894 | 0.3867162 | 2.340106e-06 | 0.172676 | 0.004478273 | 3.714327 | 1.37135e-06 | 1.006477 | 2.005062 | 0.1256913 | 0.9288964 | 6.413279e-05 | 5.052518 | 1.235124e-06 | 0.07835725 | 0.3432442 | 5.081393 | 7.164835e-05 | 6.563591e-05 | 9.350749e-07 | 2.442141e-07 | 2.114525e-06 | 0.0001162407 | 0.008053676 | 0.0002645478 | 1.262497e-06 | 0.003241712 | 1.586342e-07 | 0.001243074 | 7.665873e-05 | 0.0004794928 | 9.419504e-05 | 0.006627222 | 0.0005867149 | 2.010363e-06
51 | SC42-LG6a | 4 | b | GXMAP | 0.0001037809 | 0.0003554884 | 0.7274842 | 0.004140395 | 91.17462 | 1.398764 | 1.41479e-07 | 0.4260587 | 0.01805943 | 0.003478985 | 1.803236e-06 | 0.002561995 | 0.0134892 | 0.02981301 | 0.05155822 | 0.3161617 | 0.1975207 | 0.0008441882 | 1.630471 | 0.002520947 | 3.408886 | 0.005340846 | 0.004086181 | 0.4308497 | 0.06785879 | 0.01166993 | 0.001320496 | 0.02334684 | 0.003224179 | 3.605529e-07 | 0.00114159 | 0.000858129 | 0.003022039 | 0.004250372 | 1.935793e-06 | 0.0007682887 | 0.02239112 | 0.0002114343 | 0.0002160812
52 | ZK136D-LG6a | 4 | b | GXMAP | 5.482746e-07 | 0.0002533299 | 0.1554521 | 0.001527751 | 88.61691 | 0.4636148 | 3.365382e-06 | 0.1635571 | 0.03447618 | 0.001973021 | 2.532797e-06 | 0.507782 | 0.3379017 | 0.2960603 | 1.763695 | 0.05424991 | 1.035701 | 0.002614893 | 0.2028388 | 0.009528625 | 4.754362 | 0.0006651854 | 0.005609782 | 0.1302225 | 1.314308 | 0.07414175 | 0.02763161 | 0.01612997 | 0.003084253 | 1.255759e-07 | 0.001732901 | 1.545867e-06 | 0.002049952 | 0.0001530859 | 0.000471691 | 0.0009394966 | 0.0007063709 | 0.003153414 | 3.815006e-06
53 | ZK144-LG6 | 4 | b | GXMAP | 2.626153e-06 | 0.0004118632 | 0.1551192 | 0.001046277 | 95.11012 | 0.4843149 | 3.463783e-06 | 0.1669173 | 0.0002933622 | 0.0008179458 | 1.019361e-05 | 0.04349853 | 0.4981911 | 0.1252613 | 0.9714667 | 0.02542135 | 0.268766 | 0.2305451 | 0.9427042 | 0.3343679 | 0.5304537 | 0.000852629 | 0.0003699543 | 0.0003656189 | 0.0005737182 | 0.004568068 | 0.0008670803 | 0.01117233 | 0.004760271 | 6.234434e-06 | 0.002729858 | 7.912632e-07 | 0.002000065 | 0.0003757348 | 0.0001387329 | 0.001248596 | 0.0005144677 | 0.00210556 | 0.0001098302
54 | ZK149-LG6 | 4 | b | GXMAP | 5.627909e-06 | 1.066014e-06 | 0.04197792 | 0.01047383 | 93.24133 | 0.1571981 | 4.576889e-06 | 0.09727592 | 0.003707269 | 0.003243962 | 1.637584e-06 | 0.4320058 | 0.1738885 | 0.004862298 | 0.06525264 | 0.5244696 | 0.4161319 | 3.606841e-06 | 0.01934389 | 2.610717 | 1.90493 | 1.14888e-06 | 7.765332e-07 | 0.0002446133 | 4.907342e-08 | 5.831841e-05 | 7.046808e-05 | 0.2385183 | 0.001309734 | 2.634697e-07 | 0.006088604 | 1.070639e-06 | 0.001326744 | 0.001543818 | 0.01693826 | 0.0001004373 | 0.003236672 | 0.0005710345 | 1.082337e-06
55 | EL28D-LG6 | 5 | b | GXMAP | 8.572807e-07 | 9.032669e-07 | 0.4359143 | 0.01152616 | 91.00385 | 1.082706 | 2.317823e-06 | 0.5797549 | 0.1084166 | 0.05132675 | 2.200441e-06 | 0.03180366 | 0.02994438 | 0.01416044 | 0.1290134 | 0.05350768 | 0.2134833 | 0.0003339893 | 0.7557126 | 0.02581244 | 5.199064 | 0.001197775 | 0.007565329 | 0.0418404 | 0.003450439 | 0.000625054 | 0.00399082 | 0.04589707 | 0.01225118 | 5.789601e-08 | 0.008720179 | 1.938972e-06 | 0.008913046 | 0.005457903 | 0.0002281476 | 0.0005862454 | 0.01687528 | 0.0005115682 | 0.0002810685
56 | EL32D-LG6a | 5 | b | GXMAP | 2.420736e-06 | 0.0001782971 | 0.0095658 | 0.01143317 | 5.707733 | 0.01467048 | 1.859458e-06 | 0.00393045 | 0.08258112 | 1.204994 | 1.172822e-06 | 5.997708 | 2.045114 | 0.0280971 | 0.08109302 | 8.492852e-05 | 16.07791 | 0.1028421 | 0.02963056 | 2.032798 | 66.46321 | 1.039488e-06 | 4.974538e-06 | 0.0005464966 | 0.001522911 | 0.0006905058 | 7.065738e-07 | 0.02701149 | 7.280208e-07 | 1.923678e-06 | 0.007352384 | 3.16526e-07 | 4.009048e-05 | 5.538817e-05 | 0.0267931 | 0.001353054 | 7.880676e-07 | 2.59255e-06 | 6.802312e-07
57 | SC42-LG6a | 5 | b | GXMAP | 5.284234e-05 | 1.865533e-06 | 0.03200755 | 0.001158467 | 27.05818 | 3.490699 | 2.098415e-06 | 0.03737308 | 0.001352222 | 0.001860321 | 1.953198e-06 | 0.04493631 | 0.03379539 | 0.07978854 | 0.01180552 | 0.07199362 | 0.01090991 | 0.005885146 | 0.2605825 | 0.1599436 | 60.48193 | 6.16494e-05 | 0.002269511 | 0.8836682 | 6.653062 | 0.6260665 | 0.009090237 | 0.02151428 | 0.00224309 | 8.52864e-07 | 0.0004017373 | 1.767434e-06 | 0.005837724 | 0.0006686588 | 6.571419e-05 | 4.810008e-05 | 0.002325063 | 0.0001768186 | 9.867008e-07
58 | ZK136D-LG6a | 5 | b | GXMAP | 4.265945e-06 | 0.004542244 | 0.3239902 | 0.001965772 | 51.09165 | 1.614072 | 1.363794e-07 | 0.2092591 | 0.00755747 | 0.00386848 | 4.163864e-08 | 0.2786411 | 0.4332148 | 0.5043659 | 0.5014806 | 0.08457672 | 1.222371 | 0.04502519 | 0.2308686 | 0.2797768 | 37.80457 | 0.0004215064 | 0.0044463 | 0.3749386 | 4.406932 | 0.4995671 | 0.0032912 | 0.02338337 | 0.001103355 | 2.6472e-06 | 0.001372321 | 8.297613e-07 | 0.0004047971 | 0.0003250235 | 0.0002026681 | 0.002045546 | 0.0009637513 | 0.001327584 | 1.362275e-06
59 | ZK144-LG6 | 5 | b | GXMAP | 2.365075e-06 | 0.0004693394 | 0.2092608 | 0.001590434 | 91.30963 | 1.223315 | 6.848284e-07 | 0.2281379 | 0.0001510627 | 0.0008617224 | 4.474042e-06 | 0.01004044 | 0.2797596 | 0.5519679 | 1.384631 | 0.1226924 | 0.3129639 | 0.03614579 | 0.2531336 | 0.001004234 | 0.5185469 | 0.009299382 | 0.02585927 | 0.4856932 | 2.902379 | 0.03188278 | 0.01533239 | 0.009612908 | 0.003830722 | 1.411748e-06 | 0.004320963 | 1.548415e-06 | 0.003469692 | 6.840575e-05 | 2.486131e-06 | 0.002888243 | 0.0004465375 | 0.003625505 | 3.761157e-06
60 | ZK149-LG6 | 5 | b | GXMAP | 5.890017e-07 | 2.322115e-06 | 0.06949465 | 0.01166502 | 94.33889 | 0.1777745 | 4.94219e-06 | 0.09876558 | 0.006578959 | 0.003947375 | 2.668525e-06 | 0.3091663 | 0.08311099 | 0.002660994 | 0.05316425 | 0.3357782 | 1.54729 | 1.499004e-06 | 0.05284777 | 1.249632 | 1.555146 | 6.804407e-08 | 0.000602272 | 7.032901e-05 | 0.0002435941 | 2.090212e-06 | 0.0001623961 | 0.04002104 | 0.0007678649 | 1.164185e-06 | 0.001453892 | 2.419702e-06 | 0.0003593173 | 0.000670683 | 0.01562838 | 9.408026e-07 | 0.01586686 | 0.0005504843 | 9.000537e-07

## Bachmann_Appendix B (2)
| Var1 | Var2 | Var3 | Var4 | Chromite | Carbonates | Alteration Silicates | Silicates | Traces | Total
1 | EL28D-LG6 | 1 | a | GXMAP | 84.38236 | 0.009345836 | 0.805564 | 14.76386 | 0.01166007 | 99.97279
2 | EL32D-LG6a | 1 | a | GXMAP | 63.85254 | 7.416744 | 11.3038 | 17.34307 | 0.006410698 | 99.92256
3 | SC42-LG6a | 1 | a | GXMAP | 72.51406 | 0.006561472 | 0.4902361 | 26.95327 | 0.02798313 | 99.99211
4 | ZK136D-LG6a | 1 | a | GXMAP | 38.7893 | 0.005130355 | 0.8321033 | 60.32453 | 0.02829623 | 99.97936
5 | ZK144-LG6 | 1 | a | GXMAP | 79.83902 | 0.01602339 | 8.580115 | 11.31774 | 0.07196611 | 99.82487
6 | ZK149-LG6 | 1 | a | GXMAP | 94.20226 | 0.01456587 | 2.900936 | 2.694128 | 0.07653033 | 99.88842
7 | EL28D-LG6 | 2 | a | GXMAP | 90.6501 | 0.001132196 | 0.9859541 | 8.325022 | 0.009110403 | 99.97132
8 | EL32D-LG6a | 2 | a | GXMAP | 86.24668 | 4.535741 | 8.767061 | 0.4271658 | 0.002068467 | 99.97872
9 | SC42-LG6a | 2 | a | GXMAP | 92.5125 | 0.003668656 | 0.3271099 | 7.113573 | 0.03494083 | 99.99179
10 | ZK136D-LG6a | 2 | a | GXMAP | 77.29748 | 0.002442895 | 1.525096 | 21.12395 | 0.003654561 | 99.95263
11 | ZK144-LG6 | 2 | a | GXMAP | 88.22103 | 0.01004981 | 6.112686 | 5.41938 | 0.03338121 | 99.79653
12 | ZK149-LG6 | 2 | a | GXMAP | 94.00578 | 0.00821914 | 3.249257 | 2.636947 | 0.02081605 | 99.92102
13 | EL28D-LG6 | 3 | a | GXMAP | 89.59803 | 0.001706665 | 0.74992 | 9.62833 | 0.00910885 | 99.9871
14 | EL32D-LG6a | 3 | a | GXMAP | 90.87739 | 1.297609 | 7.248889 | 0.5296644 | 0.002225469 | 99.95578
15 | SC42-LG6a | 3 | a | GXMAP | 89.74203 | 0.002723277 | 0.4727815 | 9.741512 | 0.03256468 | 99.99161
16 | ZK136D-LG6a | 3 | a | GXMAP | 93.69959 | 0.001573829 | 1.825775 | 4.334603 | 0.007917218 | 99.86946
17 | ZK144-LG6 | 3 | a | GXMAP | 86.71287 | 0.02068542 | 6.339227 | 6.592032 | 0.02645709 | 99.69127
18 | ZK149-LG6 | 3 | a | GXMAP | 90.61083 | 0.001655088 | 4.808556 | 4.528839 | 0.007534121 | 99.95741
19 | EL28D-LG6 | 4 | a | GXMAP | 92.23508 | 0.005948153 | 1.478914 | 6.243446 | 0.02343909 | 99.98683
20 | EL32D-LG6a | 4 | a | GXMAP | 97.29249 | 1.55605 | 0.8053714 | 0.2984159 | 0.005920953 | 99.95825
21 | SC42-LG6a | 4 | a | GXMAP | 93.86438 | 0.02007196 | 0.4287439 | 5.639425 | 0.02575535 | 99.97837
22 | ZK136D-LG6a | 4 | a | GXMAP | 87.17139 | 0.006075283 | 5.040865 | 7.720539 | 0.009872701 | 99.94874
23 | ZK144-LG6 | 4 | a | GXMAP | 96.12189 | 0.0002094449 | 1.870472 | 1.88515 | 0.01529591 | 99.89302
24 | ZK149-LG6 | 4 | a | GXMAP | 93.29551 | 0.008676524 | 1.737498 | 4.885683 | 0.03575662 | 99.96313
25 | EL28D-LG6 | 5 | a | GXMAP | 93.82478 | 0.183114 | 0.5855496 | 5.162385 | 0.04559142 | 99.80142
26 | EL32D-LG6a | 5 | a | GXMAP | 6.104426 | 1.088412 | 23.54662 | 69.16183 | 0.05014508 | 99.95144
27 | SC42-LG6a | 5 | a | GXMAP | 29.37109 | 0.004616027 | 0.250818 | 70.35051 | 0.01074996 | 99.98779
28 | ZK136D-LG6a | 5 | a | GXMAP | 51.01851 | 0.01202339 | 2.922758 | 46.01308 | 0.007482167 | 99.97385
29 | ZK144-LG6 | 5 | a | GXMAP | 91.36655 | 0.0009698143 | 3.837495 | 4.607313 | 0.01459368 | 99.82692
30 | ZK149-LG6 | 5 | a | GXMAP | 94.81719 | 0.009951269 | 2.318961 | 2.786415 | 0.01996672 | 99.95249
31 | EL28D-LG6 | 1 | b | GXMAP | 84.14676 | 0.008825851 | 0.7179618 | 15.0847 | 0.01782939 | 99.97608
32 | EL32D-LG6a | 1 | b | GXMAP | 66.74458 | 7.59991 | 9.681385 | 15.88548 | 0.008141894 | 99.9195
33 | SC42-LG6a | 1 | b | GXMAP | 72.14317 | 0.006706606 | 0.4946436 | 27.32236 | 0.02607255 | 99.99295
34 | ZK136D-LG6a | 1 | b | GXMAP | 40.2383 | 0.00252655 | 0.6589677 | 59.06382 | 0.02043378 | 99.98405
35 | ZK144-LG6 | 1 | b | GXMAP | 79.87807 | 0.0181204 | 8.543034 | 11.32411 | 0.0690952 | 99.83243
36 | ZK149-LG6 | 1 | b | GXMAP | 94.46686 | 0.01146114 | 3.102062 | 2.267585 | 0.05316121 | 99.90113
37 | EL28D-LG6 | 2 | b | GXMAP | 90.44557 | 0.00145649 | 1.054079 | 8.462762 | 0.01044887 | 99.97431
38 | EL32D-LG6a | 2 | b | GXMAP | 85.79918 | 4.710735 | 9.039534 | 0.4284901 | 0.004514147 | 99.98245
39 | SC42-LG6a | 2 | b | GXMAP | 92.69309 | 0.002783821 | 0.2490443 | 7.023513 | 0.02489643 | 99.99333
40 | ZK136D-LG6a | 2 | b | GXMAP | 77.0119 | 0.00332465 | 1.45026 | 21.47364 | 0.004926277 | 99.94405
41 | ZK144-LG6 | 2 | b | GXMAP | 90.69431 | 0.00728836 | 4.290987 | 4.932795 | 0.02531234 | 99.95069
42 | ZK149-LG6 | 2 | b | GXMAP | 94.43121 | 0.01001002 | 3.093796 | 2.395123 | 0.02056902 | 99.9507
43 | EL28D-LG6 | 3 | b | GXMAP | 89.1119 | 0.00069415 | 0.7756059 | 10.08437 | 0.009688911 | 99.98226
44 | EL32D-LG6a | 3 | b | GXMAP | 91.06547 | 1.060985 | 7.337816 | 0.490598 | 0.001758062 | 99.95663
45 | SC42-LG6a | 3 | b | GXMAP | 89.91712 | 0.003649301 | 0.3426142 | 9.699008 | 0.03027786 | 99.99267
46 | ZK136D-LG6a | 3 | b | GXMAP | 93.71436 | 0.0009692544 | 1.617971 | 4.532814 | 0.01077357 | 99.87689
47 | ZK144-LG6 | 3 | b | GXMAP | 90.19555 | 0.0125252 | 3.627622 | 5.975692 | 0.0296676 | 99.84106
48 | ZK149-LG6 | 3 | b | GXMAP | 90.8434 | 0.002610415 | 4.728966 | 4.399483 | 0.005332905 | 99.97979
49 | EL28D-LG6 | 4 | b | GXMAP | 92.03359 | 0.007786976 | 1.69245 | 6.211071 | 0.03049001 | 99.97539
50 | EL32D-LG6a | 4 | b | GXMAP | 81.58088 | 3.718807 | 9.118708 | 5.511571 | 0.0123525 | 99.94231
51 | SC42-LG6a | 4 | b | GXMAP | 93.73152 | 0.02154022 | 0.6111048 | 5.590418 | 0.03286136 | 99.98745
52 | ZK136D-LG6a | 4 | b | GXMAP | 89.40132 | 0.03645174 | 3.995389 | 6.541138 | 0.009212398 | 99.98351
53 | ZK144-LG6 | 4 | b | GXMAP | 95.91794 | 0.001121502 | 1.932605 | 2.061601 | 0.00922987 | 99.92249
54 | ZK149-LG6 | 4 | b | GXMAP | 93.54826 | 0.006952869 | 1.616611 | 4.775198 | 0.02980799 | 99.97683
55 | EL28D-LG6 | 5 | b | GXMAP | 93.11376 | 0.1597455 | 0.4719128 | 6.097741 | 0.04157544 | 99.88473
56 | EL32D-LG6a | 5 | b | GXMAP | 5.747515 | 1.287576 | 24.23 | 68.65826 | 0.03560032 | 99.95896
57 | SC42-LG6a | 5 | b | GXMAP | 30.61948 | 0.003214496 | 0.2532293 | 69.10632 | 0.009527422 | 99.99177
58 | ZK136D-LG6a | 5 | b | GXMAP | 53.24548 | 0.01142599 | 3.02465 | 43.67433 | 0.00664653 | 99.96253
59 | ZK144-LG6 | 5 | b | GXMAP | 92.97241 | 0.001017259 | 2.662055 | 4.29272 | 0.01482855 | 99.94303
60 | ZK149-LG6 | 5 | b | GXMAP | 94.6966 | 0.010529 | 2.331171 | 2.899497 | 0.03453505 | 99.97233

## Bachmann_Appendix_C_MLA_BMS_PGM
LG-6
area%PGM | ZK149-LG6-1a | ZK149-LG6-1b | ZK149-LG6-2a | ZK149-LG6-2b | ZK149-LG6-3a | ZK149-LG6-3b | ZK149-LG6-4a | ZK149-LG6-4b | ZK149-LG6-5a | ZK149-LG6-5b | ZK144-LG6-1a | ZK144-LG6-1b | ZK144-LG6-2a | ZK144-LG6-2b | ZK144-LG6-3a
Alloys(Fe,Sn) | 0 | 0 | 0 | 0 | 0 | 0 | 0 | 0 | 0 | 0 | 0.2 | 0.7 | 0.4 | 0 | 0
(PtPd)S | 1.1 | 1.3 | 0.3 | 0.6 | 1.5 | 9.6 | 2.8 | 6.2 | 1.4 | 1.1 | 0 | 0 | 7.9 | 47.8 | 12
(PtRh)2CuS4 | 0.2 | 0.3 | 0.4 | 0 | 4.7 | 2.4 | 4 | 0.9 | 0 | 0.1 | 63.1 | 64.4 | 16.2 | 19.3 | 43.9
(RuIrOs)S2 | 16.9 | 28.1 | 15.9 | 36.2 | 43.8 | 37.5 | 51.9 | 44.7 | 37.3 | 36.7 | 17.2 | 15.5 | 53.7 | 26.6 | 36.7
Alloys(SbBi) | 9.9 | 2.1 | 40 | 7.9 | 8.1 | 16.5 | 4.1 | 7.4 | 2.6 | 2 | 5.7 | 4.8 | 6.3 | 1.8 | 1.4
(PGE)AsAsS | 72 | 68.3 | 43.4 | 55.4 | 41.9 | 33.9 | 37.1 | 40.7 | 58.7 | 60.1 | 13.8 | 14.7 | 15.5 | 4.5 | 6.1
area%PGM | ZK144-LG6-3b | ZK144-LG6-4a | ZK144-LG6-4b | ZK144-LG6-5a | ZK144-LG6-5b | EL28D-LG6-1a | EL28D-LG6-1b | EL28D-LG6-2a | EL28D-LG6-2b | EL28D-LG6-3a | EL28D-LG6-3b | EL28D-LG6-4a | EL28D-LG6-4b | EL28D-LG6-5a | EL28D-LG6-5b
Alloys(FeSn) | 0 | 1.9 | 0 | 0.3 | 0 | 2.2 | 2.8 | 3 | 6.8 | 6.8 | 0.6 | 3.3 | 2.4 | 5.7 | 1.9
(PtPd)S | 11.1 | 4.4 | 13.4 | 1.4 | 2.2 | 27.6 | 8.8 | 22.7 | 19.7 | 13.4 | 15.6 | 6.2 | 25.3 | 24.2 | 47.2
(PtRh)2CuS4 | 10.7 | 23.6 | 65.4 | 42.8 | 24.6 | 31 | 34.8 | 31.6 | 47.6 | 29.5 | 32.8 | 18.4 | 24.7 | 29.2 | 8.7
(RuIrOs)S2 | 66.9 | 56.7 | 19 | 51 | 66.2 | 38.1 | 49.6 | 40.3 | 25.8 | 47.2 | 41.9 | 64.8 | 34.8 | 35.4 | 24.5
Alloys(SbBi) | 0.3 | 1.8 | 1.2 | 2.7 | 3.8 | 0 | 0.3 | 0 | 0 | 1.5 | 3.3 | 1 | 2.9 | 2.8 | 0.3
(PGE)AsAsS | 10.9 | 11.5 | 1 | 1.8 | 3.2 | 1 | 3.8 | 2.4 | 0 | 1.6 | 5.8 | 6.2 | 10 | 2.7 | 17.3
area%BMS | ZK149-LG6-1a | ZK149-LG6-1b | ZK149-LG6-2a | ZK149-LG6-2b | ZK149-LG6-3a | ZK149-LG6-3b | ZK149-LG6-4a | ZK149-LG6-4b | ZK149-LG6-5a | ZK149-LG6-5b | ZK144-LG6-1a | ZK144-LG6-1b | ZK144-LG6-2a | ZK144-LG6-2b | ZK144-LG6-3a
Ccp | 23.7 | 23.8 | 0 | 0 | 0 | 0 | 0 | 0 | 0 | 0.2 | 81.4 | 79.9 | 79.4 | 55.3 | 90.6
Co-Pn | 25 | 19.2 | 53 | 67.5 | 48 | 54.9 | 54.9 | 64.7 | 61.8 | 69 | 6.4 | 7.3 | 0.8 | 0.5 | 0.5
Mlr | 0.1 | 0 | 0 | 0 | 0 | 0 | 0 | 0 | 0.4 | 0.2 | 0.5 | 0.6 | 5.3 | 7 | 4.2
Pn | 49.4 | 54.9 | 46.7 | 32.4 | 51.7 | 44.8 | 45 | 35.2 | 37.5 | 29.9 | 0.9 | 0.8 | 0.1 | 0.1 | 0.6
Py/Po | 0.1 | 0.1 | 0.1 | 0 | 0 | 0.3 | 0 | 0 | 0.2 | 0.4 | 9.2 | 10 | 11.4 | 34.8 | 4
Vio | 1.6 | 2 | 0.1 | 0.1 | 0.3 | 0.1 | 0.1 | 0.1 | 0.1 | 0.3 | 1.7 | 1.5 | 2.9 | 2.3 | 0.1
area%BMS | ZK144-LG6-3b | ZK144-LG6-4a | ZK144-LG6-4b | ZK144-LG6-5a | ZK144-LG6-5b | EL28D-LG6-1a | EL28D-LG6-1b | EL28D-LG6-2a | EL28D-LG6-2b | EL28D-LG6-3a | EL28D-LG6-3b | EL28D-LG6-4a | EL28D-LG6-4b | EL28D-LG6-5a | EL28D-LG6-5b
Ccp | 44.6 | 93.7 | 70.2 | 69.7 | 74.3 | 17.9 | 17.5 | 22.9 | 18 | 20.7 | 22.4 | 35.5 | 26.4 | 13.4 | 17.1
Co-Pn | 0.6 | 0 | 0 | 20.4 | 2.1 | 30.3 | 26.2 | 34.8 | 30.7 | 24.1 | 27.8 | 25.6 | 32.2 | 31.3 | 38.7
Mlr | 2 | 0.7 | 0 | 1.3 | 8.3 | 0.7 | 0.5 | 0 | 0 | 0 | 0 | 0.9 | 3.1 | 0 | 0
Pn | 6.4 | 0.3 | 15 | 1.7 | 6.9 | 33.9 | 40.2 | 28.2 | 36.8 | 30 | 33.5 | 26.7 | 35 | 35.5 | 26
Py/Po | 43.3 | 5.3 | 14.6 | 6.6 | 7.9 | 11.1 | 11.8 | 7.2 | 6.6 | 13 | 7.8 | 10.1 | 1.7 | 10.3 | 12.1
Vio | 3.1 | 0 | 0.3 | 0.3 | 0.5 | 6.1 | 3.8 | 6.9 | 7.9 | 12.3 | 8.5 | 1.3 | 1.6 | 9.4 | 6.1
LG-6A
area%PGM | EL32D-LG6a-1a | EL32D-LG6a-1b | EL32D-LG6a-2a | EL32D-LG6a-2b | EL32D-LG6a-3a | EL32D-LG6a-3b | EL32D-LG6a-4a | EL32D-LG6a-4b | EL32D-LG6a-5a | EL32D-LG6a-5b | ZK136D-LG6a-1a | ZK136D-LG6a-1b | ZK136D-LG6a-2a | ZK136D-LG6a-2b | ZK136D-LG6a-3a
Alloys(Fe,Sn) | 0 | 0 | 0 | 0 | 0 | 0 | 0 | 0 | 1.7 | 0 | 2.5 | 0.7 | 2.9 | 4.3 | 1
(Pt,Pd)S | 4.2 | 4.7 | 2.7 | 4.8 | 4.7 | 2.7 | 2.7 | 2.8 | 6.9 | 1.4 | 14.1 | 25.2 | 14.2 | 23.1 | 15.6
(Pt,Rh)2CuS4 | 4.8 | 2.6 | 3.2 | 2.2 | 2.1 | 3.2 | 1 | 1.9 | 2.4 | 4.2 | 58.9 | 33 | 29.8 | 23.1 | 42.2
(Ru,Ir,Os)S2 | 28.9 | 34.9 | 40.7 | 39.9 | 22 | 25.2 | 19.6 | 12.9 | 11 | 1.4 | 22.2 | 40.5 | 52.3 | 49 | 38.4
Alloys(Sb,Bi) | 26.5 | 16.3 | 16.3 | 27.5 | 35.2 | 39.1 | 44.7 | 50.8 | 7.9 | 8 | 1.8 | 0.4 | 0.7 | 0.2 | 0.4
(PGE)As,AsS | 35.6 | 41.4 | 37.1 | 25.5 | 36 | 29.7 | 31.9 | 31.6 | 70.1 | 85 | 0.5 | 0.3 | 0.1 | 0.3 | 2.5
area%PGM | ZK136D-LG6a-3b | ZK136D-LG6a-4a | ZK136D-LG6a-4b | ZK136D-LG6a-5a | ZK136D-LG6a-5b | SC42-LG6a-1a | SC42-LG6a-1b | SC42-LG6a-2a | SC42-LG6a-2b | SC42-LG6a-3a | SC42-LG6a-3b | SC42-LG6a-4a | SC42-LG6a-4b | SC42-LG6a-5a | SC42-LG6a-5b
Alloys(Fe,Sn) | 0.8 | 0.4 | 0.2 | 0.3 | 4.1 | 9.3 | 8.8 | 0.1 | 3.3 | 3 | 1.2 | 2.1 | 2.5 | 18.7 | 30.1
(Pt,Pd)S | 26.6 | 3.7 | 6 | 6.4 | 7.9 | 2.1 | 1.2 | 23.1 | 6.9 | 4.9 | 7.5 | 14.1 | 27.2 | 33.6 | 3.3
(Pt,Rh)2CuS4 | 30.7 | 29.3 | 70.1 | 36 | 36.2 | 23.1 | 29.8 | 23.4 | 22 | 26.8 | 23.4 | 21.3 | 16.6 | 9.8 | 17.1
(Ru,Ir,Os)S2 | 35.2 | 47.9 | 22.6 | 48 | 47.2 | 63.1 | 53.3 | 50.2 | 67.6 | 61.4 | 66.6 | 35.6 | 30.4 | 32.3 | 41.8
Alloys(Sb,Bi) | 0.6 | 2 | 0.3 | 3.9 | 2.5 | 0.2 | 0.1 | 0.6 | 0 | 0.9 | 0.2 | 2.7 | 2.7 | 4.5 | 0
(PGE)As,AsS | 6.1 | 16.7 | 0.8 | 5.4 | 2.1 | 2.2 | 6.9 | 2.6 | 0.2 | 3.1 | 1.2 | 24.2 | 20.5 | 1 | 7.7
area%BMS | EL32D-LG6a-1a | EL32D-LG6a-1b | EL32D-LG6a-2a | EL32D-LG6a-2b | EL32D-LG6a-3a | EL32D-LG6a-3b | EL32D-LG6a-4a | EL32D-LG6a-4b | EL32D-LG6a-5a | EL32D-LG6a-5b | ZK136D-LG6a-1a | ZK136D-LG6a-1b | ZK136D-LG6a-2a | ZK136D-LG6a-2b | ZK136D-LG6a-3a
Ccp | 0 | 0 | 0.1 | 0.1 | 0 | 0 | 0 | 0 | 0.3 | 0.2 | 40.7 | 39.7 | 34.9 | 32.4 | 46.7
Co-Pn | 89.1 | 92.1 | 77.7 | 76.2 | 86.5 | 87.9 | 88.7 | 90.5 | 86.9 | 87.3 | 18.9 | 17.7 | 24.3 | 18 | 10.5
Mlr | 0.1 | 0.1 | 0.1 | 0 | 0 | 0 | 0 | 0 | 0 | 0 | 0 | 0 | 0 | 0 | 0
Pn | 9.7 | 7 | 5.4 | 6.2 | 12.2 | 11.3 | 10 | 8.1 | 11.8 | 11.7 | 20 | 24.4 | 28.8 | 27.7 | 17
Py/Po | 0.9 | 0.5 | 9.8 | 12.1 | 0 | 0 | 0 | 0.1 | 0.8 | 0.6 | 16 | 13.7 | 9.1 | 16.4 | 21.9
Vio | 0.2 | 0.3 | 6.9 | 5.3 | 1.2 | 0.7 | 1.2 | 1.2 | 0.1 | 0.1 | 4.5 | 4.5 | 2.9 | 5.6 | 3.9
area%BMS | ZK136D-LG6a-3b | ZK136D-LG6a-4a | ZK136D-LG6a-4b | ZK136D-LG6a-5a | ZK136D-LG6a-5b | SC42-LG6a-1a | SC42-LG6a-1b | SC42-LG6a-2a | SC42-LG6a-2b | SC42-LG6a-3a | SC42-LG6a-3b | SC42-LG6a-4a | SC42-LG6a-4b | SC42-LG6a-5a | SC42-LG6a-5b
Ccp | 37.1 | 37 | 54.9 | 23.9 | 32.7 | 18.8 | 29.9 | 34.7 | 26 | 29.4 | 27.4 | 21.6 | 36.2 | 14.1 | 11.9
Co-Pn | 24.7 | 29.2 | 17.3 | 31.6 | 35.3 | 35.6 | 13.7 | 7.5 | 9 | 21.8 | 22.9 | 9.7 | 12.9 | 18.4 | 12.3
Mlr | 0 | 0.2 | 0 | 0 | 0 | 0 | 0.1 | 1.2 | 1.6 | 0.4 | 1 | 0.4 | 0.2 | 0 | 0
Pn | 14.7 | 19.6 | 17.2 | 33 | 20.7 | 28.7 | 38.5 | 19.4 | 21.2 | 38.4 | 35.8 | 25.9 | 24.2 | 26 | 36.7
Py/Po | 20.4 | 12.6 | 9.6 | 7.7 | 8.3 | 15.6 | 14 | 5 | 6.4 | 6.1 | 6.5 | 35.8 | 23.1 | 30.2 | 26.6
Vio | 3.1 | 1.5 | 1 | 3.8 | 3 | 1.4 | 3.8 | 32 | 35.8 | 3.8 | 6.5 | 6.5 | 3.3 | 11.2 | 12.4

## Bachmann_Appendix_D_EPMA
No. | Comment | Mineral | Na2O | MgO | Al2O3 | SiO2 | K2O | CaO | Cr2O3 | V2O3 | TiO2 | ZnO | NiO | CoO | FeO | MnO | Total | Comment
192 | EL32D_LG6a_5_px_8_a Line 019 | Amphibole | 1.842 | 16.641 | 10.24544096 | 47.6 | 0.147 | 11.7019645 | 2.013496541 | 0.113262782 | 1.298 | 0 | 0.117 | 0.022 | 5.905746488 | 0.075929591 | 97.72284086 | EL32D_LG6a_5_px_8_a Line 019
445 | EL32_MG1_1_sit6-21 | Biotite | 0.26 | 18.84 | 20.71 | 39.39 | 9.24 | 1.52 | 0.06 | 0.01 | 0.27 | 0 | 0.11 | 0.02 | 4.82 | 0.02 | 95.27 | EL32_MG1_1_sit6-21
217 | ZK136D_LG6a_1_chr Line 001 | Chromite | 0 | 8.495 | 13.30444622 | 0.059 | 0.01 | 0.111981491 | 47.1953208 | 0.295219084 | 0.694 | 0.074 | 0.061 | 0.092 | 26.70483068 | 0.274086107 | 97.37088439 | ZK136D_LG6a_1_chr Line 001
218 | ZK136D_LG6a_1_chr Line 002 | Chromite | 0.023896578 | 8.356 | 13.18820111 | 0.041 | 0.006 | 0.020973906 | 47.55117141 | 0.296528622 | 0.716 | 0.065 | 0.086 | 0.096 | 27.30195109 | 0.235370519 | 97.98409324 | ZK136D_LG6a_1_chr Line 002
219 | ZK136D_LG6a_1_chr Line 003 | Chromite | 0 | 8.425 | 13.19039735 | 0 | 0.004 | 0 | 47.26244127 | 0.279214776 | 0.726 | 0.092 | 0.067 | 0.077 | 27.26683701 | 0.271953442 | 97.66184386 | ZK136D_LG6a_1_chr Line 003
220 | ZK136D_LG6a_1_chr Line 004 | Chromite | 0 | 8.251 | 13.08596628 | 0.047 | 0 | 0.010970872 | 47.87591838 | 0.286434469 | 0.719 | 0.05 | 0.096 | 0.096 | 27.31497328 | 0.227719254 | 98.06098254 | ZK136D_LG6a_1_chr Line 004
221 | ZK136D_LG6a_1_chr Line 005 | Chromite | 0.03062389 | 8.415 | 13.09325759 | 0 | 0 | 0.029976637 | 47.4554702 | 0.293062161 | 0.699 | 0.043 | 0.077 | 0.101 | 27.18286237 | 0.263563487 | 97.68381633 | ZK136D_LG6a_1_chr Line 005
222 | ZK136D_LG6a_1_chr Line 006 | Chromite | 0 | 8.343 | 13.10507568 | 0.051 | 0 | 0.056976637 | 47.74469429 | 0.291631391 | 0.649 | 0.036 | 0.077 | 0.094 | 27.04201447 | 0.214982574 | 97.70537504 | ZK136D_LG6a_1_chr Line 006
23 | EL32D_LG6a_5_chr_2 | Chromite | 0 | 6.558 | 17.39987995 | 0.026 | 0.012 | 0.011959038 | 46.53111613 | 0.44076247 | 0.836 | 0.112 | 0.135 | 0.091 | 26.20274829 | 0.301398688 | 98.65786456 | EL32D_LG6a_5_chr_2
24 | EL32D_LG6a_5_chr_3 | Chromite | 0.011012238 | 6.608 | 17.11289429 | 0.025 | 0 | 0 | 46.56536916 | 0.451327393 | 0.818 | 0.089 | 0.081 | 0.094 | 26.24186237 | 0.265328335 | 98.36279378 | EL32D_LG6a_5_chr_3
25 | EL32D_LG6a_5_chr_4 | Chromite | 0 | 6.564 | 17.20900407 | 0.025 | 0 | 0 | 46.42081734 | 0.445829546 | 0.802 | 0.095 | 0.092 | 0.078 | 26.30490673 | 0.251619797 | 98.28817748 | EL32D_LG6a_5_chr_4
26 | EL32D_LG6a_5_chr_5 | Chromite | 0 | 6.716 | 17.13360029 | 0 | 0.014 | 0.025970872 | 46.98817399 | 0.466166162 | 0.855 | 0.105 | 0.096 | 0.109 | 25.82496694 | 0.231476062 | 98.56535432 | EL32D_LG6a_5_chr_5
27 | EL32D_LG6a_5_chr_6 | Chromite | 0 | 6.645 | 16.9643784 | 0.005 | 0 | 0.007973603 | 47.27147278 | 0.463139085 | 0.824 | 0.095 | 0.087 | 0.069 | 25.86486237 | 0.26390721 | 98.56073345 | EL32D_LG6a_5_chr_6
28 | EL32D_LG6a_5_chr_7 | Chromite | 0 | 6.66 | 16.37238414 | 0.155 | 0 | 0.047967838 | 47.30271372 | 0.43317047 | 0.823 | 0.105 | 0.106 | 0.098 | 26.31304299 | 0.206848918 | 98.62312808 | EL32D_LG6a_5_chr_7
29 | EL32D_LG6a_5_chr_8 | Chromite | 0.001070068 | 6.192 | 17.23997746 | 0.03 | 0.01 | 0 | 46.42414506 | 0.458250468 | 0.693 | 0.101 | 0.13 | 0.1 | 27.04184969 | 0.269611757 | 98.69090451 | EL32D_LG6a_5_chr_8
207 | EL32D_LG6a_5_chr_1 Line 001 | Chromite | 0 | 6.997 | 18.71111377 | 0.1 | 0 | 0.039960859 | 43.49209929 | 0.466758162 | 0.868 | 0.077 | 0.129 | 0.105 | 25.94088138 | 0.265503296 | 97.19231676 | EL32D_LG6a_5_chr_1 Line 001
208 | EL32D_LG6a_5_chr_1 Line 002 | Chromite | 0 | 6.874 | 17.33219219 | 0.029 | 0 | 0.004960859 | 46.15548962 | 0.43337724 | 0.912 | 0.099 | 0.129 | 0.085 | 26.02994793 | 0.239154478 | 98.32312232 | EL32D_LG6a_5_chr_1 Line 002
209 | EL32D_LG6a_5_chr_1 Line 003 | Chromite | 0 | 7.019 | 17.8504247 | 0.206 | 0 | 0.174972085 | 44.46348962 | 0.43617047 | 0.823 | 0.132 | 0.092 | 0.092 | 26.15689405 | 0.25955553 | 97.70550647 | EL32D_LG6a_5_chr_1 Line 003
210 | EL32D_LG6a_5_chr_1 Line 004 | Chromite | 0.012582522 | 6.823 | 18.07379121 | 0.047 | 0.012 | 0.012970568 | 45.34439809 | 0.462883701 | 0.864 | 0.069 | 0.097 | 0.08 | 26.03994793 | 0.240780631 | 98.17935464 | EL32D_LG6a_5_chr_1 Line 004
211 | EL32D_LG6a_5_chr_1 Line 005 | Chromite | 0.001404809 | 6.878 | 17.63330978 | 0.019 | 0 | 0.015957218 | 45.97726553 | 0.438480008 | 0.845 | 0.084 | 0.141 | 0.104 | 25.96290673 | 0.252512272 | 98.35283635 | EL32D_LG6a_5_chr_1 Line 005
212 | EL32D_LG6a_5_chr_1 Line 006 | Chromite | 0 | 6.779 | 16.7916489 | 0.027 | 0.001 | 0.040962983 | 46.89348962 | 0.436735393 | 0.805 | 0.103 | 0.122 | 0.078 | 25.73389722 | 0.25367104 | 98.06540516 | EL32D_LG6a_5_chr_1 Line 006
213 | EL32D_LG6a_5_chr_1 Line 007 | Chromite | 0 | 6.718 | 16.10878743 | 0.01 | 0 | 0.005967231 | 48.08029446 | 0.452986469 | 0.797 | 0.097 | 0.108 | 0.092 | 25.74588138 | 0.256283067 | 98.47220004 | EL32D_LG6a_5_chr_1 Line 007
214 | EL32D_LG6a_5_chr_1 Line 008 | Chromite | 0 | 6.356 | 14.49149555 | 0 | 0 | 0.051971175 | 49.86695465 | 0.407501545 | 0.685 | 0.076 | 0.095 | 0.079 | 25.99887821 | 0.253699097 | 98.36150023 | EL32D_LG6a_5_chr_1 Line 008
84 | ZK136D_LG6a_1_chr_3 | Chromite | 0 | 8.033 | 11.76857718 | 0.006 | 0 | 0.008972692 | 48.40385578 | 0.322883701 | 0.864 | 0.092 | 0.09 | 0.098 | 27.62194476 | 0.235651902 | 97.54488601 | ZK136D_LG6a_1_chr_3
93 | ZK136D_LG6a_1_chr_4 | Chromite | 0 | 8.39 | 13.09851805 | 0 | 0 | 0.007965107 | 47.0645449 | 0.291057853 | 0.731 | 0.055 | 0.115 | 0.085 | 28.01280533 | 0.282349427 | 98.13324066 | ZK136D_LG6a_1_chr_4
94 | ZK136D_LG6a_1_chr_5 | Chromite | 0.004875894 | 8.448 | 13.10854862 | 0.005 | 0 | 0 | 47.08869429 | 0.289591392 | 0.714 | 0.078 | 0.044 | 0.073 | 27.66693208 | 0.242301185 | 97.76294346 | ZK136D_LG6a_1_chr_5
95 | ZK136D_LG6a_1_chr_6 | Chromite | 0 | 8.509 | 13.36485002 | 0 | 0.003 | 0 | 46.65802201 | 0.297681238 | 0.743 | 0.081 | 0.093 | 0.092 | 27.76096377 | 0.233165519 | 97.83568256 | ZK136D_LG6a_1_chr_6
96 | ZK136D_LG6a_1_chr_7 | Chromite | 0 | 8.26 | 13.08716397 | 0.017 | 0.01 | 0.017972692 | 47.60191838 | 0.286277546 | 0.724 | 0.091 | 0.09 | 0.104 | 27.86495426 | 0.234270015 | 98.38855687 | ZK136D_LG6a_1_chr_7
97 | ZK136D_LG6a_1_chr_8 | Chromite | 0.033053607 | 8.432 | 13.43151535 | 0.037 | 0.001 | 0 | 47.11421718 | 0.285792621 | 0.612 | 0.063 | 0.091 | 0.096 | 27.79393842 | 0.240250933 | 98.23076811 | ZK136D_LG6a_1_chr_8
98 | ZK136D_LG6a_1_chr_9 | Chromite | 0 | 8.473 | 13.26562133 | 0 | 0.004 | 0 | 46.96091838 | 0.287595699 | 0.682 | 0.095 | 0.079 | 0.095 | 27.91288772 | 0.256558475 | 98.1115816 | ZK136D_LG6a_1_chr_9
99 | ZK136D_LG6a_1_chr_10 | Chromite | 0 | 8.51 | 13.35012915 | 0.007 | 0.007 | 0.019963286 | 46.2634702 | 0.291995084 | 0.733 | 0.057 | 0.121 | 0.084 | 27.87897328 | 0.2309595 | 97.5544905 | ZK136D_LG6a_1_chr_10
100 | ZK136D_LG6a_1_chr_11 | Chromite | 0 | 8.462 | 13.27055879 | 0.035 | 0 | 0.005979368 | 47.04166536 | 0.278474468 | 0.654 | 0.073 | 0.068 | 0.077 | 27.82584335 | 0.270397669 | 98.06191901 | ZK136D_LG6a_1_chr_11
101 | ZK136D_LG6a_1_chr_12 | Chromite | 0 | 8.509 | 13.3397426 | 0.014 | 0.012 | 0.014970568 | 46.78952806 | 0.318183392 | 0.727 | 0.048 | 0.097 | 0.06 | 27.59991307 | 0.248898179 | 97.77823587 | ZK136D_LG6a_1_chr_12
102 | ZK136D_LG6a_1_chr_13 | Chromite | 0.011032923 | 8.402 | 13.15578477 | 0.012 | 0.008 | 0 | 46.75157382 | 0.303179084 | 0.759 | 0.076 | 0.074 | 0.09 | 27.65394476 | 0.238976572 | 97.53549193 | ZK136D_LG6a_1_chr_13
103 | ZK136D_LG6a_1_chr_14 | Chromite | 0.024070068 | 8.134 | 12.74543662 | 0.007 | 0 | 0 | 47.2053955 | 0.292398777 | 0.752 | 0.101 | 0.105 | 0.086 | 27.90490039 | 0.252066006 | 97.60926736 | ZK136D_LG6a_1_chr_14
104 | ZK136D_LG6a_1_chr_15 | Chromite | 0 | 8.517 | 13.39274253 | 0.014 | 0.006 | 0 | 46.79461959 | 0.291344622 | 0.69 | 0.064 | 0.074 | 0.076 | 27.37988138 | 0.258892148 | 97.55848027 | ZK136D_LG6a_1_chr_15
105 | ZK136D_LG6a_1_chr_16 | Chromite | 0.023404809 | 8.438 | 13.03549382 | 0 | 0.001 | 0 | 47.1193208 | 0.295156315 | 0.696 | 0.084 | 0.1 | 0.082 | 27.84286237 | 0.264238873 | 97.98147698 | ZK136D_LG6a_1_chr_16
106 | ZK136D_LG6a_1_chr_17 | Chromite | 0 | 8.431 | 13.22169232 | 0 | 0 | 0.003976637 | 46.8813208 | 0.295972314 | 0.67 | 0.066 | 0.077 | 0.108 | 27.64595743 | 0.234717272 | 97.63563678 | ZK136D_LG6a_1_chr_17
107 | ZK136D_LG6a_1_chr_18 | Chromite | 0 | 8.465 | 13.22665729 | 0.014 | 0 | 0 | 46.91588946 | 0.275851083 | 0.642 | 0.059 | 0.092 | 0.074 | 27.65992574 | 0.244650939 | 97.66897451 | ZK136D_LG6a_1_chr_18
108 | ZK136D_LG6a_1_chr_19 | Chromite | 0 | 8.359 | 13.33961491 | 0.015 | 0 | 0.004972692 | 46.9913955 | 0.292273238 | 0.756 | 0.095 | 0.09 | 0.079 | 27.77899546 | 0.222496163 | 98.02374796 | ZK136D_LG6a_1_chr_19
109 | ZK136D_LG6a_1_chr_20 | Chromite | 0 | 8.379 | 12.73809669 | 0 | 0.014 | 0 | 47.71938341 | 0.25412493 | 0.697 | 0.066 | 0.048 | 0.077 | 27.57896377 | 0.231038856 | 97.80260766 | ZK136D_LG6a_1_chr_20
341 | ZK136D_LG6a_1_chr_1-1 | Chromite | 0 | 4.357 | 6.732934877 | 0 | 0 | 0.004961769 | 49.19599092 | 0.518494163 | 0.972 | 0.142 | 0.126 | 0.083 | 35.15871026 | 0.308029769 | 97.59912175 | ZK136D_LG6a_1_chr_1-1
342 | ZK136D_LG6a_1_chr_1-2 | Chromite | 0 | 4.425 | 6.764403834 | 0 | 0.001 | 0 | 49.90894515 | 0.531144625 | 1.015 | 0.185 | 0.134 | 0.128 | 35.43265956 | 0.322594573 | 98.84774774 | ZK136D_LG6a_1_chr_1-2
343 | ZK136D_LG6a_1_chr_1-3 | Chromite | 0 | 4.391 | 6.778279093 | 0.077 | 0 | 0 | 50.09388729 | 0.509695393 | 0.87 | 0.156 | 0.122 | 0.1 | 34.81568174 | 0.315226728 | 98.22877024 | ZK136D_LG6a_1_chr_1-3
344 | ZK136D_LG6a_1_chr_1-4 | Chromite | 0.004301388 | 4.906 | 7.327061487 | 0.011 | 0.006 | 0.016977547 | 50.40712822 | 0.490146467 | 0.537 | 0.149 | 0.074 | 0.113 | 33.91363737 | 0.328601594 | 98.28385408 | ZK136D_LG6a_1_chr_1-4
345 | ZK136D_LG6a_1_chr_1-5 | Chromite | 0 | 4.63 | 7.364085069 | 0 | 0.003 | 0.007979368 | 50.35281734 | 0.45430339 | 0.532 | 0.128 | 0.068 | 0.1 | 34.17652963 | 0.362716169 | 98.17943097 | ZK136D_LG6a_1_chr_1-5
346 | ZK136D_LG6a_1_chr_1-6 | Chromite | 0 | 4.838 | 7.432756129 | 0.043 | 0 | 0.024964803 | 50.81481734 | 0.456186466 | 0.472 | 0.125 | 0.116 | 0.127 | 33.74065639 | 0.321787512 | 98.51216864 | ZK136D_LG6a_1_chr_1-6
347 | ZK136D_LG6a_1_chr_1-7 | Chromite | 0 | 4.662 | 7.307967779 | 0.02 | 0 | 0 | 50.50469688 | 0.471060928 | 0.476 | 0.117 | 0.111 | 0.092 | 33.61657716 | 0.347408627 | 97.72571138 | ZK136D_LG6a_1_chr_1-7
348 | ZK136D_LG6a_1_chr_1-8 | Chromite | 0.006892355 | 4.703 | 7.409942088 | 0 | 0 | 0.014964803 | 50.54311613 | 0.450680005 | 0.52 | 0.116 | 0.116 | 0.113 | 33.97059301 | 0.342334254 | 98.30652265 | ZK136D_LG6a_1_chr_1-8
349 | ZK136D_LG6a_1_chr_1-9 | Chromite | 0 | 4.818 | 7.351425804 | 0.067 | 0 | 0.026967231 | 49.87871372 | 0.443307697 | 0.5 | 0.094 | 0.108 | 0.114 | 33.96258033 | 0.347670956 | 97.71166574 | ZK136D_LG6a_1_chr_1-9
350 | ZK136D_LG6a_1_chr_2 Line 001 | Chromite | 0 | 8.215 | 11.80562829 | 0.063 | 0.006 | 0 | 48.32400517 | 0.321636931 | 0.84 | 0.05 | 0.112 | 0.079 | 27.49494793 | 0.234812708 | 97.54603103 | ZK136D_LG6a_1_chr_2 Line 001
351 | ZK136D_LG6a_1_chr_2 Line 002 | Chromite | 0.044875894 | 8.223 | 11.84080788 | 0.03 | 0.002 | 0.004968444 | 48.0661835 | 0.330502778 | 0.908 | 0.078 | 0.104 | 0.08 | 27.56489405 | 0.252329298 | 97.52956184 | ZK136D_LG6a_1_chr_2 Line 002
352 | ZK136D_LG6a_1_chr_2 Line 003 | Chromite | 0 | 8.091 | 11.78870843 | 0.058 | 0 | 0 | 48.17500517 | 0.319471394 | 0.909 | 0.054 | 0.151 | 0.071 | 27.5788687 | 0.26011221 | 97.45616591 | ZK136D_LG6a_1_chr_2 Line 003
353 | ZK136D_LG6a_1_chr_2 Line 004 | Chromite | 0 | 8.245 | 11.77671439 | 0.034 | 0.003 | 0.008966624 | 48.19466061 | 0.339417239 | 0.847 | 0.072 | 0.11 | 0.092 | 27.61790673 | 0.248069998 | 97.58873559 | ZK136D_LG6a_1_chr_2 Line 004
354 | ZK136D_LG6a_1_chr_2 Line 005 | Chromite | 0 | 8.228 | 11.70684218 | 0.041 | 0.005 | 0 | 47.98793047 | 0.321350163 | 0.881 | 0.074 | 0.142 | 0.093 | 27.74984018 | 0.269488095 | 97.49945109 | ZK136D_LG6a_1_chr_2 Line 005
355 | ZK136D_LG6a_1_chr_2 Line 006 | Chromite | 0 | 8.269 | 11.81572526 | 0.007 | 0.006 | 0 | 48.17651122 | 0.341103393 | 0.857 | 0.065 | 0.113 | 0.073 | 27.47490039 | 0.25010618 | 97.44834644 | ZK136D_LG6a_1_chr_2 Line 006
356 | ZK136D_LG6a_1_chr_2 Line 007 | Chromite | 0.022975093 | 8.135 | 11.70353067 | 0.027 | 0 | 0.00696359 | 48.43851122 | 0.341417239 | 0.847 | 0.064 | 0.12 | 0.083 | 27.81889089 | 0.252579539 | 97.86086824 | ZK136D_LG6a_1_chr_2 Line 007
357 | ZK136D_LG6a_1_chr_2 Line 008 | Chromite | 0 | 8.022 | 11.29704369 | 0.023 | 0.007 | 0.009976333 | 49.11793047 | 0.324394469 | 0.784 | 0.066 | 0.078 | 0.084 | 27.55984335 | 0.266216706 | 97.63940502 | ZK136D_LG6a_1_chr_2 Line 008
358 | ZK136D_LG6a_1_chr_2 Line 009 | Chromite | 0 | 8.067 | 11.2090674 | 0 | 0 | 0.006970265 | 49.09630396 | 0.315973547 | 0.893 | 0.097 | 0.098 | 0.065 | 27.58692257 | 0.241260928 | 97.67649868 | ZK136D_LG6a_1_chr_2 Line 009
359 | ZK136D_LG6a_1_chr_2 Line 010 | Chromite | 0.052661036 | 8.167 | 11.12878424 | 0.012 | 0.001 | 0 | 49.45505094 | 0.306883701 | 0.864 | 0.068 | 0.095 | 0.079 | 27.62879265 | 0.28154132 | 98.13971389 | ZK136D_LG6a_1_chr_2 Line 010
360 | ZK136D_LG6a_1_chr_2 Line 011 | Chromite | 0 | 7.935 | 11.25977532 | 0.009 | 0.019 | 0.002971479 | 49.49952806 | 0.313350163 | 0.881 | 0.075 | 0.094 | 0.097 | 27.39191941 | 0.241450866 | 97.81899529 | ZK136D_LG6a_1_chr_2 Line 011
361 | ZK136D_LG6a_1_chr_2 Line 012 | Chromite | 0.052210635 | 8.025 | 11.15986234 | 0.034 | 0 | 0 | 49.35160275 | 0.313417239 | 0.847 | 0.061 | 0.111 | 0.08 | 27.46784018 | 0.266748358 | 97.76968151 | ZK136D_LG6a_1_chr_2 Line 012
362 | ZK136D_LG6a_1_chr_2 Line 013 | Chromite | 0 | 8.111 | 11.33602444 | 0.02 | 0.004 | 0.006970872 | 49.14822926 | 0.318009239 | 0.86 | 0.074 | 0.096 | 0.053 | 27.31389089 | 0.251156404 | 97.59228111 | ZK136D_LG6a_1_chr_2 Line 013
363 | ZK136D_LG6a_1_chr_2 Line 014 | Chromite | 0 | 8.075 | 11.63727257 | 0.058 | 0 | 0 | 48.80863168 | 0.325758162 | 0.868 | 0.104 | 0.074 | 0.073 | 27.6008592 | 0.26183782 | 97.88635943 | ZK136D_LG6a_1_chr_2 Line 014
364 | ZK136D_LG6a_1_chr_2 Line 015 | Chromite | 0 | 8.29 | 11.87499407 | 0.043 | 0.001 | 0.01395388 | 47.7951088 | 0.334547085 | 0.811 | 0.074 | 0.152 | 0.093 | 27.63492574 | 0.24287403 | 97.36040361 | ZK136D_LG6a_1_chr_2 Line 015
400 | ZK136D_LG6a_1_chr_21 Line 001 | Chromite | 0.028661036 | 8.326 | 12.86918082 | 0.051 | 0.01 | 0.015981491 | 47.56214248 | 0.284093545 | 0.698 | 0.068 | 0.061 | 0.077 | 27.63783385 | 0.272350418 | 97.96124363 | ZK136D_LG6a_1_chr_21 Line 001
401 | ZK136D_LG6a_1_chr_21 Line 002 | Chromite | 0.046404809 | 8.554 | 13.142484 | 0 | 0 | 0.036981188 | 47.14976899 | 0.290537237 | 0.652 | 0.084 | 0.062 | 0.088 | 27.68285603 | 0.266178571 | 98.05521082 | ZK136D_LG6a_1_chr_21 Line 002
402 | ZK136D_LG6a_1_chr_21 Line 003 | Chromite | 0 | 8.532 | 13.43870854 | 0.037 | 0 | 0.005983615 | 46.83902201 | 0.302985236 | 0.574 | 0.062 | 0.054 | 0.072 | 27.54483701 | 0.272801695 | 97.73533811 | ZK136D_LG6a_1_chr_21 Line 003
403 | ZK136D_LG6a_1_chr_21 Line 004 | Chromite | 0.022367664 | 8.554 | 13.43779003 | 0.027 | 0 | 0.007972996 | 46.73527503 | 0.308685546 | 0.711 | 0.059 | 0.089 | 0.08 | 27.83593842 | 0.241008733 | 98.10903842 | ZK136D_LG6a_1_chr_21 Line 004
404 | ZK136D_LG6a_1_chr_21 Line 005 | Chromite | 0 | 8.452 | 13.44680592 | 0.047 | 0.004 | 0.001983615 | 46.73084369 | 0.289066468 | 0.667 | 0.079 | 0.054 | 0.081 | 27.69193525 | 0.242020794 | 97.78665573 | ZK136D_LG6a_1_chr_21 Line 005
405 | ZK136D_LG6a_1_chr_21 Line 006 | Chromite | 0 | 8.428 | 13.54059675 | 0.042 | 0.01 | 0.007972389 | 47.0013955 | 0.297859698 | 0.578 | 0.098 | 0.091 | 0.094 | 27.74993842 | 0.240476062 | 98.17923882 | ZK136D_LG6a_1_chr_21 Line 006
406 | ZK136D_LG6a_1_chr_21 Line 007 | Chromite | 0 | 8.429 | 13.34968494 | 0.031 | 0 | 0 | 46.88891838 | 0.288192007 | 0.663 | 0.066 | 0.087 | 0.076 | 27.64896377 | 0.232703201 | 97.76046231 | ZK136D_LG6a_1_chr_21 Line 007
407 | ZK136D_LG6a_1_chr_21 Line 008 | Chromite | 0.032466862 | 8.498 | 13.34477961 | 0 | 0.001 | 0 | 46.74176899 | 0.291321852 | 0.627 | 0.045 | 0.09 | 0.092 | 27.69190356 | 0.251998683 | 97.70723955 | ZK136D_LG6a_1_chr_21 Line 008
408 | ZK136D_LG6a_1_chr_21 Line 009 | Chromite | 0 | 8.497 | 13.45753611 | 0.021 | 0.004 | 0 | 47.10199308 | 0.290267698 | 0.565 | 0.074 | 0.063 | 0.097 | 27.75395109 | 0.236275054 | 98.16102304 | ZK136D_LG6a_1_chr_21 Line 009
409 | ZK136D_LG6a_1_chr_21 Line 010 | Chromite | 0.024640352 | 8.594 | 13.27163466 | 0.022 | 0 | 0 | 46.95821718 | 0.285792621 | 0.612 | 0.081 | 0.106 | 0.059 | 27.71399863 | 0.221564506 | 97.94984795 | ZK136D_LG6a_1_chr_21 Line 010
410 | ZK136D_LG6a_1_chr_21 Line 011 | Chromite | 0 | 8.54 | 13.21759745 | 0.017 | 0.012 | 0.00797512 | 46.99006778 | 0.285784007 | 0.676 | 0.047 | 0.082 | 0.091 | 27.76887821 | 0.259500183 | 97.99480275 | ZK136D_LG6a_1_chr_21 Line 011
411 | ZK136D_LG6a_1_chr_21 Line 012 | Chromite | 0.022388348 | 8.614 | 13.2657762 | 0.006 | 0.01 | 0 | 46.72761959 | 0.291784007 | 0.676 | 0.046 | 0.114 | 0.09 | 27.54187504 | 0.261026824 | 97.66647001 | ZK136D_LG6a_1_chr_21 Line 012
412 | ZK136D_LG6a_1_chr_21 Line 013 | Chromite | 0 | 8.531 | 13.36458827 | 0 | 0.003 | 0.011968444 | 46.99587262 | 0.301250468 | 0.693 | 0.106 | 0.104 | 0.084 | 27.39589722 | 0.253486113 | 97.84406313 | ZK136D_LG6a_1_chr_21 Line 013
413 | ZK136D_LG6a_1_chr_21 Line 014 | Chromite | 0 | 8.504 | 13.05326154 | 0.007 | 0 | 0.005973603 | 47.44536657 | 0.281627084 | 0.681 | 0.086 | 0.087 | 0.097 | 27.4128592 | 0.264585598 | 97.92567359 | ZK136D_LG6a_1_chr_21 Line 014
204 | EL32D_LG6a_5_diop_1 Line 001 | Clinopx | 0.259 | 17.037 | 1.176467563 | 54.428 | 0.003 | 23.07598513 | 0.615115715 | 0.047543386 | 0.142 | 0 | 0.049 | 0 | 3.952645083 | 0.110755761 | 100.8965126 | EL32D_LG6a_5_diop_1 Line 001
205 | EL32D_LG6a_5_diop_1 Line 002 | Clinopx | 0.359 | 16.188 | 2.073131409 | 53.147 | 0 | 22.30098908 | 1.065368737 | 0.055440617 | 0.209 | 0 | 0.036 | 0 | 4.153575368 | 0.131849216 | 99.71935442 | EL32D_LG6a_5_diop_1 Line 002
206 | EL32D_LG6a_5_diop_1 Line 003 | Clinopx | 0.375 | 16.425 | 2.057118128 | 52.877 | 0.001 | 22.43899272 | 1.063472364 | 0.067409233 | 0.21 | 0 | 0.024 | 0.004 | 4.105477132 | 0.162851226 | 99.8113208 | EL32D_LG6a_5_diop_1 Line 003
207 | EL32D_LG6a_5_diop_1 Line 004 | Clinopx | 0.351 | 17.998 | 2.001165148 | 53.283 | 0 | 19.44198665 | 0.993443435 | 0.053969848 | 0.224 | 0 | 0.044 | 0.024 | 5.396489807 | 0.158993942 | 99.97004883 | EL32D_LG6a_5_diop_1 Line 004
208 | EL32D_LG6a_5_diop_1 Line 005 | Clinopx | 0.284 | 16.392 | 2.098130392 | 53.153 | 0.006 | 21.49398726 | 1.044248271 | 0.070848617 | 0.196 | 0 | 0.042 | 0.019 | 4.377502483 | 0.154889418 | 99.33160644 | EL32D_LG6a_5_diop_1 Line 005
209 | EL32D_LG6a_5_diop_1 Line 006 | Clinopx | 0.256 | 17.282 | 1.973168 | 52.516 | 0.019 | 19.55098695 | 0.996742226 | 0.051099694 | 0.188 | 0 | 0.043 | 0.019 | 5.303515159 | 0.150987912 | 98.34949994 | EL32D_LG6a_5_diop_1 Line 006
210 | EL32D_LG6a_5_diop_1 Line 007 | Clinopx | 0.365 | 17.013 | 2.034157464 | 53.199 | 0 | 21.23698392 | 0.987397666 | 0.06866031 | 0.202 | 0 | 0.053 | 0.008 | 4.848445443 | 0.173003992 | 100.1886488 | EL32D_LG6a_5_diop_1 Line 007
211 | EL32D_LG6a_5_diop_1 Line 008 | Clinopx | 0.343 | 16.683 | 1.990156086 | 52.38 | 0.003 | 21.65498847 | 1.017696457 | 0.064064002 | 0.221 | 0 | 0.038 | 0.005 | 4.425527834 | 0.14694369 | 98.97237654 | EL32D_LG6a_5_diop_1 Line 008
212 | EL32D_LG6a_5_diop_1 Line 009 | Clinopx | 0.277 | 16.245 | 1.743238041 | 52.811 | 0.009 | 22.23798817 | 0.938041017 | 0.04706831 | 0.189 | 0 | 0.039 | 0.004 | 3.79165459 | 0.107106506 | 98.43909663 | EL32D_LG6a_5_diop_1 Line 009
213 | EL32D_LG6a_5_diop_1 Line 010 | Clinopx | 0.258 | 16.243 | 1.70423093 | 52.629 | 0.008 | 22.98198999 | 0.943322968 | 0.070476309 | 0.176 | 0 | 0.033 | 0.005 | 3.835632408 | 0.114092436 | 99.00174504 | EL32D_LG6a_5_diop_1 Line 010
69 | ZK136D_LG6a_1_diop_3 | Clinopx | 0.476 | 16.261 | 1.435246308 | 52.937 | 0.003 | 22.81899029 | 0.908891622 | 0.045647388 | 0.298 | 0 | 0.032 | 0.015 | 3.863572199 | 0.133164798 | 99.2275126 | ZK136D_LG6a_1_diop_3
136 | EL32D_LG6a_5_diop_2 Line 001 | Clinopx | 0.351 | 16.338 | 1.760183707 | 52.947 | 0 | 22.57997664 | 0.95862176 | 0.06566031 | 0.202 | 0 | 0.077 | 0 | 3.935518327 | 0.150062284 | 99.36502302 | EL32D_LG6a_5_diop_2 Line 001
137 | EL32D_LG6a_5_diop_2 Line 002 | Clinopx | 0.398842972 | 16.128 | 1.86020146 | 53.577 | 0.004 | 22.54498513 | 0.959472364 | 0.067377848 | 0.211 | 0.002 | 0.049 | 0.018 | 3.847565861 | 0.135060274 | 99.80250591 | EL32D_LG6a_5_diop_2 Line 002
138 | EL32D_LG6a_5_diop_2 Line 003 | Clinopx | 0.356 | 16.218 | 1.971201465 | 53.392 | 0.008 | 21.97799393 | 0.972995248 | 0.060032618 | 0.222 | 0 | 0.02 | 0.013 | 4.153562692 | 0.136034143 | 99.5008201 | EL32D_LG6a_5_diop_2 Line 003
139 | EL32D_LG6a_5_diop_2 Line 004 | Clinopx | 0.301 | 16.615 | 1.971190846 | 52.914 | 0 | 21.25098726 | 0.986069946 | 0.059440617 | 0.209 | 0 | 0.042 | 0.001 | 4.34359755 | 0.125008012 | 98.81829423 | EL32D_LG6a_5_diop_2 Line 004
140 | EL32D_LG6a_5_diop_2 Line 005 | Clinopx | 0.385921486 | 16.206 | 2.076128166 | 52.448 | 0.009 | 22.40298179 | 1.053322968 | 0.06884431 | 0.228 | 0.001 | 0.06 | 0.008 | 3.964559523 | 0.136871327 | 99.04862958 | EL32D_LG6a_5_diop_2 Line 005
141 | EL32D_LG6a_5_diop_2 Line 006 | Clinopx | 0.303921486 | 17.642 | 1.969197258 | 52.933 | 0 | 20.18198847 | 0.941696457 | 0.064315079 | 0.213 | 0.001 | 0.038 | 0.002 | 5.231451781 | 0.171096456 | 99.69266699 | EL32D_LG6a_5_diop_2 Line 006
142 | EL32D_LG6a_5_diop_2 Line 007 | Clinopx | 0.245 | 17.761 | 1.827195121 | 52.99 | 0 | 20.80598968 | 0.967667528 | 0.051848617 | 0.196 | 0 | 0.034 | 0 | 4.780531003 | 0.146046204 | 99.80527816 | EL32D_LG6a_5_diop_2 Line 007
143 | EL32D_LG6a_5_diop_2 Line 008 | Clinopx | 0.359 | 16.218 | 1.899175494 | 53.047 | 0.002 | 22.81297906 | 1.011024177 | 0.072750156 | 0.231 | 0 | 0.069 | 0.024 | 3.799667266 | 0.10295575 | 99.64855191 | EL32D_LG6a_5_diop_2 Line 008
144 | EL32D_LG6a_5_diop_2 Line 009 | Clinopx | 0.310487546 | 16.285 | 1.788209253 | 53.033 | 0 | 22.78098817 | 0.97462176 | 0.065691694 | 0.201 | 0.032 | 0.039 | 0.008 | 3.839648252 | 0.109030123 | 99.4666768 | EL32D_LG6a_5_diop_2 Line 009
151 | EL32D_LG6a_5_diop_4a | Clinopx | 0.314 | 16.521 | 1.532271625 | 53.772 | 0 | 23.02197997 | 0.861518133 | 0.054570463 | 0.173 | 0 | 0.066 | 0.008 | 3.899588043 | 0.128259272 | 100.3521875 | EL32D_LG6a_5_diop_4a
154 | EL32D_LG6a_5_talc_1a | Clinopx | 0.278 | 16.32 | 2.188278021 | 52.866 | 0.014 | 22.63299181 | 0.873322968 | 0.069754464 | 0.199 | 0 | 0.027 | 0.016 | 3.926600719 | 0.124233141 | 99.53518112 | EL32D_LG6a_5_talc_1a
171 | EL32D_LG6a_5_px_7 Line 004 | Clinopx | 0.269 | 16.789 | 1.555342211 | 53.413 | 0.001 | 22.96798635 | 0.791339809 | 0.042315079 | 0.213 | 0 | 0.045 | 0.006 | 3.554651421 | 0.108401988 | 99.75603685 | EL32D_LG6a_5_px_7 Line 004
172 | EL32D_LG6a_5_px_7 Line 005 | Clinopx | 0.278 | 16.796 | 1.51136312 | 52.616 | 0 | 23.02498119 | 0.762144644 | 0.057091079 | 0.252 | 0 | 0.062 | 0.008 | 3.689686279 | 0.09745827 | 99.15472458 | EL32D_LG6a_5_px_7 Line 005
174 | EL32D_LG6a_5_px_8_a Line 001 | Clinopx | 0.318 | 16.188 | 1.86021894 | 53.239 | 0 | 22.38698968 | 0.931144644 | 0.058785848 | 0.198 | 0 | 0.034 | 0 | 4.039518327 | 0.150118567 | 99.40377601 | EL32D_LG6a_5_px_8_a Line 001
175 | EL32D_LG6a_5_px_8_a Line 002 | Clinopx | 0.352 | 16.079 | 2.101166283 | 52.901 | 0 | 22.2049912 | 1.00062176 | 0.065534771 | 0.206 | 0 | 0.029 | 0 | 4.281499314 | 0.155977861 | 99.37679119 | EL32D_LG6a_5_px_8_a Line 002
176 | EL32D_LG6a_5_px_8_a Line 003 | Clinopx | 0.362 | 16.133 | 2.086189114 | 52.677 | 0 | 21.99898968 | 0.992920551 | 0.061064002 | 0.221 | 0 | 0.034 | 0.022 | 4.373600719 | 0.123993942 | 99.08575801 | EL32D_LG6a_5_px_8_a Line 003
177 | EL32D_LG6a_5_px_8_a Line 004 | Clinopx | 0.429 | 16.237 | 2.125139433 | 52.695 | 0.006 | 21.99298908 | 1.032845853 | 0.06266031 | 0.202 | 0 | 0.036 | 0 | 4.477492976 | 0.157913539 | 99.45404119 | EL32D_LG6a_5_px_8_a Line 004
178 | EL32D_LG6a_5_px_8_a Line 005 | Clinopx | 0.341 | 16.175 | 2.062201688 | 52.999 | 0.004 | 22.09399575 | 0.981920551 | 0.061472002 | 0.208 | 0 | 0.014 | 0.003 | 4.303588043 | 0.128016053 | 99.37519409 | EL32D_LG6a_5_px_8_a Line 005
179 | EL32D_LG6a_5_px_8_a Line 006 | Clinopx | 0.314 | 17.731 | 2.045197425 | 53.082 | 0 | 19.23798149 | 0.95529404 | 0.056691694 | 0.201 | 0 | 0.061 | 0.031 | 5.724546848 | 0.141070325 | 99.58078182 | EL32D_LG6a_5_px_8_a Line 006
180 | EL32D_LG6a_5_px_8_a Line 007 | Clinopx | 0.337 | 16.883 | 2.004177557 | 53.107 | 0 | 21.00897967 | 0.968696457 | 0.06459754 | 0.204 | 0 | 0.067 | 0.03 | 4.880505652 | 0.154042184 | 99.70899906 | EL32D_LG6a_5_px_8_a Line 007
181 | EL32D_LG6a_5_px_8_a Line 008 | Clinopx | 0.349508231 | 17.689 | 1.979186763 | 52.615 | 0 | 19.50998877 | 0.993995248 | 0.06066031 | 0.202 | 0.019 | 0.037 | 0.038 | 5.58359755 | 0.124991932 | 99.20192881 | EL32D_LG6a_5_px_8_a Line 008
182 | EL32D_LG6a_5_px_8_a Line 009 | Clinopx | 0.431 | 16.166 | 2.045157705 | 52.566 | 0 | 21.85598726 | 1.004547062 | 0.066503387 | 0.207 | 0 | 0.042 | 0.016 | 4.516492976 | 0.157969821 | 99.07465821 | EL32D_LG6a_5_px_8_a Line 009
183 | EL32D_LG6a_5_px_8_a Line 010 | Clinopx | 0.325 | 16.735 | 2.078188151 | 52.449 | 0 | 20.92098483 | 0.972472364 | 0.067346464 | 0.212 | 0 | 0.05 | 0.028 | 4.906546848 | 0.141034143 | 98.8855728 | EL32D_LG6a_5_px_8_a Line 010
184 | EL32D_LG6a_5_px_8_a Line 011 | Clinopx | 0.321979316 | 16.881 | 2.007195433 | 52.44 | 0 | 21.47998392 | 0.96896632 | 0.047880002 | 0.195 | 0.013 | 0.053 | 0.014 | 4.664572199 | 0.133044194 | 99.21962138 | EL32D_LG6a_5_px_8_a Line 011
185 | EL32D_LG6a_5_px_8_a Line 012 | Clinopx | 0.429 | 16.72 | 1.945181933 | 53.201 | 0 | 21.47797876 | 0.968891622 | 0.049099694 | 0.188 | 0 | 0.07 | 0.005 | 4.733531003 | 0.146044194 | 99.93372721 | EL32D_LG6a_5_px_8_a Line 012
186 | EL32D_LG6a_5_px_8_a Line 013 | Clinopx | 0.349 | 17.15 | 2.023193277 | 52.942 | 0.01 | 20.27198271 | 0.961368737 | 0.055346464 | 0.212 | 0 | 0.057 | 0.011 | 5.37554051 | 0.143058264 | 99.56148996 | EL32D_LG6a_5_px_8_a Line 013
187 | EL32D_LG6a_5_px_8_a Line 014 | Clinopx | 0.332 | 16.232 | 1.687228866 | 53.098 | 0.009 | 22.84999029 | 0.931771155 | 0.064162463 | 0.186 | 0 | 0.032 | 0.004 | 4.279572199 | 0.133116557 | 99.83884153 | EL32D_LG6a_5_px_8_a Line 014
188 | EL32D_LG6a_5_px_8_a Line 015 | Clinopx | 0.364 | 16.017 | 2.031177113 | 52.793 | 0.013 | 22.59698058 | 0.991845853 | 0.062189541 | 0.217 | 0 | 0.064 | 0.01 | 4.513588043 | 0.127995952 | 99.80177708 | EL32D_LG6a_5_px_8_a Line 015
189 | EL32D_LG6a_5_px_8_a Line 016 | Clinopx | 0.167 | 16.725 | 0.872497891 | 53.816 | 0 | 23.19499484 | 0.574041017 | 0.050520616 | 0.079 | 0 | 0.017 | 0.015 | 4.208588043 | 0.128838175 | 99.84848058 | EL32D_LG6a_5_px_8_a Line 016
190 | EL32D_LG6a_5_px_8_a Line 017 | Clinopx | 0.308 | 16.253 | 1.96818457 | 52.854 | 0 | 22.81098574 | 0.984845853 | 0.062785848 | 0.198 | 0 | 0.047 | 0.005 | 4.09556903 | 0.134010022 | 99.72138106 | EL32D_LG6a_5_px_8_a Line 017
191 | EL32D_LG6a_5_px_8_a Line 018 | Clinopx | 0.354 | 15.992 | 1.74427115 | 53.589 | 0 | 22.95298665 | 0.882339809 | 0.043978463 | 0.16 | 0 | 0.044 | 0.02 | 4.212622901 | 0.117219071 | 100.112418 | EL32D_LG6a_5_px_8_a Line 018
193 | EL32D_LG6a_5_px_8_a Line 020 | Clinopx | 0.168 | 16.349 | 1.131579277 | 53.349 | 0.002 | 23.69699424 | 0.453339809 | 0.044982771 | 0.128 | 0 | 0.019 | 0.005 | 4.188556354 | 0.139081394 | 99.67453384 | EL32D_LG6a_5_px_8_a Line 020
78 | ZK136D_LG6a_1_diop_4 | Clinopx | 0.362 | 16.625 | 1.238277938 | 53.002 | 0 | 22.04297967 | 0.84796632 | 0.04521231 | 0.28 | 0 | 0.067 | 0.004 | 4.21356903 | 0.134287413 | 98.86229268 | ZK136D_LG6a_1_diop_4
81 | ZK136D_LG6a_1_diop_6 | Clinopx | 0.39 | 17.265 | 1.723184439 | 52.628 | 0 | 20.58499575 | 0.989787995 | 0.035153849 | 0.25 | 0 | 0.014 | 0.021 | 4.518518327 | 0.150003992 | 98.56964435 | ZK136D_LG6a_1_diop_6
83 | ZK136D_LG6a_1_diop_7 | Clinopx | 0.397 | 16.102 | 1.409259809 | 52.097 | 0.007 | 22.42298786 | 0.885115715 | 0.043180926 | 0.281 | 0 | 0.04 | 0.017 | 4.109565861 | 0.13521304 | 97.94632321 | ZK136D_LG6a_1_diop_7
237 | SC42_LG6a_5_px_5 Tit | Clinopx | 0.288 | 15.997 | 2.830051743 | 51.734 | 0.012 | 22.38298786 | 1.184518133 | 0.05121231 | 0.28 | 0 | 0.04 | 0.015 | 4.011619732 | 0.117610017 | 98.9439998 | SC42_LG6a_5_px_5 Tit
239 | SC42_LG6a_5_fsp_11 px | Clinopx | 0.315 | 16.333 | 1.741233802 | 53.108 | 0.01 | 23.23798786 | 0.949862693 | 0.035848617 | 0.196 | 0 | 0.04 | 0.015 | 3.741676772 | 0.100084395 | 99.82369414 | SC42_LG6a_5_fsp_11 px
240 | SC42_LG6a_5_px_12 px | Clinopx | 0.325 | 16.168 | 2.303020516 | 52.254 | 0.011 | 22.72898392 | 1.226086786 | 0.030808618 | 0.261 | 0 | 0.053 | 0.023 | 3.973632408 | 0.113529614 | 99.47106186 | SC42_LG6a_5_px_12 px
293 | ZK136D_LG6a_1_px_4 Line 001 | Clinopx | 0.274 | 17.128 | 0.674604433 | 53.424 | 0.008 | 23.11598847 | 0.445609671 | 0.030211077 | 0.057 | 0 | 0.038 | 0.003 | 3.524692617 | 0.096099485 | 98.81920575 | ZK136D_LG6a_1_px_4 Line 001
294 | ZK136D_LG6a_1_px_4 Line 002 | Clinopx | 0.325 | 16.869 | 0.821526796 | 52.984 | 0.006 | 23.05499606 | 0.546086786 | 0.031907079 | 0.226 | 0 | 0.013 | 0.018 | 3.668622901 | 0.117896467 | 98.68203609 | ZK136D_LG6a_1_px_4 Line 002
295 | ZK136D_LG6a_1_px_4 Line 003 | Clinopx | 0.303 | 16.944 | 0.835532671 | 53.202 | 0.003 | 22.87899393 | 0.536339809 | 0.041248002 | 0.247 | 0 | 0.02 | 0 | 3.770632408 | 0.114914558 | 98.89666138 | ZK136D_LG6a_1_px_4 Line 003
296 | ZK136D_LG6a_1_px_4 Line 004 | Clinopx | 0.27 | 16.991 | 0.879529037 | 52.894 | 0.003 | 22.7499912 | 0.549086786 | 0.031530464 | 0.238 | 0 | 0.029 | 0.005 | 3.782676772 | 0.100890437 | 98.5237047 | ZK136D_LG6a_1_px_4 Line 004
297 | ZK136D_LG6a_1_px_4 Line 005 | Clinopx | 0.376842972 | 16.938 | 0.855480716 | 53.245 | 0.005 | 22.75798544 | 0.575012089 | 0.032122464 | 0.251 | 0.002 | 0.048 | 0 | 3.743553185 | 0.139838175 | 98.96983504 | ZK136D_LG6a_1_px_4 Line 005
298 | ZK136D_LG6a_1_px_4 Line 006 | Clinopx | 0.301 | 16.963 | 0.87749409 | 53.331 | 0 | 23.10998695 | 0.587937391 | 0.033059695 | 0.253 | 0 | 0.043 | 0.004 | 3.739667266 | 0.103812044 | 99.34695744 | ZK136D_LG6a_1_px_4 Line 006
299 | ZK136D_LG6a_1_px_4 Line 007 | Clinopx | 0.271 | 17.073 | 0.89152385 | 53.987 | 0.007 | 22.95699818 | 0.554713297 | 0.036216618 | 0.248 | 0 | 0.006 | 0.006 | 3.872629239 | 0.115878376 | 100.0259596 | ZK136D_LG6a_1_px_4 Line 007
300 | ZK136D_LG6a_1_px_4 Line 008 | Clinopx | 0.306 | 17.017 | 0.897495189 | 53.275 | 0.004 | 22.69699515 | 0.579414506 | 0.039337849 | 0.276 | 0 | 0.016 | 0.018 | 3.732591212 | 0.127828124 | 98.98566203 | ZK136D_LG6a_1_px_4 Line 008
301 | ZK136D_LG6a_1_px_4 Line 009 | Clinopx | 0.264528915 | 17.143 | 0.907504983 | 53.423 | 0.009 | 22.83999272 | 0.573787995 | 0.034902772 | 0.258 | 0.006 | 0.024 | 0.012 | 3.805635577 | 0.113840185 | 99.41519314 | ZK136D_LG6a_1_px_4 Line 009
302 | ZK136D_LG6a_1_px_4 Line 010 | Clinopx | 0.265842972 | 16.942 | 0.894497625 | 53.668 | 0.007 | 22.76598999 | 0.574862693 | 0.033902772 | 0.258 | 0.002 | 0.033 | 0.001 | 3.821616563 | 0.119838175 | 99.38755079 | ZK136D_LG6a_1_px_4 Line 010
303 | ZK136D_LG6a_1_px_4 Line 011 | Clinopx | 0.315921486 | 17 | 0.861508847 | 53.631 | 0.009 | 22.92398513 | 0.558443435 | 0.053342156 | 0.244 | 0.001 | 0.049 | 0.001 | 3.782648252 | 0.109868326 | 99.54071763 | ZK136D_LG6a_1_px_4 Line 011
304 | ZK136D_LG6a_1_px_4 Line 012 | Clinopx | 0.314 | 16.83 | 0.90860184 | 53.19 | 0 | 23.42898908 | 0.459787995 | 0.038982771 | 0.128 | 0 | 0.036 | 0.018 | 3.520733813 | 0.083069334 | 98.95616483 | ZK136D_LG6a_1_px_4 Line 012
305 | ZK136D_LG6a_1_px_4 Line 013 | Clinopx | 0.277 | 17.17 | 0.730578768 | 53.863 | 0 | 23.02198544 | 0.4816386 | 0.041610463 | 0.108 | 0 | 0.048 | 0.01 | 3.628717968 | 0.088025112 | 99.46855635 | ZK136D_LG6a_1_px_4 Line 013
306 | ZK136D_LG6a_1_px_4 Line 014 | Clinopx | 0.260136344 | 17.164 | 0.52260226 | 53.919 | 0 | 23.45298938 | 0.447534973 | 0.031242462 | 0.056 | 0.011 | 0.035 | 0 | 3.22968311 | 0.099095465 | 99.22828399 | ZK136D_LG6a_1_px_4 Line 014
307 | ZK136D_LG6a_1_diop_2 Line 001 | Clinopx | 0.494 | 16.463 | 1.464271574 | 52.944 | 0 | 22.84899029 | 0.896339809 | 0.039521849 | 0.302 | 0 | 0.032 | 0.006 | 3.688657759 | 0.106190929 | 99.28497221 | ZK136D_LG6a_1_diop_2 Line 001
308 | ZK136D_LG6a_1_diop_2 Line 002 | Clinopx | 0.389 | 17.674 | 1.495244901 | 53.237 | 0 | 20.58198908 | 0.905339809 | 0.041216618 | 0.248 | 0 | 0.036 | 0.019 | 4.656556354 | 0.138172839 | 99.4215196 | ZK136D_LG6a_1_diop_2 Line 002
309 | ZK136D_LG6a_1_diop_2 Line 003 | Clinopx | 0.334 | 18.215 | 1.639206646 | 53.075 | 0.007 | 19.13298665 | 0.924115715 | 0.044342156 | 0.244 | 0 | 0.044 | 0.002 | 5.412439105 | 0.175134647 | 99.24922492 | ZK136D_LG6a_1_diop_2 Line 003
310 | ZK136D_LG6a_1_diop_2 Line 004 | Clinopx | 0.355 | 16.942 | 1.748216707 | 52.087 | 0 | 21.56198422 | 0.9666386 | 0.036777233 | 0.262 | 0 | 0.052 | 0.016 | 4.444673603 | 0.101050224 | 98.57334059 | ZK136D_LG6a_1_diop_2 Line 004
311 | ZK136D_LG6a_1_diop_2 Line 005 | Clinopx | 0.358 | 16.702 | 1.807173474 | 52.196 | 0 | 21.54799909 | 1.019265111 | 0.041934156 | 0.257 | 0 | 0.003 | 0.008 | 4.484556354 | 0.13794369 | 98.56287188 | ZK136D_LG6a_1_diop_2 Line 005
312 | ZK136D_LG6a_1_diop_2 Line 006 | Clinopx | 0.331979316 | 18.413 | 1.722201394 | 52.854 | 0.002 | 18.97399059 | 0.935713297 | 0.037346464 | 0.212 | 0.013 | 0.031 | 0 | 5.588429598 | 0.178112536 | 99.2927732 | ZK136D_LG6a_1_diop_2 Line 006
313 | ZK136D_LG6a_1_diop_2 Line 007 | Clinopx | 0.342 | 18.127 | 1.780180687 | 52.775 | 0.012 | 18.9729909 | 0.969012089 | 0.032750156 | 0.231 | 0 | 0.03 | 0.022 | 5.626445443 | 0.173046204 | 99.09342548 | ZK136D_LG6a_1_diop_2 Line 007
314 | ZK136D_LG6a_1_diop_2 Line 008 | Clinopx | 0.474 | 16.264 | 1.663227668 | 51.795 | 0.013 | 22.81698786 | 0.927161484 | 0.030656002 | 0.234 | 0 | 0.04 | 0 | 3.914553185 | 0.139130627 | 98.31171683 | ZK136D_LG6a_1_diop_2 Line 008
325 | ZK136D_LG6a_1_px_7 Line 011 | Clinopx | 0.393 | 16.426 | 1.41920292 | 53.261 | 0 | 23.03298058 | 0.9726386 | 0.040574771 | 0.141 | 0 | 0.064 | 0.006 | 3.490645083 | 0.110038163 | 99.35708012 | ZK136D_LG6a_1_px_7 Line 011
330 | ZK136D_LG6a_1_px_7 Line 016 | Clinopx | 0.351 | 16.608 | 1.355438484 | 52.984 | 0.007 | 22.7789909 | 0.656489204 | 0.039750156 | 0.231 | 0 | 0.03 | 0.001 | 3.893613394 | 0.120673348 | 99.05695548 | ZK136D_LG6a_1_px_7 Line 016
365 | ZK136D_LG6a_1_diop_7-1 | Clinopx | 0.505 | 16.336 | 1.784082622 | 52.86 | 0.009 | 22.78598513 | 1.13429404 | 0.053616003 | 0.299 | 0 | 0.049 | 0.004 | 3.811607057 | 0.121710521 | 99.75329537 | ZK136D_LG6a_1_diop_7-1
367 | ZK136D_LG6a_1_diop_7-3 | Clinopx | 0.443 | 16.322 | 1.469189589 | 52.883 | 0.004 | 22.80999059 | 0.997443435 | 0.051804311 | 0.293 | 0 | 0.031 | 0.014 | 3.804613394 | 0.119985901 | 99.24302722 | ZK136D_LG6a_1_diop_7-3
369 | ZK136D_LG6a_1_diop_7-5 | Clinopx | 0.459 | 16.202 | 1.919049296 | 52.714 | 0.01 | 22.69498695 | 1.194443435 | 0.05186708 | 0.291 | 0 | 0.043 | 0.008 | 3.875651421 | 0.107589916 | 99.5705881 | ZK136D_LG6a_1_diop_7-5
371 | ZK136D_LG6a_1_diop_7-7 | Clinopx | 0.423764457 | 16.34 | 1.718087322 | 52.573 | 0 | 22.7879909 | 1.139219342 | 0.055024003 | 0.286 | 0.003 | 0.03 | 0.012 | 3.752616563 | 0.11870047 | 99.23940306 | ZK136D_LG6a_1_diop_7-7
373 | ZK136D_LG6a_1_diop_7-9 | Clinopx | 0.453 | 16.309 | 1.484150503 | 53.057 | 0.001 | 22.89398938 | 1.066787995 | 0.036880002 | 0.195 | 0 | 0.035 | 0.017 | 3.572676772 | 0.099849216 | 99.22133387 | ZK136D_LG6a_1_diop_7-9
375 | ZK136D_LG6a_1_diop_7-11 | Clinopx | 0.467 | 16.65 | 1.296206821 | 52.753 | 0.017 | 22.88398908 | 0.984563902 | 0.039472002 | 0.208 | 0 | 0.036 | 0.006 | 3.618660928 | 0.105014043 | 99.06490677 | ZK136D_LG6a_1_diop_7-11
377 | ZK136D_LG6a_1_diop_7-13 | Clinopx | 0.393 | 17.645 | 1.478174229 | 52.548 | 0.01 | 20.6599909 | 1.018489204 | 0.040754464 | 0.199 | 0 | 0.03 | 0.009 | 4.115607057 | 0.1219457 | 98.26896155 | ZK136D_LG6a_1_diop_7-13
379 | ZK136D_LG6a_1_diop_7-15 | Clinopx | 0.482842972 | 16.221 | 1.816054231 | 52.73 | 0 | 22.66799302 | 1.180115715 | 0.044530464 | 0.238 | 0.002 | 0.023 | 0.013 | 3.803581705 | 0.129620067 | 99.35173818 | ZK136D_LG6a_1_diop_7-15
381 | ZK136D_LG6a_1_diop_7-17 | Clinopx | 0.42 | 16.698 | 1.339195746 | 52.963 | 0 | 23.20998847 | 0.987414506 | 0.042947079 | 0.161 | 0 | 0.038 | 0.023 | 3.528616563 | 0.119008012 | 99.53017038 | ZK136D_LG6a_1_diop_7-17
383 | ZK136D_LG6a_1_diop_7-19 | Clinopx | 0.406 | 16.447 | 1.348206165 | 53.247 | 0.006 | 23.23999424 | 0.992816924 | 0.050162463 | 0.186 | 0 | 0.019 | 0.014 | 3.564660928 | 0.104995952 | 99.62583667 | ZK136D_LG6a_1_diop_7-19
385 | ZK136D_LG6a_1_diop_7-21 | Clinopx | 0.381293372 | 16.635 | 1.391201005 | 52.598 | 0 | 22.73299302 | 0.998891622 | 0.049288002 | 0.182 | 0.009 | 0.023 | 0.007 | 3.896664097 | 0.103983891 | 99.00831501 | ZK136D_LG6a_1_diop_7-21
387 | ZK136D_LG6a_1_diop_7-23 | Clinopx | 0.35905783 | 16.65 | 1.361190764 | 52.679 | 0 | 22.80099302 | 1.001489204 | 0.041601848 | 0.172 | 0.012 | 0.023 | 0 | 3.797616563 | 0.118979871 | 99.0169291 | ZK136D_LG6a_1_diop_7-23
195 | EL32D_LG6a_5_ms_1 Line 001 | Muscovite | 0.05 | 1.29 | 32.72 | 47.63 | 9.34 | 0.04 | 0.01 | 0 | 0 | 0 | 0 | 0.01 | 4.11 | 0.04 | 95.24 | EL32D_LG6a_5_ms_1 Line 001
197 | EL32D_LG6a_5_ms_1 Line 003 | Muscovite | 0.11 | 0.54 | 34.88 | 47.3 | 9.66 | 0.26 | 0.02 | 0.02 | 0 | 0 | 0 | 0.01 | 2.24 | 0.01 | 95.05 | EL32D_LG6a_5_ms_1 Line 003
199 | EL32D_LG6a_5_ms_1 Line 005 | Muscovite | 0.24 | 1.01 | 35.12 | 45.29 | 9.06 | 0.42 | 0 | 0.01 | 0 | 0 | 0 | 0 | 2.65 | 0.02 | 93.83 | EL32D_LG6a_5_ms_1 Line 005
200 | EL32D_LG6a_5_ms_1 Line 006 | Muscovite | 0.17 | 1.42 | 33.06 | 45.64 | 9.05 | 0.37 | 0.01 | 0.01 | 0 | 0 | 0 | 0 | 3.72 | 0.01 | 93.48 | EL32D_LG6a_5_ms_1 Line 006
120 | ZK146_MG1_1_px_17 | Olivine | 0.021 | 45.359 | 0 | 40.028 | 0 | 0.030912312 | 0.003701209 | 0.004 | 0 | 0 | 0.289 | 0.034 | 13.92137573 | 0.19699196 | 99.88798121 | ZK146_MG1_1_px_17
389 | ZK136D_LG6a_1_ortho_1-1 | Orthoclase | 1.726 | 0.007 | 18.58199262 | 63.243 | 14.769 | 0.342999697 | 0 | 0.028368001 | 0.052 | 0 | 0.001 | 0 | 0.097961973 | 0.012 | 98.86132229 | ZK136D_LG6a_1_ortho_1-1
390 | ZK136D_LG6a_1_ortho_1-2 | Orthoclase | 1.668 | 0.002 | 18.889 | 63.521 | 14.5 | 0.632 | 0 | 0.014619077 | 0.044 | 0 | 0 | 0 | 0.079 | 0 | 99.34961908 | ZK136D_LG6a_1_ortho_1-2
391 | ZK136D_LG6a_1_ortho_1-3 | Orthoclase | 1.189 | 0.008 | 18.33498615 | 63.286 | 15.44 | 0.102987863 | 0 | 0.016744616 | 0.04 | 0 | 0.04 | 0 | 0.35 | 0 | 98.80771863 | ZK136D_LG6a_1_ortho_1-3
399 | ZK136D_LG6a_1_ortho_1-11 | Orthoclase | 1.370528915 | 0.006 | 18.34399579 | 63.748 | 15.098 | 0.176999393 | 0 | 0.012524924 | 0.047 | 0.006 | 0.002 | 0 | 0.114980987 | 0.006 | 98.93203001 | ZK136D_LG6a_1_ortho_1-11
12 | EL32D_LG6a_5_px_2 | Orthopx | 0.04 | 28.757 | 1.284501934 | 54.494 | 0.002 | 2.803975726 | 0.482787995 | 0.03939077 | 0.115 | 0 | 0.08 | 0.031 | 10.71836622 | 0.199023102 | 99.04704575 | EL32D_LG6a_5_px_2
14 | EL32D_LG6a_5_px_3 | Orthopx | 0 | 30.078 | 1.193512336 | 55.072 | 0 | 1.679985436 | 0.467609671 | 0.028610463 | 0.108 | 0 | 0.048 | 0.032 | 10.99629967 | 0.220055263 | 99.92407284 | EL32D_LG6a_5_px_3
15 | EL32D_LG6a_5_px_4 | Orthopx | 0.016 | 30.06 | 1.219529342 | 54.398 | 0.014 | 0.928972085 | 0.417236182 | 0.033484924 | 0.112 | 0 | 0.092 | 0.024 | 11.43927749 | 0.227155767 | 98.98165579 | EL32D_LG6a_5_px_4
16 | EL32D_LG6a_5_px_5 | Orthopx | 0.031 | 29.483 | 1.194517891 | 54.38 | 0.01 | 1.76097785 | 0.441534973 | 0.029892924 | 0.099 | 0 | 0.073 | 0.025 | 11.17027432 | 0.228107525 | 98.92630549 | EL32D_LG6a_5_px_5
17 | EL32D_LG6a_5_serp_4 | Orthopx | 0.026 | 29.803 | 1.211520937 | 55.066 | 0.003 | 1.499981795 | 0.443759066 | 0.027175386 | 0.09 | 0 | 0.06 | 0.02 | 11.32027432 | 0.228103505 | 99.79881501 | EL32D_LG6a_5_serp_4
18 | EL32D_LG6a_5_px_6 | Orthopx | 0 | 30.373 | 1.265489415 | 54.538 | 0 | 0.918981491 | 0.472862693 | 0.038924309 | 0.098 | 0 | 0.061 | 0.017 | 11.37622362 | 0.244043203 | 99.40352473 | EL32D_LG6a_5_px_6
31 | SC42_LG6a_5_fsp_2 | Orthopx | 0 | 32.084 | 1.12151696 | 55.443 | 0.01 | 0.714970872 | 0.442057858 | 0.022955693 | 0.097 | 0 | 0.096 | 0.01 | 9.349312349 | 0.216107525 | 99.60692126 | SC42_LG6a_5_fsp_2
33 | SC42_LG6a_5_px_1 | Orthopx | 0.004 | 32.085 | 1.102541939 | 55.896 | 0 | 1.359971479 | 0.411804835 | 0.013175386 | 0.09 | 0 | 0.094 | 0.041 | 8.605321856 | 0.213169838 | 99.91598533 | SC42_LG6a_5_px_1
34 | SC42_LG6a_5_px_3 | Orthopx | 0.018 | 30.284 | 1.392446451 | 54.885 | 0.014 | 2.234983009 | 0.575356649 | 0.019018462 | 0.095 | 0 | 0.056 | 0.029 | 9.391378896 | 0.194840185 | 99.18902365 | SC42_LG6a_5_px_3
38 | SC42_LG6a_5_px_4 | Orthopx | 0.003 | 30.996 | 1.322465529 | 54.863 | 0 | 1.117974816 | 0.498132555 | 0.02220677 | 0.089 | 0 | 0.083 | 0.019 | 10.21722996 | 0.241994961 | 99.47300459 | SC42_LG6a_5_px_4
39 | SC42_LG6a_5_px_5 | Orthopx | 0 | 31.014 | 1.455442998 | 54.476 | 0 | 0.728978761 | 0.536356649 | 0.018641847 | 0.107 | 0.006 | 0.07 | 0.024 | 10.41023313 | 0.240918578 | 99.08757196 | SC42_LG6a_5_px_5
40 | SC42_LG6a_5_px_6 | Orthopx | 0.043214858 | 30.85 | 1.328459458 | 55.591 | 0 | 1.989974513 | 0.522580742 | 0.016081232 | 0.093 | 0.01 | 0.084 | 0.03 | 9.645293336 | 0.221946719 | 100.4255509 | SC42_LG6a_5_px_6
42 | SC42_LG6a_5_px_7 | Orthopx | 0.039 | 30.088 | 1.401399824 | 53.656 | 0.003 | 1.927972996 | 0.591908462 | 0.02445354 | 0.113 | 0 | 0.089 | 0.041 | 10.20625531 | 0.233806013 | 98.41479614 | SC42_LG6a_5_px_7
43 | SC42_LG6a_5_px_8 | Orthopx | 0.062 | 28.479 | 1.334456634 | 54.647 | 0 | 4.723977244 | 0.560132555 | 0.021516309 | 0.111 | 0 | 0.075 | 0.032 | 9.260410585 | 0.184870336 | 99.49136366 | SC42_LG6a_5_px_8
44 | SC42_LG6a_5_px_9 | Orthopx | 0.036 | 30.972 | 1.333450663 | 54.201 | 0.003 | 0.940966927 | 0.523132555 | 0.021673232 | 0.106 | 0 | 0.109 | 0.044 | 10.2092965 | 0.220944709 | 98.72046459 | SC42_LG6a_5_px_9
50 | SC42_LG6a_5_px_10 | Orthopx | 0.042 | 29.286 | 1.279471483 | 54.399 | 0 | 2.776979671 | 0.519161484 | 0.035112616 | 0.092 | 0 | 0.067 | 0.028 | 10.33231869 | 0.213950739 | 99.07099468 | SC42_LG6a_5_px_10
51 | SC42_LG6a_5_px_11 | Orthopx | 0.025293372 | 29.961 | 1.290442759 | 53.928 | 0.015 | 1.419981795 | 0.529580742 | 0.016363693 | 0.084 | 0.009 | 0.06 | 0.038 | 10.78318559 | 0.255932648 | 98.4157806 | SC42_LG6a_5_px_11
52 | SC42_LG6a_5_px_12 | Orthopx | 0.017764457 | 30.869 | 1.241496503 | 55.009 | 0 | 0.74797694 | 0.470132555 | 0.022238155 | 0.088 | 0.003 | 0.076 | 0.048 | 10.61227432 | 0.228051243 | 99.43293418 | SC42_LG6a_5_px_12
53 | SC42_LG6a_5_px_13 | Orthopx | 0 | 30.426 | 1.181481146 | 54.828 | 0.003 | 1.571972085 | 0.468460275 | 0.030861539 | 0.1 | 0 | 0.092 | 0.033 | 10.61921728 | 0.246053253 | 99.60004558 | SC42_LG6a_5_px_13
54 | SC42_LG6a_5_px_14 | Orthopx | 0.017 | 30.515 | 1.10051562 | 55.024 | 0 | 1.796981795 | 0.435833764 | 0.025233847 | 0.12 | 0 | 0.06 | 0.017 | 10.12921411 | 0.247119586 | 99.48789873 | SC42_LG6a_5_px_14
55 | SC42_LG6a_5_px_15 | Orthopx | 0 | 30.659 | 1.183458474 | 54.766 | 0.004 | 1.119965714 | 0.491879533 | 0.011673232 | 0.106 | 0 | 0.113 | 0.018 | 10.67422045 | 0.245009031 | 99.39220644 | SC42_LG6a_5_px_15
56 | SC42_LG6a_5_px_16 | Orthopx | 0.03 | 30.237 | 1.191476994 | 54.45 | 0 | 1.087974816 | 0.480477116 | 0.004395078 | 0.083 | 0 | 0.083 | 0.021 | 10.93921728 | 0.246033152 | 98.85357444 | SC42_LG6a_5_px_16
57 | SC42_LG6a_5_px_17 | Orthopx | 0 | 30.383 | 1.233446255 | 54.314 | 0.001 | 1.755974816 | 0.535506044 | 0.01639077 | 0.115 | 0 | 0.083 | 0.018 | 10.45527115 | 0.228920588 | 99.13950963 | SC42_LG6a_5_px_17
61 | ZK136D_LG6a_1_px_2 | Orthopx | 0.039 | 30.008 | 0.965510624 | 54.887 | 0.003 | 1.854981491 | 0.468385578 | 0.031547693 | 0.11 | 0 | 0.061 | 0.029 | 10.42131869 | 0.214053253 | 99.09279733 | ZK136D_LG6a_1_px_2
62 | ZK136D_LG6a_1_px_3 | Orthopx | 0.005 | 30.99 | 0.831573355 | 54.991 | 0 | 1.028983312 | 0.36631088 | 0.031166771 | 0.154 | 0 | 0.055 | 0.041 | 10.8212458 | 0.237258281 | 99.5525384 | ZK136D_LG6a_1_px_3
67 | ZK136D_LG6a_1_clino_1 | Orthopx | 0 | 31.242 | 0.642622828 | 54.481 | 0.014 | 0.557972692 | 0.275506044 | 0.014915694 | 0.162 | 0 | 0.09 | 0.024 | 10.98521728 | 0.246443208 | 98.73567775 | ZK136D_LG6a_1_clino_1
68 | ZK136D_LG6a_1_diop_2 incl | Orthopx | 0 | 30.775 | 1.137483135 | 54.607 | 0 | 0.476977547 | 0.469833764 | 0.024794463 | 0.134 | 0 | 0.074 | 0.026 | 11.14019827 | 0.252051243 | 99.11733842 | ZK136D_LG6a_1_diop_2 incl
72 | ZK136D_LG6a_1_px_5 | Orthopx | 0.067 | 30.299 | 1.051488437 | 54.462 | 0 | 1.659983312 | 0.504804835 | 0.012359386 | 0.116 | 0 | 0.055 | 0.01 | 10.57432502 | 0.2119829 | 99.02394389 | ZK136D_LG6a_1_px_5
73 | ZK136D_LG6a_1_px_6 | Orthopx | 0.062 | 30.333 | 1.140456342 | 54.63 | 0.01 | 1.677981188 | 0.515281951 | 0.019579078 | 0.109 | 0 | 0.062 | 0.03 | 10.53420778 | 0.248960789 | 99.37246712 | ZK136D_LG6a_1_px_6
145 | EL32D_LG6a_5_Ol 1 | Orthopx | 0.002 | 28.934 | 1.290472434 | 54.279 | 0.011 | 1.204970872 | 0.44131088 | 0.032547693 | 0.11 | 0 | 0.096 | 0.036 | 12.48807151 | 0.292107525 | 99.21748092 | EL32D_LG6a_5_Ol 1
146 | EL32D_LG6a_5_diop_3 Line 001 | Orthopx | 0.024 | 28.937 | 1.282500107 | 54.077 | 0.011 | 2.04797603 | 0.462057858 | 0.022422155 | 0.114 | 0 | 0.079 | 0.024 | 11.51626798 | 0.230067324 | 98.82729146 | EL32D_LG6a_5_diop_3 Line 001
147 | EL32D_LG6a_5_diop_3 Line 002 | Orthopx | 0 | 28.936 | 1.277503045 | 54.279 | 0 | 1.721979671 | 0.454207253 | 0.020861539 | 0.1 | 0 | 0.067 | 0.036 | 11.75222996 | 0.242083404 | 98.88686487 | EL32D_LG6a_5_diop_3 Line 002
148 | EL32D_LG6a_5_diop_3 Line 003 | Orthopx | 0 | 29.587 | 1.213486291 | 54.306 | 0.012 | 1.299974209 | 0.457385578 | 0.03220677 | 0.089 | 0 | 0.085 | 0.035 | 12.18818876 | 0.255075364 | 99.56031697 | EL32D_LG6a_5_diop_3 Line 003
149 | EL32D_LG6a_5_diop_3 Line 004 | Orthopx | 0 | 29.442 | 1.26447463 | 54.392 | 0.012 | 0.947970872 | 0.466937391 | 0.038332309 | 0.085 | 0 | 0.096 | 0.028 | 12.10218559 | 0.256055263 | 99.13095606 | EL32D_LG6a_5_diop_3 Line 004
150 | EL32D_LG6a_5_diop_3 Line 005 | Orthopx | 0.024 | 29.1 | 1.282495748 | 54.312 | 0 | 1.423982402 | 0.477086786 | 0.035641847 | 0.107 | 0 | 0.058 | 0.032 | 11.99526798 | 0.230035162 | 99.07750993 | EL32D_LG6a_5_diop_3 Line 005
152 | EL32D_LG6a_5_diop_4b | Orthopx | 0.013 | 29.802 | 1.278491976 | 54.48 | 0 | 0.631981188 | 0.469609671 | 0.029238155 | 0.088 | 0 | 0.062 | 0.041 | 11.92322362 | 0.244051243 | 99.06259585 | EL32D_LG6a_5_diop_4b
153 | EL32D_LG6a_5_talc_1a | Orthopx | 0.005 | 30.152 | 1.222481708 | 54.768 | 0.007 | 0.54997603 | 0.472057858 | 0.023552001 | 0.078 | 0 | 0.079 | 0.052 | 12.14220778 | 0.249047223 | 99.80032259 | EL32D_LG6a_5_talc_1a
155 | EL32D_LG6a_5_px_1 Line 001 | Orthopx | 0 | 30.354 | 0.995616166 | 54.776 | 0 | 0.773970265 | 0.286057858 | 0.023332309 | 0.085 | 0.01 | 0.098 | 0.013 | 11.36523946 | 0.239421097 | 99.01963716 | EL32D_LG6a_5_px_1 Line 001
156 | EL32D_LG6a_5_px_1 Line 002 | Orthopx | 0.033 | 29.683 | 1.230501323 | 54.768 | 0.013 | 1.59197603 | 0.468862693 | 0.039112616 | 0.092 | 0 | 0.079 | 0.027 | 11.47130601 | 0.218051243 | 99.71480992 | EL32D_LG6a_5_px_1 Line 002
157 | EL32D_LG6a_5_px_1 Line 003 | Orthopx | 0 | 30.175 | 1.316443805 | 54.041 | 0.002 | 0.792962983 | 0.492937391 | 0.038897231 | 0.067 | 0 | 0.122 | 0.02 | 11.65716975 | 0.261003001 | 98.98641416 | EL32D_LG6a_5_px_1 Line 003
158 | EL32D_LG6a_5_px_1 Line 004 | Orthopx | 0 | 29.305 | 1.251480804 | 55.064 | 0.002 | 2.043967534 | 0.471385578 | 0.032049847 | 0.094 | 0.009 | 0.107 | 0.028 | 11.23825531 | 0.234047223 | 99.88018629 | EL32D_LG6a_5_px_1 Line 004
159 | EL32D_LG6a_5_px_1 Line 005 | Orthopx | 0.014685943 | 29.179 | 1.180481243 | 54.624 | 0.004 | 2.330975726 | 0.476086786 | 0.036175386 | 0.09 | 0.004 | 0.08 | 0.032 | 11.13322679 | 0.243037172 | 99.42766905 | EL32D_LG6a_5_px_1 Line 005
160 | EL32D_LG6a_5_px_1 Line 006 | Orthopx | 0.01 | 30.233 | 1.14453836 | 54.171 | 0.004 | 0.879973906 | 0.40198316 | 0.02345354 | 0.113 | 0 | 0.086 | 0.037 | 11.75225214 | 0.235187928 | 99.09138903 | EL32D_LG6a_5_px_1 Line 006
161 | EL32D_LG6a_5_serp_3 Line 001 | Orthopx | 0 | 30.351 | 1.135515222 | 54.313 | 0.004 | 0.574980581 | 0.428534973 | 0.029547693 | 0.11 | 0 | 0.064 | 0.041 | 11.67719193 | 0.254133656 | 98.98290406 | EL32D_LG6a_5_serp_3 Line 001
162 | EL32D_LG6a_5_serp_3 Line 002 | Orthopx | 0 | 29.995 | 1.10953817 | 55.059 | 0 | 1.192975423 | 0.398908462 | 0.024547693 | 0.11 | 0.023 | 0.081 | 0.018 | 11.51622996 | 0.242193959 | 99.77039366 | EL32D_LG6a_5_serp_3 Line 002
168 | EL32D_LG6a_5_px_7 Line 001 | Orthopx | 0.022764457 | 30.239 | 1.20359413 | 54.685 | 0.014 | 1.355976333 | 0.345759066 | 0.026547693 | 0.11 | 0.003 | 0.078 | 0.033 | 10.89131869 | 0.214300493 | 99.22226086 | EL32D_LG6a_5_px_7 Line 001
169 | EL32D_LG6a_5_px_7 Line 002 | Orthopx | 0 | 30.001 | 1.213530339 | 54.58 | 0 | 1.224978154 | 0.405460275 | 0.030233847 | 0.12 | 0 | 0.072 | 0.016 | 11.12019827 | 0.252179888 | 99.03558077 | EL32D_LG6a_5_px_7 Line 002
170 | EL32D_LG6a_5_px_7 Line 003 | Orthopx | 0.008528915 | 30.02 | 1.199535185 | 54.505 | 0.009 | 1.176982402 | 0.405385578 | 0.031547693 | 0.11 | 0.006 | 0.058 | 0.029 | 11.18419827 | 0.252179888 | 98.99535793 | EL32D_LG6a_5_px_7 Line 003
173 | EL32D_LG6a_5_px_7 Line 006 | Orthopx | 0.002764457 | 30.185 | 1.206532124 | 54.295 | 0.002 | 1.167976637 | 0.405385578 | 0.031359386 | 0.116 | 0.003 | 0.077 | 0.036 | 11.12621728 | 0.246179888 | 98.90041535 | EL32D_LG6a_5_px_7 Line 006
216 | SC42_LG6a_5_px_2 Line 001 | Orthopx | 0 | 31.793 | 1.260483122 | 54.867 | 0.013 | 0.702972692 | 0.490551813 | 0.002704616 | 0.105 | 0 | 0.09 | 0.021 | 9.477302842 | 0.219013051 | 99.04202814 | SC42_LG6a_5_px_2 Line 001
217 | SC42_LG6a_5_px_2 Line 002 | Orthopx | 0.027842972 | 31.679 | 1.305449022 | 54.953 | 0.01 | 0.922974816 | 0.531609671 | 0.029300924 | 0.086 | 0.002 | 0.083 | 0.016 | 9.637274322 | 0.227926618 | 99.51137834 | SC42_LG6a_5_px_2 Line 002
218 | SC42_LG6a_5_px_2 Line 003 | Orthopx | 0.011 | 31.418 | 1.319448965 | 54.389 | 0 | 1.300975423 | 0.529132555 | 0.022332309 | 0.085 | 0 | 0.081 | 0.02 | 9.690258478 | 0.232932648 | 99.09908038 | SC42_LG6a_5_px_2 Line 003
219 | SC42_LG6a_5_px_2 Line 004 | Orthopx | 0 | 31.538 | 1.412443315 | 54.634 | 0 | 1.009968748 | 0.540207253 | 0.021300924 | 0.086 | 0 | 0.103 | 0.034 | 9.606312349 | 0.215910537 | 99.20114313 | SC42_LG6a_5_px_2 Line 004
220 | SC42_LG6a_5_px_2 Line 005 | Orthopx | 0.018 | 29.767 | 1.388395227 | 54.274 | 0.01 | 3.869975726 | 0.600236182 | 0.033987078 | 0.096 | 0 | 0.08 | 0.005 | 8.872248971 | 0.235787923 | 99.25063111 | SC42_LG6a_5_px_2 Line 005
221 | SC42_LG6a_5_px_2 Line 006 | Orthopx | 0.014 | 31.439 | 1.384424473 | 55.32 | 0.014 | 0.74397512 | 0.558684369 | 0.028144001 | 0.091 | 0 | 0.082 | 0.026 | 9.877245802 | 0.236872346 | 99.81534611 | SC42_LG6a_5_px_2 Line 006
222 | SC42_LG6a_5_px_2 Line 007 | Orthopx | 0 | 31.148 | 1.416420428 | 54.788 | 0.007 | 1.212974513 | 0.562281951 | 0.019987078 | 0.096 | 0.011 | 0.084 | 0.028 | 9.646239464 | 0.238866316 | 99.25876975 | SC42_LG6a_5_px_2 Line 007
223 | SC42_LG6a_5_px_2 Line 008 | Orthopx | 0.024 | 30.742 | 1.354443097 | 54.284 | 0.006 | 1.573978457 | 0.538626511 | 0.001861539 | 0.1 | 0 | 0.071 | 0.025 | 9.512239464 | 0.238916568 | 98.47206564 | SC42_LG6a_5_px_2 Line 008
224 | SC42_LG6a_5_px_2 Line 009 | Orthopx | 0 | 31.588 | 1.41442208 | 54.302 | 0 | 0.742976637 | 0.556103627 | 0.009112616 | 0.092 | 0.001 | 0.077 | 0.022 | 9.754207775 | 0.248880386 | 98.80770312 | SC42_LG6a_5_px_2 Line 009
225 | SC42_LG6a_5_px_2 Line 010 | Orthopx | 0 | 31.533 | 1.458456636 | 55.335 | 0.002 | 0.92097603 | 0.544937391 | 0.038583385 | 0.077 | 0 | 0.079 | 0.028 | 9.507363051 | 0.199898477 | 99.72421497 | SC42_LG6a_5_px_2 Line 010
226 | SC42_LG6a_5_px_2 Line 011 | Orthopx | 0 | 31.886 | 1.316475113 | 55.556 | 0.004 | 0.832973603 | 0.494759066 | 0.027269539 | 0.087 | 0 | 0.087 | 0.021 | 9.185277491 | 0.227000991 | 99.7247558 | SC42_LG6a_5_px_2 Line 011
227 | SC42_LG6a_5_px_2 Line 012 | Orthopx | 0.023 | 32.48 | 1.194534711 | 55.714 | 0.004 | 0.947979671 | 0.433431347 | 0.017641847 | 0.107 | 0 | 0.067 | 0.026 | 8.625318687 | 0.214125616 | 99.85403188 | SC42_LG6a_5_px_2 Line 012
77 | ZK136D_LG6a_1_px_8 | Orthopx | 0.007644575 | 29.606 | 0.862486271 | 54.008 | 0 | 1.909984222 | 0.480609671 | 0.028108309 | 0.124 | 0.03 | 0.052 | 0.036 | 10.33721728 | 0.246029132 | 97.72807946 | ZK136D_LG6a_1_px_8
79 | ZK136D_LG6a_1_diop_5 | Orthopx | 0.030371887 | 30.054 | 0.920505623 | 54.318 | 0.007 | 1.260978154 | 0.46498316 | 0.022417848 | 0.146 | 0.008 | 0.072 | 0.045 | 10.9312965 | 0.221061293 | 98.50161447 | ZK136D_LG6a_1_diop_5
238 | SC42_LG6a_5_px_5 Tit | Orthopx | 0.042764457 | 30.591 | 1.66351742 | 54.438 | 0 | 1.643975423 | 0.433385578 | 0.031359386 | 0.116 | 0.003 | 0.081 | 0.021 | 10.01125531 | 0.234123606 | 99.31038118 | SC42_LG6a_5_px_5 Tit
241 | SC42_LG6a_5_px_15 Line 001 | Orthopx | 0.015 | 30.96 | 1.10351551 | 54.428 | 0 | 0.864978761 | 0.433506044 | 0.016704616 | 0.105 | 0 | 0.07 | 0.014 | 10.51122045 | 0.245125616 | 98.767051 | SC42_LG6a_5_px_15 Line 001
242 | SC42_LG6a_5_px_15 Line 002 | Orthopx | 0.023 | 30.45 | 1.156500413 | 54.701 | 0.009 | 1.967982402 | 0.474506044 | 0.016610463 | 0.108 | 0 | 0.058 | 0.009 | 10.16127749 | 0.227043203 | 99.36192002 | SC42_LG6a_5_px_15 Line 002
243 | SC42_LG6a_5_px_15 Line 003 | Orthopx | 0 | 30.836 | 1.165448086 | 54.797 | 0.006 | 0.928971175 | 0.505580742 | 0.015830155 | 0.101 | 0 | 0.095 | 0.03 | 10.38418559 | 0.25598089 | 99.12099664 | SC42_LG6a_5_px_15 Line 003
244 | SC42_LG6a_5_px_15 Line 004 | Orthopx | 0.025 | 31.011 | 1.126487974 | 54.431 | 0.003 | 0.916983615 | 0.464580742 | 0.015767386 | 0.103 | 0 | 0.054 | 0.029 | 10.28616341 | 0.263063303 | 98.72904643 | SC42_LG6a_5_px_15 Line 004
245 | SC42_LG6a_5_px_15 Line 005 | Orthopx | 0.023 | 31.377 | 1.035532834 | 54.487 | 0.009 | 0.721978761 | 0.414356649 | 0.01920677 | 0.089 | 0 | 0.07 | 0.008 | 10.25523946 | 0.239163807 | 98.74847829 | SC42_LG6a_5_px_15 Line 005
246 | SC42_LG6a_5_px_15 Line 006 | Orthopx | 0 | 31.477 | 1.095528668 | 54.804 | 0.009 | 0.858978457 | 0.412057858 | 0.021920001 | 0.13 | 0 | 0.071 | 0.026 | 9.799210944 | 0.248167828 | 98.95286376 | SC42_LG6a_5_px_15 Line 006
247 | SC42_LG6a_5_px_15 Line 007 | Orthopx | 0.015842972 | 31.429 | 1.135528683 | 54.26 | 0.005 | 0.752985132 | 0.44232772 | 0.005202463 | 0.121 | 0.002 | 0.049 | 0.028 | 9.862283829 | 0.225109535 | 98.33328033 | SC42_LG6a_5_px_15 Line 007
248 | SC42_LG6a_5_px_15 Line 008 | Orthopx | 0.006 | 31.696 | 1.047539635 | 55.359 | 0 | 0.745982402 | 0.416431347 | 0.017171078 | 0.122 | 0 | 0.058 | 0.016 | 9.707261647 | 0.232159787 | 99.4235459 | SC42_LG6a_5_px_15 Line 008
249 | SC42_LG6a_5_px_18 Line 001 | Orthopx | 0.013 | 31.929 | 1.13757659 | 54.768 | 0.007 | 0.773980278 | 0.38665544 | 0.014233847 | 0.12 | 0 | 0.065 | 0.024 | 9.542356714 | 0.20222009 | 98.98302296 | SC42_LG6a_5_px_18 Line 001
250 | SC42_LG6a_5_px_18 Line 002 | Orthopx | 0.006 | 31.389 | 1.201501218 | 55.133 | 0.005 | 0.858980885 | 0.457402418 | 0.004673232 | 0.106 | 0 | 0.063 | 0.039 | 10.15122045 | 0.245079384 | 99.65985759 | SC42_LG6a_5_px_18 Line 002
251 | SC42_LG6a_5_px_18 Line 003 | Orthopx | 0.017 | 31.187 | 1.120487127 | 55.261 | 0 | 0.747959342 | 0.420253022 | 0.006265232 | 0.119 | 0 | 0.134 | 0.027 | 10.38113172 | 0.273153757 | 99.6942502 | SC42_LG6a_5_px_18 Line 003
252 | SC42_LG6a_5_px_18 Line 004 | Orthopx | 0.004 | 31.199 | 1.108505788 | 54.918 | 0 | 0.784966624 | 0.437730138 | 0.013422155 | 0.114 | 0 | 0.11 | 0.013 | 10.38925848 | 0.233117576 | 99.32500076 | SC42_LG6a_5_px_18 Line 004
253 | SC42_LG6a_5_px_18 Line 005 | Orthopx | 0 | 31.124 | 1.060547009 | 54.759 | 0 | 0.688983009 | 0.407626511 | 0.001892924 | 0.099 | 0.012 | 0.056 | 0.019 | 10.56925848 | 0.233179888 | 99.03048782 | SC42_LG6a_5_px_18 Line 005
254 | SC42_LG6a_5_px_18 Line 006 | Orthopx | 0.028214858 | 31.32 | 1.166542187 | 54.524 | 0.002 | 0.645977547 | 0.396580742 | 0.016018462 | 0.095 | 0.01 | 0.074 | 0.021 | 10.53322679 | 0.243199989 | 99.07576057 | SC42_LG6a_5_px_18 Line 006
255 | SC42_LG6a_5_px_18 Line 007 | Orthopx | 0.00305783 | 30.414 | 1.214475561 | 55.008 | 0 | 1.91997694 | 0.523281951 | 0.019673232 | 0.106 | 0.012 | 0.076 | 0.031 | 10.13636939 | 0.197944709 | 99.66177961 | SC42_LG6a_5_px_18 Line 007
256 | SC42_LG6a_5_px_18 Line 008 | Orthopx | 0 | 30.943 | 1.195467366 | 54.013 | 0.004 | 1.22097694 | 0.498132555 | 0.021484924 | 0.112 | 0.002 | 0.076 | 0.028 | 10.56622679 | 0.242994961 | 98.92328354 | SC42_LG6a_5_px_18 Line 008
257 | SC42_LG6a_5_px_18 Line 009 | Orthopx | 0.009 | 30.648 | 1.252494976 | 54.202 | 0.001 | 1.327986346 | 0.478356649 | 0.018202463 | 0.121 | 0 | 0.045 | 0.032 | 10.59223946 | 0.239035162 | 98.96631506 | SC42_LG6a_5_px_18 Line 009
258 | SC42_LG6a_5_px_18 Line 010 | Orthopx | 0.006 | 30.559 | 1.26946178 | 54.851 | 0.009 | 0.808979974 | 0.504281951 | 0.019579078 | 0.109 | 0 | 0.066 | 0.022 | 10.89420144 | 0.2509829 | 99.36948712 | SC42_LG6a_5_px_18 Line 010
259 | SC42_LG6a_5_px_18 Line 011 | Orthopx | 0.014 | 29.822 | 1.309454298 | 54.026 | 0 | 2.505979974 | 0.529775907 | 0 | 0.126 | 0 | 0.066 | 0.025 | 10.33625531 | 0.233934658 | 98.99440015 | SC42_LG6a_5_px_18 Line 011
260 | SC42_LG6a_5_px_18 Line 012 | Orthopx | 0.03 | 29.667 | 1.263475235 | 54.375 | 0.014 | 2.436979671 | 0.510356649 | 0.018202463 | 0.121 | 0 | 0.067 | 0.042 | 10.28929967 | 0.21997084 | 99.05428453 | SC42_LG6a_5_px_18 Line 012
261 | SC42_LG6a_5_px_18 Line 013 | Orthopx | 0.006528915 | 30.579 | 1.228484471 | 54.611 | 0.004 | 0.954970872 | 0.473431347 | 0.017861539 | 0.1 | 0.006 | 0.096 | 0.022 | 10.88625848 | 0.233045213 | 99.21858083 | SC42_LG6a_5_px_18 Line 013
262 | SC42_LG6a_5_px_18 Line 014 | Orthopx | 0.037 | 29.688 | 1.271450338 | 54.506 | 0.018 | 2.319979974 | 0.527431347 | 0.017014155 | 0.127 | 0 | 0.066 | 0.024 | 10.41922996 | 0.241936669 | 99.26304244 | SC42_LG6a_5_px_18 Line 014
263 | SC42_LG6a_5_px_18 Line 015 | Orthopx | 0 | 30.167 | 1.244486764 | 54.701 | 0 | 1.715976333 | 0.476580742 | 0.015579078 | 0.109 | 0 | 0.078 | 0.028 | 10.65524897 | 0.236039183 | 99.42691107 | SC42_LG6a_5_px_18 Line 015
264 | SC42_LG6a_5_px_18 Line 016 | Orthopx | 0.002 | 30.595 | 1.229500371 | 54.814 | 0.001 | 1.475984829 | 0.469730138 | 0.01379877 | 0.102 | 0 | 0.05 | 0.03 | 10.65224263 | 0.238053253 | 99.67330999 | SC42_LG6a_5_px_18 Line 016
265 | SC42_LG6a_5_px_18 Line 017 | Orthopx | 0.012 | 30.321 | 1.290462323 | 54.78 | 0.013 | 1.902966624 | 0.49598316 | 0.024269539 | 0.087 | 0 | 0.11 | 0.029 | 10.27025531 | 0.233998981 | 99.56993594 | SC42_LG6a_5_px_18 Line 017
266 | SC42_LG6a_5_px_18 Line 018 | Orthopx | 0.044 | 30.579 | 1.245480526 | 54.456 | 0.004 | 1.093972692 | 0.470057858 | 0.022767386 | 0.103 | 0 | 0.09 | 0.018 | 10.67521411 | 0.247051243 | 99.04854382 | SC42_LG6a_5_px_18 Line 018
267 | SC42_LG6a_5_px_18 Line 019 | Orthopx | 0.000880117 | 30.108 | 1.310509393 | 54.423 | 0 | 2.081982402 | 0.456281951 | 0.019641847 | 0.107 | 0.027 | 0.058 | 0.036 | 10.10025531 | 0.234079384 | 98.9626304 | SC42_LG6a_5_px_18 Line 019
268 | SC42_LG6a_5_px_18 Line 020 | Orthopx | 0.009 | 31.067 | 1.269514016 | 54.449 | 0.003 | 0.739971782 | 0.436684369 | 0.027830155 | 0.101 | 0 | 0.093 | 0.025 | 10.62127115 | 0.229117576 | 99.07138905 | SC42_LG6a_5_px_18 Line 020
269 | SC42_LG6a_5_px_18 Line 021 | Orthopx | 0.019508231 | 31.19 | 1.207506012 | 54.205 | 0.005 | 0.668974816 | 0.455759066 | 0.026736001 | 0.104 | 0.019 | 0.083 | 0.028 | 10.49728383 | 0.225079384 | 98.73484734 | SC42_LG6a_5_px_18 Line 021
270 | SC42_LG6a_5_px_18 Line 022 | Orthopx | 0.041 | 31.663 | 1.00751633 | 55.047 | 0 | 0.581973603 | 0.428028929 | 0.010081232 | 0.093 | 0 | 0.087 | 0.028 | 10.36323313 | 0.241137676 | 99.5909709 | SC42_LG6a_5_px_18 Line 022
271 | SC42_LG6a_5_px_18 Line 023 Line 001 | Orthopx | 0.008 | 31.25 | 0.610632795 | 55.118 | 0.008 | 0.506980278 | 0.273534973 | 0.028135386 | 0.155 | 0 | 0.065 | 0.021 | 10.70222045 | 0.245445218 | 98.9919491 | SC42_LG6a_5_px_18 Line 023 Line 001
272 | SC42_LG6a_5_px_18 Line 023 Line 002 | Orthopx | 0 | 30.949 | 0.755545486 | 54.793 | 0.014 | 0.651983312 | 0.386207253 | 0.019009848 | 0.159 | 0.007 | 0.055 | 0.023 | 10.91016975 | 0.26122009 | 98.98413574 | SC42_LG6a_5_px_18 Line 023 Line 002
273 | SC42_LG6a_5_px_18 Line 023 Line 003 | Orthopx | 0.01 | 30.207 | 0.907497961 | 54.378 | 0.003 | 1.153984829 | 0.456908462 | 0.023512001 | 0.143 | 0 | 0.05 | 0.032 | 10.73418242 | 0.257077374 | 98.35616305 | SC42_LG6a_5_px_18 Line 023 Line 003
274 | SC42_LG6a_5_px_18 Line 023 Line 004 | Orthopx | 0 | 30.627 | 0.97450337 | 54.346 | 0 | 0.742983615 | 0.467132555 | 0.020888617 | 0.131 | 0.008 | 0.054 | 0.022 | 10.97825848 | 0.233057273 | 98.60482391 | SC42_LG6a_5_px_18 Line 023 Line 004
275 | SC42_LG6a_5_px_18 Line 023 Line 005 | Orthopx | 0.012 | 30.141 | 1.03250363 | 54.831 | 0 | 1.753987256 | 0.478132555 | 0.020731694 | 0.136 | 0 | 0.042 | 0.031 | 10.47928066 | 0.226035162 | 99.18367096 | SC42_LG6a_5_px_18 Line 023 Line 005
276 | SC42_LG6a_5_px_18 Line 023 Line 006 | Orthopx | 0 | 30.715 | 1.02647092 | 54.641 | 0 | 0.668981491 | 0.492534973 | 0.028920001 | 0.13 | 0 | 0.061 | 0.034 | 10.83019827 | 0.252005011 | 98.88011067 | SC42_LG6a_5_px_18 Line 023 Line 006
277 | SC42_LG6a_5_px_18 Line 023 Line 007 | Orthopx | 0.018 | 30.853 | 0.988509044 | 54.671 | 0.003 | 0.709979671 | 0.453804835 | 0.011292309 | 0.15 | 0 | 0.067 | 0.03 | 10.89325848 | 0.233085414 | 99.08192975 | SC42_LG6a_5_px_18 Line 023 Line 007
278 | SC42_LG6a_5_px_18 Line 023 Line 008 | Orthopx | 0.017 | 30.45 | 0.891533103 | 54.471 | 0.01 | 1.168988774 | 0.409161484 | 0.032978463 | 0.16 | 0 | 0.037 | 0.032 | 10.73716341 | 0.263171848 | 98.67999708 | SC42_LG6a_5_px_18 Line 023 Line 008
279 | SC42_LG6a_5_px_18 Line 023 Line 009 | Orthopx | 0.035351202 | 30.948 | 0.760598477 | 54.506 | 0.003 | 0.737979974 | 0.328207253 | 0.017785848 | 0.198 | 0.021 | 0.066 | 0.035 | 10.78524897 | 0.236336674 | 98.6785084 | SC42_LG6a_5_px_18 Line 023 Line 009
280 | SC42_LG6a_5_px_18 Line 023 Line 010 | Orthopx | 0.011 | 31.356 | 0.494655292 | 54.942 | 0 | 0.554982402 | 0.223506044 | 0.015920001 | 0.13 | 0 | 0.058 | 0.049 | 10.78512855 | 0.274547732 | 98.89474002 | SC42_LG6a_5_px_18 Line 023 Line 010
315 | ZK136D_LG6a_1_px_7 Line 001 | Orthopx | 0 | 30.765 | 0.924441497 | 54.843 | 0 | 0.900976333 | 0.527057858 | 0.021951386 | 0.129 | 0 | 0.078 | 0.027 | 10.77520461 | 0.249936669 | 99.24156835 | ZK136D_LG6a_1_px_7 Line 001
316 | ZK136D_LG6a_1_px_7 Line 002 | Orthopx | 0.03117349 | 30.069 | 1.044441415 | 54.497 | 0 | 1.958984829 | 0.533385578 | 0.030543386 | 0.142 | 0.036 | 0.05 | 0.035 | 10.55117926 | 0.257922598 | 99.23663055 | ZK136D_LG6a_1_px_7 Line 002
317 | ZK136D_LG6a_1_px_7 Line 003 | Orthopx | 0 | 30.679 | 1.013485333 | 54.489 | 0 | 0.69698938 | 0.491460275 | 0.030861539 | 0.1 | 0 | 0.035 | 0.021 | 10.90422362 | 0.244007021 | 98.70502717 | ZK136D_LG6a_1_px_7 Line 003
318 | ZK136D_LG6a_1_px_7 Line 004 | Orthopx | 0 | 30.751 | 1.068457129 | 55.018 | 0.005 | 0.728980278 | 0.527954231 | 0.011081232 | 0.093 | 0 | 0.065 | 0.032 | 10.90826482 | 0.230936669 | 99.43967435 | ZK136D_LG6a_1_px_7 Line 004
319 | ZK136D_LG6a_1_px_7 Line 005 | Orthopx | 0.043 | 30.192 | 1.16342906 | 53.824 | 0.017 | 1.785982098 | 0.558580742 | 0.016049847 | 0.094 | 0 | 0.059 | 0.039 | 10.44822362 | 0.243874356 | 98.48413972 | ZK136D_LG6a_1_px_7 Line 005
320 | ZK136D_LG6a_1_px_7 Line 006 | Orthopx | 0.044450401 | 29.947 | 1.153426876 | 54.82 | 0.017 | 2.027989077 | 0.551431347 | 0.018175386 | 0.09 | 0.007 | 0.036 | 0.031 | 10.46414123 | 0.269888427 | 99.47750274 | ZK136D_LG6a_1_px_7 Line 006
321 | ZK136D_LG6a_1_px_7 Line 007 | Orthopx | 0 | 30.348 | 1.132482538 | 54.509 | 0 | 1.689981795 | 0.492804835 | 0.013834462 | 0.069 | 0.002 | 0.06 | 0.02 | 10.56425531 | 0.234007021 | 99.13536596 | ZK136D_LG6a_1_px_7 Line 007
322 | ZK136D_LG6a_1_px_7 Line 008 | Orthopx | 0 | 30.163 | 1.145440157 | 54.398 | 0.014 | 1.93397512 | 0.535057858 | 0.023520616 | 0.079 | 0.003 | 0.082 | 0.02 | 10.5502363 | 0.239920588 | 99.18715063 | ZK136D_LG6a_1_px_7 Line 008
323 | ZK136D_LG6a_1_px_7 Line 009 | Orthopx | 0.033 | 30.831 | 1.1644529 | 55.001 | 0.003 | 0.733985132 | 0.509207253 | 0.021300924 | 0.086 | 0 | 0.049 | 0.041 | 10.94614123 | 0.26997285 | 99.68906029 | ZK136D_LG6a_1_px_7 Line 009
324 | ZK136D_LG6a_1_px_7 Line 010 | Orthopx | 0.012 | 30.094 | 1.223439691 | 54.774 | 0 | 1.121988167 | 0.540207253 | 0.021520616 | 0.079 | 0 | 0.039 | 0.031 | 10.76617292 | 0.259910537 | 98.96223918 | ZK136D_LG6a_1_px_7 Line 010
326 | ZK136D_LG6a_1_px_7 Line 012 | Orthopx | 0.024 | 30.511 | 1.082466772 | 54.815 | 0.003 | 0.930982705 | 0.499580742 | 0.01620677 | 0.089 | 0 | 0.057 | 0.021 | 10.71919193 | 0.253992951 | 99.02242187 | ZK136D_LG6a_1_px_7 Line 012
327 | ZK136D_LG6a_1_px_7 Line 013 | Orthopx | 0.064921486 | 29.404 | 1.181427661 | 54.746 | 0 | 2.765982705 | 0.576684369 | 0.027892924 | 0.099 | 0.001 | 0.057 | 0.031 | 10.160287 | 0.223836165 | 99.33903231 | ZK136D_LG6a_1_px_7 Line 013
328 | ZK136D_LG6a_1_px_7 Line 014 | Orthopx | 0.014 | 30.442 | 1.100468954 | 54.338 | 0.003 | 1.025989077 | 0.506804835 | 0.012987078 | 0.096 | 0 | 0.036 | 0.033 | 10.76019193 | 0.25397888 | 98.62242076 | ZK136D_LG6a_1_px_7 Line 014
329 | ZK136D_LG6a_1_px_7 Line 015 | Orthopx | 0.052 | 30.349 | 1.134439504 | 54.42 | 0.016 | 0.909979974 | 0.555028929 | 0.009892924 | 0.099 | 0 | 0.066 | 0.042 | 10.76727749 | 0.226882396 | 98.64750122 | ZK136D_LG6a_1_px_7 Line 015
331 | ZK136D_LG6a_1_px_7 Line 017 | Orthopx | 0 | 30.913 | 0.969556943 | 54.749 | 0.012 | 0.561982402 | 0.368132555 | 0.021233847 | 0.12 | 0 | 0.058 | 0.026 | 10.80716658 | 0.262256271 | 98.8683286 | ZK136D_LG6a_1_px_7 Line 017
332 | ZK136D_LG6a_1_px_7 Line 018 | Orthopx | 0.012607429 | 29.807 | 1.072417279 | 54.39 | 0 | 1.627985436 | 0.572684369 | 0.02663754 | 0.139 | 0.005 | 0.048 | 0.041 | 10.49819827 | 0.251844205 | 98.49237453 | ZK136D_LG6a_1_px_7 Line 018
333 | ZK136D_LG6a_1_px_7 Line 019 | Orthopx | 0.021 | 30.727 | 1.001441343 | 54.78 | 0.004 | 0.609980885 | 0.539908462 | 0.023700309 | 0.137 | 0 | 0.063 | 0.032 | 10.77522679 | 0.242910537 | 98.95716832 | ZK136D_LG6a_1_px_7 Line 019
334 | ZK136D_LG6a_1_px_9 Line 001 | Orthopx | 0 | 30.574 | 0.826514658 | 54.558 | 0.001 | 0.714988167 | 0.45765544 | 0.013794463 | 0.134 | 0 | 0.039 | 0.026 | 10.75825214 | 0.235077374 | 98.33828224 | ZK136D_LG6a_1_px_9 Line 001
335 | ZK136D_LG6a_1_px_9 Line 002 | Orthopx | 0 | 30.494 | 0.93547835 | 54.106 | 0.003 | 0.970978761 | 0.492684369 | 0.026323694 | 0.149 | 0.017 | 0.07 | 0.024 | 10.85725531 | 0.234005011 | 98.37972549 | ZK136D_LG6a_1_px_9 Line 002
336 | ZK136D_LG6a_1_px_9 Line 003 | Orthopx | 0.029037146 | 30.393 | 0.931461516 | 54.489 | 0.013 | 0.917981491 | 0.513609671 | 0.027606155 | 0.14 | 0.025 | 0.061 | 0.03 | 10.90422996 | 0.2419628 | 98.71688874 | ZK136D_LG6a_1_px_9 Line 003
337 | ZK136D_LG6a_1_px_9 Line 004 | Orthopx | 0.007 | 30.704 | 0.689581053 | 55.069 | 0.005 | 1.082984222 | 0.352908462 | 0.023417848 | 0.146 | 0 | 0.052 | 0.037 | 10.93922679 | 0.243286422 | 99.3514048 | ZK136D_LG6a_1_px_9 Line 004
338 | ZK136D_LG6a_1_px_9 Line 005 | Orthopx | 0 | 30.851 | 0.579618175 | 54.585 | 0.006 | 0.736986346 | 0.29798316 | 0.022574771 | 0.141 | 0 | 0.045 | 0.028 | 10.95319827 | 0.252396976 | 98.4987577 | ZK136D_LG6a_1_px_9 Line 005
339 | ZK136D_LG6a_1_px_9 Line 006 | Orthopx | 0.013 | 30.927 | 0.572640409 | 55.267 | 0.008 | 0.669972996 | 0.239385578 | 0.029852925 | 0.164 | 0 | 0.089 | 0.016 | 10.84717292 | 0.260513561 | 99.10353839 | ZK136D_LG6a_1_px_9 Line 006
340 | ZK136D_LG6a_1_px_9 Line 007 | Orthopx | 0 | 31.148 | 0.546673773 | 55.283 | 0 | 0.499984222 | 0.223506044 | 0.015920001 | 0.13 | 0 | 0.052 | 0.016 | 10.81221728 | 0.246547732 | 98.97384906 | ZK136D_LG6a_1_px_9 Line 007
366 | ZK136D_LG6a_1_diop_7-2 | Orthopx | 0.006 | 30.548 | 1.164454242 | 54.212 | 0.011 | 0.625986043 | 0.511057858 | 0.021951386 | 0.129 | 0 | 0.046 | 0.027 | 11.18015074 | 0.26696883 | 98.74956909 | ZK136D_LG6a_1_diop_7-2
368 | ZK136D_LG6a_1_diop_7-4 | Orthopx | 0 | 30.815 | 1.08845344 | 54.932 | 0 | 0.493979671 | 0.516028929 | 0.010018462 | 0.095 | 0 | 0.067 | 0.041 | 11.04120144 | 0.250960789 | 99.35064273 | ZK136D_LG6a_1_diop_7-4
370 | ZK136D_LG6a_1_diop_7-6 | Orthopx | 0 | 30.76 | 1.183443522 | 54.204 | 0.004 | 0.521978154 | 0.543833764 | 0.024982771 | 0.128 | 0.01 | 0.072 | 0.052 | 11.08427115 | 0.228902497 | 98.81741186 | ZK136D_LG6a_1_diop_7-6
372 | ZK136D_LG6a_1_diop_7-8 | Orthopx | 0 | 30.878 | 1.008477697 | 54.706 | 0 | 0.493988167 | 0.474431347 | 0.01739077 | 0.115 | 0 | 0.039 | 0.023 | 11.23311905 | 0.277043203 | 99.26545023 | ZK136D_LG6a_1_diop_7-8
374 | ZK136D_LG6a_1_diop_7-10 | Orthopx | 0 | 30.965 | 1.129466182 | 54.717 | 0 | 0.312984222 | 0.503057858 | 0.022610463 | 0.108 | 0.006 | 0.052 | 0.019 | 11.0891951 | 0.25298491 | 99.17729873 | ZK136D_LG6a_1_diop_7-10
376 | ZK136D_LG6a_1_diop_7-12 | Orthopx | 0 | 30.237 | 1.066516363 | 54.931 | 0.006 | 1.48397694 | 0.433356649 | 0.01845354 | 0.113 | 0.029 | 0.076 | 0.017 | 10.8872363 | 0.240125616 | 99.5386654 | ZK136D_LG6a_1_diop_7-12
378 | ZK136D_LG6a_1_diop_7-14 | Orthopx | 0.014 | 30.753 | 1.117412804 | 54.355 | 0.004 | 0.545980278 | 0.563356649 | 0.018265232 | 0.119 | 0 | 0.065 | 0.027 | 11.10316658 | 0.261864306 | 98.94704585 | ZK136D_LG6a_1_diop_7-14
380 | ZK136D_LG6a_1_diop_7-16 | Orthopx | 0 | 31.002 | 1.03846374 | 54.233 | 0.001 | 0.459988167 | 0.519506044 | 0.016736001 | 0.104 | 0.017 | 0.039 | 0.027 | 11.07622045 | 0.244952749 | 98.77886715 | ZK136D_LG6a_1_diop_7-16
382 | ZK136D_LG6a_1_diop_7-18 | Orthopx | 0 | 31.057 | 0.974494 | 54.392 | 0 | 0.420982098 | 0.463431347 | 0.017955693 | 0.097 | 0 | 0.059 | 0.036 | 10.98020144 | 0.251065314 | 98.74912989 | ZK136D_LG6a_1_diop_7-18
384 | ZK136D_LG6a_1_diop_7-20 | Orthopx | 0.028 | 31.084 | 0.990466576 | 54.377 | 0 | 0.465980278 | 0.513759066 | 0.026673232 | 0.106 | 0 | 0.065 | 0.01 | 10.90626482 | 0.2309628 | 98.80410677 | ZK136D_LG6a_1_diop_7-20
386 | ZK136D_LG6a_1_diop_7-22 | Orthopx | 0 | 30.979 | 1.072496582 | 54.839 | 0 | 0.452985739 | 0.469460275 | 0.031300924 | 0.086 | 0 | 0.047 | 0.039 | 10.92522045 | 0.245051243 | 99.18651521 | ZK136D_LG6a_1_diop_7-22
388 | ZK136D_LG6a_1_diop_7-24 | Orthopx | 0 | 30.841 | 1.00247871 | 54.14 | 0.01 | 0.45998756 | 0.490684369 | 0.027767386 | 0.103 | 0.016 | 0.041 | 0.015 | 11.0471951 | 0.253009031 | 98.44712216 | ZK136D_LG6a_1_diop_7-24
214 | ZK136D_LG6a_1_fsp_in_chr_1-1 | Plagioclase | 3.05 | 0.013 | 31.15254693 | 50.928 | 0.037 | 14.312 | 0.382431347 | 0.020811692 | 0.006 | 0 | 0 | 0.008 | 0 | 0.29622813 | 100.2060181 | ZK136D_LG6a_1_fsp_in_chr_1-1
215 | ZK136D_LG6a_1_fsp_in_chr_1-2 | Plagioclase | 3.156 | 0.017 | 31.06068848 | 51.619 | 0.033 | 14.154 | 0.263804835 | 0.015686154 | 0.01 | 0 | 0 | 0.011 | 0 | 0.202467329 | 100.5426468 | ZK136D_LG6a_1_fsp_in_chr_1-2
216 | ZK136D_LG6a_1_fsp_in_chr_1-3 | Plagioclase | 2.978 | 0.021 | 31.35463004 | 50.796 | 0.029 | 14.309 | 0.316730138 | 0.016780308 | 0.007 | 0 | 0 | 0 | 0.012248971 | 0.236360795 | 100.0767503 | ZK136D_LG6a_1_fsp_in_chr_1-3
30 | SC42_LG6a_5_fsp_1 | Plagioclase | 3.565 | 0.018 | 30.35498 | 52.864 | 0.171 | 13.13399666 | 0.009879533 | 0.014309539 | 0.022 | 0 | 0.011 | 0 | 0.135955635 | 0.013977889 | 100.3140993 | SC42_LG6a_5_fsp_1
32 | SC42_LG6a_5_fsp_3 | Plagioclase | 3.386 | 0.024 | 30.70499716 | 52.213 | 0.139 | 13.61999879 | 0.001178324 | 0.010058462 | 0.03 | 0 | 0.004 | 0 | 0.166 | 0 | 100.2982327 | SC42_LG6a_5_fsp_3
35 | SC42_LG6a_5_fsp_4 | Plagioclase | 2.439293372 | 0.009 | 32.36195067 | 49.534 | 0.064 | 15.63099272 | 0.049402418 | 0.008 | 0 | 0.009 | 0.024 | 0.01 | 0.145974649 | 0.007899496 | 100.2935133 | SC42_LG6a_5_fsp_4
36 | SC42_LG6a_5_fsp_5 | Plagioclase | 3.654 | 0.021 | 30.2799811 | 53.007 | 0.176 | 13.305 | 0.025626511 | 0.004717539 | 0.009 | 0 | 0 | 0.003 | 0.176 | 0 | 100.6613252 | SC42_LG6a_5_fsp_5
37 | SC42_LG6a_5_fsp_6 | Plagioclase | 3.672 | 0.023 | 30.94799204 | 53.295 | 0.156 | 13.18499788 | 0.00465544 | 0.017780308 | 0.007 | 0 | 0.007 | 0 | 0.167993662 | 0.00198794 | 101.4854073 | SC42_LG6a_5_fsp_6
41 | SC42_LG6a_5_fsp_7 | Plagioclase | 3.220764457 | 0.034 | 30.89698533 | 51.994 | 0.155 | 13.86399606 | 0.013178324 | 0.010497846 | 0.016 | 0.003 | 0.013 | 0 | 0.237 | 0 | 100.457422 | SC42_LG6a_5_fsp_7
45 | SC42_LG6a_5_fsp_8 | Plagioclase | 3.401136344 | 0.035 | 30.69599564 | 52.579 | 0.175 | 13.488 | 0.005551813 | 0.005184 | 0.026 | 0.011 | 0 | 0.003 | 0.197 | 0 | 100.6218678 | SC42_LG6a_5_fsp_8
46 | SC42_LG6a_5_fsp_9 | Plagioclase | 3.648 | 0.036 | 29.97097902 | 53.527 | 0.239 | 13.01099393 | 0 | 0.007184 | 0.026 | 0 | 0.02 | 0 | 0.158923946 | 0.024 | 100.6680809 | SC42_LG6a_5_fsp_9
47 | SC42_LG6a_5_fsp_10 | Plagioclase | 3.567528915 | 0.029 | 30.16599965 | 52.856 | 0.212 | 13.3239997 | 0 | 0.008717539 | 0.009 | 0.006 | 0.001 | 0 | 0.142 | 0 | 100.3212458 | SC42_LG6a_5_fsp_10
48 | SC42_LG6a_5_fsp_11 | Plagioclase | 2.943921486 | 0.04 | 31.55496705 | 50.884 | 0.089 | 14.48999788 | 0.041028929 | 0.012874462 | 0.004 | 0.001 | 0.007 | 0 | 0.217 | 0 | 100.2847898 | SC42_LG6a_5_fsp_11
49 | SC42_LG6a_5_fsp_12 | Plagioclase | 3.708 | 0.031 | 30.1439891 | 53.237 | 0.192 | 13.072 | 0.013879533 | 0.014089846 | 0.029 | 0 | 0 | 0 | 0.168 | 0 | 100.6089585 | SC42_LG6a_5_fsp_12
58 | SC42_LG6a_5_fsp_13 | Plagioclase | 3.529 | 0.016 | 30.26598619 | 52.798 | 0.223 | 13.138 | 0.018103627 | 0.011466462 | 0.017 | 0 | 0 | 0.002 | 0.142 | 0 | 100.1605563 | SC42_LG6a_5_fsp_13
59 | SC42_LG6a_5_fsp_14 | Plagioclase | 3.688 | 0.031 | 30.30798934 | 52.748 | 0.226 | 13.07699575 | 0.006954231 | 0.013184 | 0.026 | 0 | 0.014 | 0 | 0.172 | 0 | 100.3101233 | SC42_LG6a_5_fsp_14
60 | SC42_LG6a_5_fsp_15 | Plagioclase | 3.836 | 0.017 | 30.12799648 | 52.994 | 0.24 | 13.002 | 0 | 0.016529231 | 0.015 | 0 | 0 | 0.002 | 0.182980987 | 0.006 | 100.4395067 | SC42_LG6a_5_fsp_15
70 | ZK136D_LG6a_1_fsp_1 | Plagioclase | 4.437 | 0.012 | 28.87199308 | 54.634 | 0.293 | 11.58299393 | 0 | 0.002089846 | 0.029 | 0 | 0.02 | 0.006 | 0.117 | 0 | 100.0050769 | ZK136D_LG6a_1_fsp_1
71 | ZK136D_LG6a_1_fsp_2 | Plagioclase | 4.49 | 0.007 | 29.24798453 | 53.943 | 0.245 | 11.79899727 | 0.016253022 | 0.009184 | 0.026 | 0 | 0.009 | 0 | 0.105 | 0 | 99.89741882 | ZK136D_LG6a_1_fsp_2
228 | SC42_LG6a_5_px_2 Line 013 | Plagioclase | 2.358 | 0.043 | 32.53883067 | 49.175 | 0.044 | 15.636 | 0.232402418 | 0.007905846 | 0.003 | 0 | 0 | 0 | 0.277 | 0 | 100.3151389 | SC42_LG6a_5_px_2 Line 013
74 | ZK136D_LG6a_1_fsp_3 | Plagioclase | 3.362 | 0.023 | 30.46599133 | 51.989 | 0.177 | 13.7999997 | 0.00432772 | 0.008372308 | 0.02 | 0 | 0.001 | 0.002 | 0.138974649 | 0.00798995 | 99.99965566 | ZK136D_LG6a_1_fsp_3
75 | ZK136D_LG6a_1_fsp_4 | Plagioclase | 3.367900802 | 0.008 | 30.29399446 | 51.571 | 0.167 | 13.53099515 | 0 | 0 | 0.01 | 0.014 | 0.016 | 0.004 | 0.132 | 0 | 99.11489041 | ZK136D_LG6a_1_fsp_4
80 | ZK136D_LG6a_1_fsp_5 | Plagioclase | 4.335 | 0.013 | 28.4599918 | 53.975 | 0.181 | 11.54199332 | 0 | 0 | 0.034 | 0 | 0.022 | 0 | 0.111996831 | 0.001 | 98.67498195 | ZK136D_LG6a_1_fsp_5
82 | ZK136D_LG6a_1_fsp_6 | Plagioclase | 3.443194174 | 0.002 | 31.24599273 | 51.091 | 0.163 | 13.38499363 | 0 | 0.013278154 | 0.023 | 0.023 | 0.021 | 0 | 0.113 | 0 | 99.52345869 | ZK136D_LG6a_1_fsp_6
85 | ZK136D_LG6a_1_fsp_in_chr_1 | Plagioclase | 3.202 | 0.021 | 31.04480779 | 51.714 | 0.03 | 13.87898938 | 0.247 | 0 | 0.012 | 0 | 0.035 | 0.012 | 0.183996831 | 0.000503511 | 100.3812975 | ZK136D_LG6a_1_fsp_in_chr_1
86 | ZK136D_LG6a_1_fsp_in_chr_2 | Plagioclase | 2.674 | 0.07 | 31.86961283 | 50.174 | 0.96 | 13.2599915 | 0.491103627 | 0.011529231 | 0.015 | 0 | 0.028 | 0.008 | 0.357892257 | 0.033011041 | 99.95214049 | ZK136D_LG6a_1_fsp_in_chr_2
87 | ZK136D_LG6a_1_fsp_in_chr_3 | Plagioclase | 2.86 | 0.03 | 31.45175078 | 50.796 | 0.058 | 14.453 | 0.325477116 | 0.006403692 | 0.019 | 0 | 0 | 0 | 0.230933453 | 0.020344714 | 100.2509098 | ZK136D_LG6a_1_fsp_in_chr_3
88 | ZK136D_LG6a_1_fsp_in_chr_4 | Plagioclase | 2.991764457 | 0.013 | 31.31884479 | 50.437 | 0.043 | 14.29899454 | 0.203730138 | 0.017 | 0 | 0.003 | 0.018 | 0 | 0.234 | 0 | 99.57833392 | ZK136D_LG6a_1_fsp_in_chr_4
89 | ZK136D_LG6a_1_fsp_in_chr_5 | Plagioclase | 3.198 | 0.016 | 31.03582846 | 51.451 | 0.045 | 14.13399788 | 0.218551813 | 0.005905846 | 0.003 | 0 | 0.007 | 0 | 0.237946129 | 0.016559793 | 100.3687899 | ZK136D_LG6a_1_fsp_in_chr_5
90 | ZK136D_LG6a_1_fsp_in_chr_6 | Plagioclase | 3.38 | 0.03 | 30.83984203 | 51.127 | 0.034 | 13.85399424 | 0.192253022 | 0.009811692 | 0.006 | 0 | 0.019 | 0 | 0.193939791 | 0.018612055 | 99.70445282 | ZK136D_LG6a_1_fsp_in_chr_6
91 | ZK136D_LG6a_1_fsp_in_chr_7 | Plagioclase | 2.432 | 0.021 | 32.35879796 | 49.352 | 0.014 | 15.573 | 0.277477116 | 0.006435077 | 0.018 | 0 | 0 | 0.022 | 0.242 | 0 | 100.3167102 | ZK136D_LG6a_1_fsp_in_chr_7
92 | ZK136D_LG6a_1_fsp_in_chr_8 | Plagioclase | 2.886528915 | 0.019 | 31.49654236 | 50.738 | 0.018 | 14.607 | 0.614804835 | 0.015466462 | 0.017 | 0.006 | 0 | 0.005 | 0.337946129 | 0.015761792 | 100.7770505 | ZK136D_LG6a_1_fsp_in_chr_8
392 | ZK136D_LG6a_1_ortho_1-4 | Plagioclase | 6.467 | 0.01 | 26.42898905 | 59.049 | 0.179 | 8.615 | 0.006551813 | 0.005497846 | 0.016 | 0 | 0 | 0.007 | 0.168968311 | 0.009985929 | 100.962993 | ZK136D_LG6a_1_ortho_1-4
393 | ZK136D_LG6a_1_ortho_1-5 | Plagioclase | 6.184 | 0.01 | 26.432 | 58.161 | 0.236 | 8.751 | 0 | 0.010184 | 0.026 | 0 | 0 | 0.006 | 0.141 | 0 | 99.957184 | ZK136D_LG6a_1_ortho_1-5
394 | ZK136D_LG6a_1_ortho_1-6 | Plagioclase | 6.338 | 0 | 26.36999927 | 58.726 | 0.148 | 8.74 | 0.00032772 | 0.008372308 | 0.02 | 0 | 0 | 0 | 0.136 | 0 | 100.4866993 | ZK136D_LG6a_1_ortho_1-6
395 | ZK136D_LG6a_1_ortho_1-7 | Plagioclase | 6.484 | 0.02 | 26.23899301 | 58.757 | 0.134 | 8.53 | 0.008 | 0 | 0.022 | 0 | 0 | 0 | 0.121993662 | 0.001983919 | 100.3179706 | ZK136D_LG6a_1_ortho_1-7
396 | ZK136D_LG6a_1_ortho_1-8 | Plagioclase | 5.418 | 0.002 | 27.66899104 | 56.531 | 0.265 | 10.17899788 | 0.008551813 | 0.005372308 | 0.02 | 0 | 0.007 | 0 | 0.079 | 0 | 100.183913 | ZK136D_LG6a_1_ortho_1-8
397 | ZK136D_LG6a_1_ortho_1-9 | Plagioclase | 4.478 | 0.008 | 28.92797829 | 54.719 | 0.243 | 11.641 | 0.020925302 | 0.000246769 | 0.024 | 0 | 0 | 0 | 0.122965142 | 0.010957788 | 100.1960733 | ZK136D_LG6a_1_ortho_1-9
398 | ZK136D_LG6a_1_ortho_1-10 | Plagioclase | 3.089 | 0.02 | 30.90699268 | 51.907 | 0.149 | 14.01699666 | 0 | 0.014246769 | 0.024 | 0 | 0.011 | 0.019 | 0.122980987 | 0.006 | 100.2862171 | ZK136D_LG6a_1_ortho_1-10
132 | ZK146_MG1_1_talc_6 | Serpentine | 0.019 | 35.969 | 0.013849078 | 40.575 | 0.028 | 0.033903209 | 0.011879533 | 0.014466462 | 0.017 | 0 | 0.319 | 0.029 | 7.593832048 | 0.052973869 | 84.6769042 | ZK146_MG1_1_talc_6
11 | EL32D_LG6a_5_serp_1 | Talc | 0.149194174 | 27.088 | 1.366560326 | 57.51 | 0.02 | 0.179985436 | 0.563908462 | 0.02561477 | 0.076 | 0.023 | 0.048 | 0.022 | 5.962936622 | 0.018862296 | 93.05406209 | EL32D_LG6a_5_serp_1
13 | EL32D_LG6a_5_serp_2 | Talc | 0.064371887 | 25.012 | 0.929770498 | 59.06 | 0.022 | 0.052985436 | 0.273908462 | 0.025960001 | 0.065 | 0.008 | 0.048 | 0.021 | 7.863933453 | 0.020445218 | 93.46737495 | EL32D_LG6a_5_serp_2
166 | EL32D_LG6a_5_serp_3 Line 006 | Talc | 0.054 | 25.686 | 0.38289191 | 59.278 | 0.023 | 0.198984526 | 0.092028929 | 0.012403692 | 0.019 | 0 | 0.051 | 0.007 | 8.692876413 | 0.038813063 | 94.53599853 | EL32D_LG6a_5_serp_3 Line 006
167 | EL32D_LG6a_5_serp_3 Line 007 | Talc | 0.128 | 26.498 | 0.72577086 | 60.247 | 0.033 | 0.056982705 | 0.240908462 | 0.026493539 | 0.048 | 0 | 0.057 | 0.016 | 6.718822542 | 0.055511551 | 94.85148966 | EL32D_LG6a_5_serp_3 Line 007
194 | EL32D_LG6a_5_serp_5b | Talc | 0.22 | 27.065 | 1.505592192 | 59.939 | 0.054 | 0.018986346 | 0.523534973 | 0.029139694 | 0.123 | 0 | 0.045 | 0.004 | 5.239946129 | 0.015942699 | 94.78314203 | EL32D_LG6a_5_serp_5b
206 | EL32D_LG6a_5_serp_6c | Talc | 0.484764457 | 27.746 | 1.279726452 | 60.799 | 0 | 0.011973603 | 0.312730138 | 0.014144001 | 0.091 | 0.003 | 0.087 | 0 | 5.080917609 | 0.025368835 | 95.93562509 | EL32D_LG6a_5_serp_6c

## Bachmann_Appendix_E_Geochemistr
| ICP1 |  |  |  |  | MS_SLD_PGM_DIG | [5 empty] | W_S_TOTAL | XRF5
Description | Al | Cr | Fe | Mg | Si | Au | Ir | Pd | Pt | Rh | Ru | S - Combustion | Ag | As | Ba | Bi | Br | Ca | Cd | Ce | Cl | Co | Cr | Cs | Cu | Ga | Ge | Hf | Hg | I | In | K | La | Mn | Mo | Nb | Ni | P | Pb | Rb | S | Sb | Se | Sn | Sr | Ta | Te | Th | Ti | Tl | U | V | W | Y | Zn | Zr
| % | % | % | % | % | ppb | ppb | ppb | ppb | ppb | ppb | % | ppm | ppm | ppm | ppm | ppm | % | ppm | ppm | ppm | ppm | ppm | ppm | ppm | ppm | ppm | ppm | ppm | ppm | ppm | % | ppm | ppm | ppm | ppm | ppm | % | ppm | ppm | ppm | ppm | ppm | ppm | ppm | ppm | ppm | ppm | % | ppm | ppm | ppm | ppm | ppm | ppm | ppm
ZK149D-LG6-1 | 1.62 | 5.44 | 9.68 | 14.7 | 20.8 | 16 | 14 | 300 | 130 | 30 | 110 | 0.09 | <1.6 | <0.5 | 36.6 | <0.5 | <0.5 | 0.8587 | <0.4 | <2.6 | 257.3 | 54.1 | 36390 | <3.1 | 171.8 | 5.5 | <0.5 | <2.0 | 1.9 | <0.7 | 2.9 | 0.05486 | <14 | 1397 | 8.1 | 2.9 | 712.5 | <0.00030 | 70.8 | 1.7 | 1415 | <1.2 | <0.2 | <0.5 | 4 | <1.6 | <0.5 | <0.4 | 0.1356 | <1.1 | <0.4 | 232.2 | <1.2 | 2.8 | 129.3 | 7.9
ZK149D-LG6-2 | 7.33 | 33.2 | 18.2 | 6.23 | 1.44 | 7.4 | 50 | 120 | 240 | 96 | 390 | 0.01 | <0.5 | <0.5 | 4.9 | <6.8 | <0.5 | 0.4284 | <0.3 | <2.6 | 27.9 | 157 | 212900 | <1.0 | 10.1 | 38.7 | <1.5 | <2.0 | 5.4 | <0.7 | 8.3 | 0.0047 | <8.7 | 2014 | 10.5 | 7.5 | 633.9 | <0.00030 | 5.6 | <0.7 | 100.3 | 1.7 | 6.3 | 1.2 | 2.6 | <1.6 | <0.5 | <0.4 | 0.3186 | 5.7 | <0.4 | 784.8 | 10.2 | 6.5 | 435.2 | 13.2
ZK149D-LG6-3 | 8.04 | 36.6 | 19.6 | 6.64 | 1.33 | 5.1 | 56 | 95 | 180 | 74 | 380 | 0.01 | <0.5 | <0.5 | <1.5 | <0.5 | <0.5 | 0.3252 | <0.4 | <2.6 | 41.4 | 57 | 219000 | <1.0 | 8.3 | 36.5 | <0.5 | <2.0 | <0.7 | <0.7 | 7.6 | 0.0028 | <2.0 | 2104 | 14.8 | 4.5 | 629.6 | <0.00030 | <0.6 | <0.5 | 137.5 | <0.5 | 2.9 | <0.5 | <0.4 | <1.6 | <0.5 | <1.1 | 0.324 | <0.7 | <0.4 | 779.3 | <1.2 | 4.1 | 421.1 | 11.6
ZK149D-LG6-4 | 7.45 | 33.8 | 18.2 | 6.14 | 1.19 | 13 | 62 | 150 | 230 | 85 | 500 | 0.01 | <0.5 | <0.5 | 7.6 | <1.8 | <0.5 | 0.3103 | <0.6 | <2.6 | 41.2 | 148 | 246000 | <1.0 | 8.9 | 40.8 | <0.5 | <7.5 | 5.4 | <0.7 | 9.2 | 0.0029 | <2.0 | 2331 | 12.3 | 5.1 | 718.6 | <0.00030 | 6.5 | <0.5 | 177 | 3 | 5.9 | <0.5 | 1.3 | <1.6 | <0.5 | 2.9 | 0.3595 | <0.7 | <0.4 | 866 | 6.1 | 6.3 | 483.9 | 14
ZK149D-LG6-5,6 | 7 | 31.5 | 17.7 | 6.81 | 2.4 | 7.8 | 69 | 210 | 320 | 110 | 430 | 0.01 | <0.5 | <0.5 | 4.7 | 14.2 | <0.5 | 0.2706 | 1.5 | <2.6 | 40.7 | 145 | 205700 | <1.0 | 6 | 34.4 | <0.5 | 6.5 | 3.9 | <0.7 | 8.3 | 0.0033 | <2.0 | 2241 | 8.9 | 4.4 | 610.2 | <0.00030 | 4.1 | 0.6 | 154.5 | 2 | 5.4 | <0.5 | 2.1 | 17.8 | <0.5 | <0.4 | 0.3077 | 4.6 | 1.3 | 732.6 | 11.1 | 6.1 | 413.6 | 14
ZK149D-LG6-7 | 7.45 | 35.1 | 18.6 | 6.33 | 1.15 | 8.1 | 61 | 210 | 360 | 130 | 350 | 0.01 | <0.5 | <0.5 | <1.5 | <0.5 | <0.5 | 0.1634 | <0.9 | <2.6 | 62.7 | 165 | 233900 | <1.0 | 22.6 | 39.7 | <1.1 | 12 | 5.4 | <0.7 | 7.3 | 0.0037 | <2.0 | 2202 | 13 | 9.1 | 655.3 | <0.00030 | 5.8 | <0.5 | 131.8 | 1.2 | 6.7 | <0.5 | 2.4 | 12.4 | <0.5 | <1.8 | 0.3411 | 9.8 | <2.0 | 834.9 | 10.8 | 6.6 | 463.1 | 17.4
ZK149D-LG6-8 | 7.16 | 31.8 | 17.4 | 6.9 | 2.37 | 6.2 | 49 | 120 | 230 | 91 | 290 | 0.01 | <0.5 | <0.5 | <1.5 | <0.5 | <0.5 | 0.2191 | <0.8 | <2.6 | 42.4 | 112 | 193900 | <1.0 | 14.3 | 35.8 | <0.5 | 6.3 | 4.9 | <0.7 | 8.2 | 0.0026 | <2.0 | 2077 | 9.8 | 4.8 | 574.8 | <0.00030 | 6.9 | <0.5 | 136.9 | <1.2 | 5.8 | <0.5 | 1.5 | <1.6 | <0.5 | <0.8 | 0.2853 | 5.8 | <0.4 | 698.2 | <3.7 | 5.1 | 390.8 | 11.9
ZK149D-LG6-9 | 7.19 | 31.1 | 17.9 | 6.55 | 1.78 | 20 | 53 | 94 | 240 | 63 | 250 | 0.01 | <0.5 | <0.5 | <1.5 | <0.5 | <0.5 | 0.2555 | <0.3 | <2.6 | 36.9 | 149 | 232200 | <1.0 | <4.2 | 37.7 | <0.5 | <6.9 | <1.5 | <0.7 | 7.7 | <0.0018 | <2.0 | 2357 | 13.2 | 7.5 | 619.8 | <0.00030 | <2.1 | <0.5 | 76.6 | <0.5 | 5.8 | <0.5 | 1.3 | <1.6 | <0.5 | 4 | 0.3305 | 4.6 | <0.4 | 847.4 | 4.8 | 5.2 | 443.3 | 11.9
ZK149D-LG6-10 | 7.19 | 30.1 | 17.2 | 6.91 | 2.28 | 17 | 62 | 110 | 350 | 96 | 230 | 0.01 | <0.5 | <0.5 | <1.5 | <0.5 | <0.5 | 0.2082 | <0.5 | <2.6 | 41.8 | 137 | 199500 | <1.0 | 5.9 | 35 | <0.5 | <5.3 | 5.2 | <0.7 | 7.5 | <0.0023 | <2.0 | 2092 | 8.2 | 4.1 | 553.6 | <0.00030 | 5.4 | <0.5 | 97.4 | <1.2 | 6.4 | <0.5 | 1.8 | <7.8 | <0.5 | 2 | 0.2928 | 4.3 | <1.7 | 728.8 | 6.9 | 5.8 | 399.8 | 12.1
ZK149D-LG6-11 | 7.53 | 31.5 | 17.9 | 6.35 | 1.13 | 8.4 | 23 | 50 | 150 | 41 | 100 | 0.02 | <0.5 | <0.5 | <1.5 | <0.5 | <0.5 | 0.097 | <0.3 | <2.6 | 45.4 | 79 | 226700 | <1.3 | <4.0 | 41.2 | <0.5 | <2.0 | <0.7 | <0.7 | 8.8 | <0.0016 | <2.0 | 2346 | 10.4 | 6.8 | 541 | <0.00030 | 6.6 | <0.5 | 201.3 | <0.5 | 2.5 | <0.5 | <0.5 | <1.6 | <0.5 | <0.4 | 0.3246 | <0.7 | <0.4 | 820.7 | <1.2 | 3.8 | 461.5 | 13.7
ZK149D-LG6-12 | 7.45 | 32.8 | 18.3 | 5.97 | 0.55 | 12 | 42 | 77 | 220 | 74 | 220 | 0.01 | <0.5 | <0.3 | 7.1 | <3.6 | <0.5 | 0.1622 | <0.3 | <2.6 | 52.8 | 147 | 226400 | <1.0 | 12.6 | 39.6 | <0.8 | 11.7 | 6 | <0.7 | 7.8 | 0.0087 | <2.0 | 2098 | 13.1 | 7.4 | 566.4 | <0.00030 | 14.3 | <0.7 | 128.5 | <1.3 | 7.7 | <0.5 | 1.9 | <8.4 | <0.5 | <0.4 | 0.3522 | 8.5 | <1.8 | 849.9 | 8.1 | 6 | 476.7 | 10.8
ZK149D-LG6-13 | 7.48 | 31.8 | 18.4 | 6.08 | 0.94 | 21 | 81 | 220 | 610 | 150 | 530 | 0.01 | <0.5 | <0.5 | 5.6 | <0.5 | <0.5 | 0.2765 | <0.3 | <2.6 | 54.2 | 131 | 238200 | <1.0 | 11.5 | 42.6 | <1.9 | <2.0 | <0.7 | <0.7 | 8.1 | 0.0067 | <2.0 | 2459 | 8 | 7.1 | 694.7 | <0.00030 | 5.8 | <0.5 | 103.1 | <1.4 | 6.9 | <0.5 | 0.9 | <1.6 | <0.5 | <0.4 | 0.3506 | 7.3 | <2.1 | 982.8 | 6.7 | 5.6 | 483.1 | 11.7
ZK149D-LG6-14 | 7.9 | 33.3 | 18.5 | 6.36 | 0.58 | 49 | 78 | 190 | 500 | 110 | 410 | 0.01 | <0.5 | <0.5 | <1.5 | <0.5 | <0.5 | 0.1772 | <0.1 | <2.6 | 39.9 | 150 | 230000 | <1.0 | 7.3 | 38.9 | <0.5 | <2.0 | <0.7 | <0.7 | 9.4 | <0.00052 | <8.9 | 2120 | 13.5 | 7.8 | 676.2 | <0.00030 | <2.6 | <0.8 | 87.9 | 0.8 | 7.7 | <1.5 | 1.5 | <9.3 | <0.5 | <0.4 | 0.343 | 4.7 | <0.4 | 1042 | 4.8 | 6.3 | 466.5 | 13.7
ZK149D-LG6-15 | 8.01 | 34.3 | 19.7 | 6.35 | 0.49 | 20 | 54 | 120 | 330 | 68 | 300 | 0.01 | <0.5 | <0.5 | <3.7 | <0.5 | <0.5 | 0.2857 | <1.0 | <2.6 | 15.1 | 119 | 281200 | <1.0 | <0.5 | 44.9 | <0.5 | <2.0 | <0.7 | <0.7 | 12 | 0.0034 | <2.0 | 2904 | 9.2 | 7 | 802.2 | <0.00030 | <0.6 | <0.5 | 96.9 | <0.5 | 8.3 | <0.5 | <0.8 | <1.6 | <0.5 | <0.4 | 0.4102 | <0.7 | <0.4 | 1269 | <1.2 | 5.1 | 557.6 | 18.7
ZK149D-LG6-16 | 5.99 | 24.3 | 15.8 | 8.88 | 6.27 | 10 | 48 | 99 | 190 | 61 | 260 | 0.02 | <0.5 | <0.5 | <12 | <0.5 | <0.5 | 0.7189 | <0.3 | <2.6 | 250.1 | 107 | 179700 | <1.0 | 8 | 24.3 | <0.5 | <2.0 | 3.7 | <0.7 | 5.5 | 0.0188 | <17 | 2155 | 7.6 | 3.1 | 591.5 | <0.00030 | 4.5 | 1.5 | 234.8 | <1.5 | 3.8 | <0.5 | 2 | <8.4 | <0.5 | <0.4 | 0.3457 | 3.4 | <1.9 | 932.1 | 5 | 5.5 | 312.1 | 15.8
ZK149D-LG6-17 | 6.96 | 29.3 | 17.8 | 7.25 | 2.77 | 38 | 60 | 140 | 440 | 83 | 330 | 0.01 | <0.5 | <0.5 | <1.5 | <3.8 | <0.5 | 0.1826 | 1.8 | <2.6 | 59.7 | 149 | 217300 | <1.0 | <0.5 | 36.5 | <1.2 | 13.7 | 4.4 | <0.7 | 9.9 | 0.0128 | <9.0 | 2370 | 15.9 | 7.3 | 664 | <0.00030 | 5.6 | 1 | 114.9 | 5.7 | 6.5 | <1.5 | 1.5 | 24 | <0.5 | <0.4 | 0.3273 | 9.1 | <0.4 | 1018 | 10.6 | 5.9 | 458.9 | 15.2
ZK149D-LG6-18 | 6.15 | 24.9 | 16.4 | 9.03 | 6.2 | 18 | 46 | 88 | 190 | 58 | 280 | 0.01 | <0.5 | <0.5 | <12 | <11 | <0.5 | 0.5748 | <0.5 | <2.6 | 48.6 | 114 | 213800 | <1.0 | 9.3 | 29.4 | <0.5 | <6.2 | 5.1 | <0.7 | 7.8 | 0.0113 | <2.0 | 2511 | 12.8 | 5.4 | 649.2 | <0.00030 | 3.2 | <1.0 | 145.2 | <1.7 | 4.8 | <0.5 | 4.8 | <9.1 | <0.5 | <0.4 | 0.4033 | 4.1 | <1.6 | 1102 | 5.6 | 5.7 | 381.9 | 20.4
ZK149D-LG6-19 | 3.4 | 10.9 | 12 | 13 | 16.7 | 32 | 20 | 57 | 100 | 23 | 130 | 0.01 | <0.5 | <0.5 | 13.7 | <0.5 | <0.5 | 1.515 | <0.3 | <2.6 | 109.9 | 69.8 | 73670 | <2.3 | 5.4 | 11.7 | <0.3 | <2.0 | <0.7 | <0.7 | 3.8 | 0.0223 | <15 | 1641 | 12.1 | 2.5 | 457.3 | <0.00030 | 2.5 | <0.7 | 117.9 | <1.3 | <0.8 | <0.5 | 8.5 | <1.6 | <0.5 | <0.4 | 0.1752 | <0.7 | <0.4 | 448.5 | <3.4 | 3.5 | 147.4 | 10
ZK149D-LG6-20 | 4.74 | 17.1 | 13.9 | 10.2 | 11.3 | 11 | 35 | 54 | 140 | 42 | 210 | 0.01 | <0.5 | <0.5 | 13.2 | <0.1 | <0.5 | 0.8522 | <0.3 | <2.6 | 158.6 | 73 | 128500 | <1.0 | 3.3 | 17.8 | <0.5 | <2.0 | 2.3 | <0.7 | 5.5 | 0.0203 | <2.0 | 2038 | 11.5 | 6 | 505.7 | <0.00030 | 4.3 | 0.9 | 125.5 | <1.4 | 1.8 | <1.5 | 6.1 | <8.3 | <0.5 | <0.3 | 0.2699 | 3.4 | <0.4 | 678.7 | <3.8 | 3.4 | 241.8 | 11.5
ZK144D-LG6-1 | 7.04 | 29.3 | 18.8 | 6.64 | 2.03 | 16 | 53 | 66 | 350 | 100 | 220 | <0.01 | <0.5 | <0.5 | 28.5 | <4.8 | <0.5 | 0.3625 | <0.3 | <2.6 | 34.9 | 119 | 175600 | <1.0 | 14.1 | 32 | <0.5 | <2.0 | <0.7 | <0.7 | 6.6 | 0.0511 | <2.0 | 1960 | 7 | 3.7 | 552.6 | <0.00030 | 4.9 | <0.5 | 109.1 | <0.5 | 3.9 | <0.5 | 12.7 | <1.6 | <0.5 | <0.4 | 0.2598 | 2.5 | <0.4 | 826.6 | <3.8 | 4.2 | 367.6 | 10.4
ZK144D-LG6-2 | 7.33 | 30.7 | 19.2 | 6.25 | 0.89 | 16 | 55 | 60 | 250 | 78 | 250 | <0.01 | <0.5 | <0.5 | 33 | <3.9 | <0.5 | 0.3016 | <1.1 | <2.6 | 22.6 | 180 | 255600 | <1.0 | 15.7 | 41.9 | <0.5 | <7.6 | 4 | <0.7 | 11.2 | 0.0441 | <2.0 | 2649 | 18.4 | 10.6 | 773 | <0.00030 | 4.3 | 1.1 | 87.9 | 0.9 | 8.8 | <0.5 | 12 | <1.6 | <0.5 | <1.4 | 0.3488 | 7 | <0.4 | 1207 | 9.4 | 6 | 521.9 | 13.6
ZK144D-LG6-3 | 7.48 | 33.7 | 20.6 | 6.99 | 0.82 | 11 | 52 | 57 | 230 | 74 | 230 | 0.01 | <0.5 | <0.5 | 10.5 | <0.5 | <0.5 | 0.2031 | 1.3 | <2.6 | 36.4 | 139 | 234200 | <1.0 | 16.2 | 36.5 | <0.5 | <2.0 | <0.7 | <0.7 | 10.4 | 0.0465 | <2.0 | 2164 | 11.4 | 7.4 | 708.5 | <0.00030 | 4.7 | <0.9 | 151.1 | <0.5 | 5.8 | <0.5 | 3 | <1.6 | <0.5 | <3.4 | 0.3188 | 6.2 | <0.4 | 1131 | 5.1 | 6 | 478.7 | 13.5
ZK144D-LG6-4 | 7.6 | 32.6 | 20.4 | 6.92 | 0.8 | 25 | 50 | 82 | 290 | 78 | 200 | 0.01 | <0.5 | <0.5 | 13.4 | <0.5 | <0.5 | 0.2645 | <0.3 | <2.6 | 20.5 | 125 | 228000 | <1.0 | 11.2 | 39.9 | <0.5 | <2.0 | <0.7 | <0.7 | 7.4 | 0.0531 | <2.0 | 2384 | 6.8 | 4 | 686.4 | <0.00030 | <2.7 | <0.5 | 120.7 | <0.5 | 4.6 | <0.5 | 2.9 | <1.6 | <0.5 | <0.4 | 0.3074 | <0.7 | <0.4 | 1076 | <5.3 | 5 | 460.9 | 12.3
ZK144D-LG6-5 | 7.34 | 33 | 20.4 | 6.62 | 1.09 | 11 | 72 | 78 | 420 | 120 | 330 | <0.01 | <0.5 | <0.5 | 14 | <8.5 | <0.5 | 0.1875 | <0.5 | <2.6 | 17.1 | 119 | 172800 | <1.0 | 11.5 | 29.9 | <0.5 | <4.7 | 4.1 | <0.7 | 7.2 | 0.0263 | <2.0 | 1876 | 13.2 | 6.4 | 532.7 | <0.00030 | <2.0 | 1 | 59.4 | <1.1 | 5.2 | <0.5 | 4.8 | <6.8 | <0.5 | <0.4 | 0.2318 | 2.9 | <1.5 | 837.2 | 13.7 | 5.7 | 354.1 | 11.4
ZK144D-LG6-6 | 7.37 | 30.7 | 18.7 | 6.18 | 0.64 | 17 | 76 | 80 | 370 | 110 | 300 | <0.01 | <0.5 | <0.5 | 13.1 | <0.5 | <0.5 | 0.158 | <0.3 | <2.6 | 14.5 | 77 | 166400 | <1.0 | 11.2 | 27.2 | <0.5 | <2.0 | <0.6 | <0.7 | 6.1 | 0.0248 | <7.8 | 1687 | 9.1 | 4.2 | 504 | <0.00030 | <0.6 | <0.5 | 68.4 | <0.5 | 4.5 | <0.5 | 3.7 | <1.6 | <0.5 | <0.4 | 0.2253 | <0.7 | <0.4 | 791.2 | <1.2 | 4.1 | 338.8 | 9.9
ZK144D-LG6-7 | 7.21 | 32.3 | 19.3 | 6.4 | 1.23 | 11 | 76 | 80 | 320 | 110 | 430 | <0.01 | <0.5 | <0.5 | 6.9 | <8.4 | <0.5 | 0.2417 | <0.6 | <2.6 | <6.4 | 92 | 142100 | <0.3 | 7.8 | 22.3 | <0.5 | 8.4 | 2.7 | <0.7 | 6.4 | 0.0226 | <2.0 | 1457 | 10.3 | 6.3 | 396.5 | <0.00030 | <0.1 | 1.1 | 57.8 | 0.4 | 4.4 | <0.5 | 3.5 | <5.1 | <0.5 | <0.4 | 0.1941 | 3.2 | 0.9 | 439.7 | 10.7 | 4.5 | 279.1 | 12.4
ZK144D-LG6-8 | 7.41 | 31.8 | 19 | 6.12 | 1.07 | 11 | 78 | 82 | 310 | 110 | 350 | <0.01 | <0.5 | <0.5 | 14.7 | <12 | <0.5 | 0.2726 | <0.3 | <2.6 | <7.7 | 136 | 198800 | <1.0 | 12 | 34.7 | <0.5 | 9.3 | <2.0 | <0.7 | 7.8 | 0.0189 | <2.0 | 1995 | 11.2 | 5.7 | 599.6 | <0.00030 | 3.2 | 0.3 | 59 | 7.6 | 7.5 | <0.5 | 8.5 | <7.8 | <0.5 | <0.4 | 0.2602 | 5.5 | <1.7 | 687.6 | 11.9 | 6 | 415.3 | 13.3
ZK144D-LG6-9 | 7.38 | 31.7 | 18.9 | 6.06 | 0.42 | 12 | 74 | 70 | 260 | 91 | 320 | <0.01 | <0.5 | <0.5 | 16.7 | <3.7 | <0.5 | 0.1666 | <0.3 | <2.6 | 11.3 | 146 | 185300 | <1.0 | 12 | 31.2 | <0.5 | <4.9 | 3.6 | <0.7 | 8 | 0.0287 | <2.0 | 1846 | 10.4 | 4.4 | 552.2 | <0.00030 | 3.4 | 1.5 | 47.2 | 1.3 | 7.4 | <1.3 | 4.6 | <1.6 | <0.5 | <1.2 | 0.2429 | 7.9 | <1.6 | 694.3 | 14.8 | 5.4 | 387.2 | 12.2
ZK144D-LG6-10 | 7.45 | 31.9 | 19 | 6.11 | 0.7 | 8 | 78 | 65 | 220 | 78 | 340 | <0.01 | <0.5 | <0.5 | 13.8 | <0.5 | <0.5 | 0.1693 | 0.9 | <2.6 | <2.0 | 127 | 191100 | <1.0 | 10.2 | 32 | <0.5 | 5.5 | 4.1 | <0.7 | 7.9 | 0.0225 | <8.2 | 1886 | 11.2 | 4.9 | 563.7 | <0.00030 | 3.5 | 1 | 38.3 | <1.2 | 5.6 | <0.5 | 4.9 | 10.2 | <0.5 | <0.5 | 0.2515 | 7 | 1.1 | 748.2 | 13.4 | 5.6 | 397.6 | 11.4
ZK144D-LG6-11 | 7.17 | 32.8 | 19.4 | 5.77 | 1.06 | 8.9 | 75 | 62 | 250 | 82 | 320 | <0.01 | <0.5 | <0.5 | 15 | <0.5 | <0.5 | 0.2585 | <0.2 | <2.6 | <7.2 | 109 | 178400 | <2.0 | 8.1 | 30.1 | <0.5 | <2.0 | <0.7 | <0.7 | 6.7 | 0.0186 | <2.0 | 1791 | 7.1 | 4.9 | 526.1 | <0.00030 | 3.3 | <0.5 | 45.8 | 0.5 | 4.4 | <0.5 | 7.9 | <1.6 | <0.5 | <0.4 | 0.2368 | <0.7 | <0.4 | 756.3 | <4.1 | 4.5 | 368.8 | 11.8
ZK144D-LG6-12 | 7.89 | 30.7 | 18.4 | 6.75 | 0.97 | 14 | 86 | 62 | 260 | 88 | 370 | 0.01 | <0.5 | <0.5 | 10.9 | <7.3 | <0.5 | 0.2182 | <0.3 | <2.6 | <2.0 | 178 | 219700 | <1.1 | 14.3 | 39.1 | <0.8 | <5.8 | 5.8 | <0.7 | 9.2 | 0.0231 | <2.0 | 2014 | 11.6 | 4.8 | 661.3 | <0.00030 | 4.5 | 0.4 | 58 | 0.8 | 7.3 | <0.5 | 7.8 | <1.6 | <0.5 | <0.4 | 0.2841 | 8.2 | 1.9 | 991.8 | <3.8 | 6.5 | 445.8 | 13.3
ZK144D-LG6-13 | 7.22 | 33.9 | 20.3 | 6.03 | 0.76 | 12 | 75 | 54 | 220 | 74 | 340 | <0.01 | <0.5 | <0.5 | 6.4 | <3.2 | <0.5 | 0.1313 | <0.3 | <2.6 | <2.0 | 89 | 159300 | <1.0 | 7.7 | 25.1 | <0.5 | <2.0 | <1.6 | <0.7 | 6.7 | 0.0204 | <2.0 | 1562 | 10.5 | 4.6 | 472.4 | <0.00030 | <0.6 | <0.6 | 39 | <1.0 | 4.4 | <0.5 | 3.6 | <1.6 | <0.5 | <0.4 | 0.2148 | <0.7 | <0.4 | 732 | <3.4 | 4.1 | 319.5 | 11.1
ZK144D-LG6-14 | 7.27 | 31.4 | 18.6 | 6.09 | 0.92 | 14 | 78 | 72 | 340 | 110 | 340 | <0.01 | <0.5 | <0.5 | 9.2 | <2.6 | <0.5 | 0.1991 | <0.2 | <2.6 | 8.1 | 138 | 181000 | <1.0 | 12.1 | 31.7 | <0.9 | 7.6 | 3.4 | <0.7 | 7.4 | 0.0141 | <2.0 | 1825 | 11 | 3.8 | 546.3 | <0.00030 | 4.1 | 1 | 62.5 | <1.1 | 6.6 | <0.5 | 6.3 | <7.2 | <0.5 | 3.2 | 0.2388 | 8.2 | 1.7 | 850.8 | 4.3 | 5.6 | 380.2 | 13
ZK144D-LG6-15 | 7.05 | 31.4 | 19 | 6.06 | 1.09 | 13 | 82 | 73 | 280 | 95 | 430 | <0.01 | <0.5 | <0.5 | 11.7 | <2.3 | <0.5 | 0.1883 | <0.3 | <2.6 | <2.0 | 66.2 | 121500 | <1.0 | 6.6 | 19.1 | <0.5 | <2.0 | <0.7 | <0.7 | 3.7 | 0.01316 | <6.7 | 1162 | 8.8 | 3.9 | 328.1 | <0.00030 | <0.7 | <0.4 | 34.6 | 0.5 | 3 | <0.9 | 5 | <1.6 | <0.5 | <0.4 | 0.1703 | 3.2 | <0.4 | 393.7 | <1.2 | 3.2 | 228.7 | 8.7
ZK144D-LG6-16 | 7.06 | 31.2 | 19.1 | 6.05 | 0.94 | 22 | 95 | 98 | 310 | 120 | 410 | <0.01 | <0.5 | <0.5 | 9.9 | <0.5 | <0.5 | 0.2731 | <0.3 | <2.6 | <2.0 | 84 | 192500 | <1.0 | 6.8 | 30.5 | <0.5 | <2.0 | <0.7 | <0.7 | 6.7 | 0.02 | <2.0 | 2033 | 10.5 | 7 | 537.4 | <0.00030 | <0.3 | <0.5 | 61 | 1.5 | 4.1 | <0.5 | 7.2 | <1.6 | <0.5 | <0.4 | 0.2514 | <0.7 | <0.4 | 635.5 | <1.2 | 3.3 | 388.4 | 11.3
ZK144D-LG6-17 | 6.99 | 30.6 | 18.9 | 6.08 | 1.14 | 14 | 86 | 110 | 370 | 120 | 390 | 0.01 | <0.5 | <0.5 | 25.7 | <7.9 | <0.5 | 0.1558 | <0.3 | <2.6 | 20 | 123 | 205000 | <1.0 | 8.9 | 33.1 | <0.5 | <6.5 | <0.9 | <0.7 | 8.5 | 0.0432 | <8.5 | 2206 | 11.4 | 7 | 584.4 | <0.00030 | <0.6 | 1.8 | 68.9 | <1.3 | 6.1 | <0.5 | 2.8 | <1.6 | <0.5 | <0.4 | 0.263 | <1.3 | <0.4 | 618.1 | 7.8 | 4.7 | 415.8 | 15.5
ZK144D-LG6-18 | 6.72 | 29 | 18.2 | 6.66 | 2.15 | 14 | 83 | 99 | 320 | 110 | 450 | <0.01 | <0.5 | <0.5 | 15.3 | <11 | <0.5 | 0.2704 | <0.3 | <2.6 | 7.5 | 130 | 176400 | <1.0 | 12.1 | 30.8 | <0.5 | 6 | <0.7 | <0.7 | 7.6 | 0.0166 | <2.0 | 1960 | 10.8 | 4.9 | 509.9 | <0.00030 | 2.7 | <0.5 | 68.7 | 1.1 | 5.5 | 0.8 | 7.5 | <1.6 | <0.5 | <0.4 | 0.2313 | 3.2 | 1.8 | 565.9 | 7.1 | 4.9 | 362.9 | 11.9
ZK144D-LG6-19,20 | 3.84 | 13.8 | 12.8 | 12 | 13.6 | 10 | 36 | 52 | 170 | 48 | 220 | 0.01 | <0.5 | <0.5 | 30 | <0.5 | <0.5 | 1.114 | <0.3 | <2.6 | 46.8 | 67 | 91230 | <1.0 | 9.8 | 13.2 | <0.6 | <2.0 | <1.2 | <0.7 | 4.6 | 0.0749 | <18 | 1644 | 8.6 | 3.3 | 409.2 | <0.0033 | <1.9 | 1.4 | 120.9 | <1.4 | <0.9 | <0.5 | 23.6 | <1.6 | <0.5 | <0.4 | 0.1854 | 1.8 | <0.4 | 389.3 | <3.5 | 3.3 | 164.8 | 17.6