## py
DIGITAL APPENDIX A1- Electron microprobe analyzes of pyrite
Sample N° | A49-611 | A43-869.5 | A-43-745 | A-43-745 | A-43-745 | A-43-745 | A-43-745 | A-43-745 | A-43-745 | Mean | A-43-788 | A-43-788 | 19-124 | 19-124 | 25-249 | 25-249 | 25-249 | 25-249 | 25-249 | 25-249 | Mean | 43-917 | 43-917 | A53-110 | A53-110 | A53-110 | 43-526 | A43-869.5 | A43-869.5 | A43-869.5 | A49-611-C3-38 | A49-611-C3-39 | 1-446-1.0 | 1-446-1.1 | 16-101-3.0 | 16-101-3.1 | 43-210-2.0 | Mean
Alteration | Potassic | Potassic | Potassic | Potassic | Potassic | Potassic | Potassic | Potassic | Potassic |  | Phyllic | Phyllic | Phyllic | Phyllic | Phyllic | Phyllic | Phyllic | Phyllic | Phyllic | Phyllic |  | Transitional | Transitional | Transitional | Transitional | Transitional | Transitional | Transitional | Transitional | Transitional | Transitional | Transitional | Transitional | Transitional | Transitional | Transitional | Transitional
Mineralization | disseminated | disseminated |  |  |  | disseminated | disseminated | disseminated | disseminated |  | disseminated | disseminated | disseminated | disseminated | disseminated | disseminated | disseminated | disseminated | disseminated | disseminated |  | disseminated | disseminated
Assemblage |  |  |  | Ccp ± Py ± Mo ± Bn (t) | [6 empty] | Py ± Ccp | Py ± Ccp | Py ± Ccp | Py ± Ccp | Py ± Ccp | Py ± Ccp | Py ± Ccp | Py ± Ccp | Py ± Ccp | Py ± Ccp |  | Py + Ttr-Tnt | Py + Ttr-Tnt | Tnt (Ccp, Bn) ± Py ± Qtz ± Ttr ± Gold |  |  | Py ± Qtz | [6 empty] | Py + Eng (Ccp, Bn, Tnt) ± Qtz
Vein type |  |  | A1 | A1 | A1 | [18 empty] | E1 | E1 | E1 | E2 | E3 | E3 | E3 | E3 | E3 | E3 | E3 | E3 | E3 | E3
M.a.s.l drill hole | 3194 | 2766 | 2890 | 2890 | 2890 | 2890 | 2890 | 2890 | 2890 |  | 3247 | 3247 | 3455 | 3455 | 3525 | 3525 | 3525 | 3525 | 3525 | 3273 |  | 2718 | 2718 | 3485 | 3485 | 3485 | 3109 | 2766 | 2766 | 2766 | 3194 | 3194 | 3221 | 3221 | 3591 | 3591 | 3425
weight %
Fe | 45.823 | 45.76 | 46.4754 | 45.9422 | 46.0688 | 46.0992 | 45.9732 | 45.9422 | 46.0688 | 46.01698 | 45.9962 | 45.9941 | 45.74148 | 45.86384 | 46.03128 | 45.95676 | 46.20516 | 46.24012 | 46.3128 | 46.3102056 | 46.06519456 | 46.85008 | 45.92732 | 45.65 | 46.626 | 46.369 | 45.95308 | 44.943 | 45.939 | 45.045 | 45.209 | 44.62 | 46.766222 | 46.257554 | 46.4520972 | 46.6787668 | 45.26584 | 45.91866
S | 53.74 | 54.281 | 53.5766 | 53.365 | 53.4938 | 53.3373 | 52.8096 | 53.365 | 53.4938 | 53.49579 | 53.3641 | 52.8155 | 53.6527 | 53.86179 | 53.45185 | 53.43228 | 53.30765 | 52.81634 | 52.67523 | 53.213 | 53.259044 | 53.66094 | 52.71849 | 53.764 | 53.438 | 53.853 | 53.46627 | 53.445 | 54.326 | 53.861 | 53.863 | 54.234 | 52.916 | 53.009 | 53.507 | 53.517 | 54.10281 | 53.58474
Cu | 0.019 | 0.035 | 0.0101 | 0.0224 | 0.2288 | 0.0417 | 0.0197 | 0.0224 | 0.2288 | 0.06976667 | 0.1106 | 0.0761 | 0.15 | 0.379 | 0 | 1.056 | 0.081 | 0.605 | 0.949 | 0.303 | 0.37097 | 0 | 0.127 | 0.462 | 0.219 | 0.113 | 0 | 0.087 | 0.106 | 0 | 0.104 | 0.136 | 0.202 | 0.276 | 0 | 0.118 | 0.085 | 0.1415276
Mn | 0 | 0 | 0.0067 | 0 | 0 | 0.0109 | 0.0004 | 0 | 0 | 0.002 | 0 | 0 | 0 | 0 | 0 | 0 | 0 | 0 | 0 | 0 | 0 | 0 | 0 | 0 | 0 | 0 | 0 | 0 | 0 | 0 | 0 | 0 | 0 | 0.013 | 0 | 0.002 | 0.014 | 0.001705882
Zn | 0 | 0 | 0 | 0 | 0.0112 | 0.0126 | 0.0142 | 0 | 0.0112 | 0.005466667 | 0 | 0 | 0 | 0 | 0.058 | 0.081 | 0.051 | 0 | 0 | 0 | 0.019 | 0.092 | 0.109 | 0 | 0 | 0 | 0.135 | 0 | 0 | 0 | 0.03 | 0.05 | 0 | 0.125 | 0.086 | 0.08 | 0.157 | 0.05194118
Pb | 0 | 0.011 | 0.0993 | 0.1603 | 0.1468 | 0.1424 | 0.1467 | 0.1603 | 0.1468 | 0.1126222 | 0.1385 | 0.1495 | 0.05983231 | 0.161849587 | 0.091776305 | 0 | 0.236454045 | 0.108763202 | 0.141426419 | 0.1008989 | 0.1189000768 | 0 | 0.049223097 | 0 | 0 | 0 | 0.096708531 | 0 | 0 | 0 | 0 | 0.016 | 0.0852948 | 0.0438577 | 0.0355171 | 0.1174701 | 0.062716793 | 0.03680519
Cd | 0 | 0 | 0 | 0 | 0 | 0 | 0 | 0 | 0 | 0 | 0 | 0 | 0 | 0 | 0 | 0 | 0 | 0 | 0 | 0 | 0 | 0 | 0 | 0 | 0 | 0 | 0 | 0 | 0 | 0 | 0 | 0 | 0 | 0 | 0.046 | 0.033 | 0 | 0.004647059
As | 0 | 0.062 | 0 | 0 | 0 | 0 | 0 | 0.0053 | 0 | 0.007477778 | 0 | 0 | 0 | 0.054 | 0.042 | 0 | 0.062 | 0.045 | 0.009 | 0.232 | 0.0444 | 0 | 0.321 | 0.116 | 0.007 | 0.026 | 0 | 0.202 | 0.1 | 0.187 | 0.001 | 0.013 | 0.074 | 0.005 | 0.083 | 0 | 0.089 | 0.07461176
Sb | 0 | 0 | 0 | 0.01 | 0 | 0 | 0.0338 | 0.0129 | 0 | 0.0063 | 0 | 0 | 0.044 | 0.063 | 0.05 | 0.08 | 0 | 0.061 | 0.077 | 0 | 0.0375 | 0 | 0.045 | 0 | 0 | 0 | 0 | 0 | 0 | 0 | 0 | 0 | 0.084 | 0.042 | 0.038 | 0.059 | 0.08 | 0.02267647
Bi | 0 | 0.004 | 0 | 0 | 0 | 0 | 0 | 0 | 0 | 0.0004444444 | 0 | 0 | 0 | 0 | 0 | 0 | 0 | 0 | 0 | 0 | 0 | 0 | 0 | 0 | 0 | 0 | 0 | 0 | 0 | 0 | 0 | 0 | 0 | 0 | 0 | 0 | 0 | 0
Ag | 0 | 0 | 0.0165 | 0 | 0 | 0.0226 | 0 | 0 | 0 | 0.004344444 | 0 | 0 | 0 | 0 | 0.091 | 0 | 0.077 | 0 | 0.064 | 0.085 | 0.0317 | 0 | 0 | 0 | 0 | 0 | 0.051 | 0 | 0 | 0 | 0 | 0 | 0.012 | 0.03 | 0.036 | 0 | 0.065 | 0.01327647
Au | 0.09 | 0 | n.a. | n.a. | n.a. | n.a. | n.a. | n.a. | n.a. | 0.045 | n.a. | n.a. | n.a. | n.a. | n.a. | n.a. | n.a. | n.a. | n.a. | n.a. |  | n.a. | n.a. | n.a. | n.a. | n.a. | n.a. | n.a. | n.a. | n.a. | 0.222 | 0 | n.a. | n.a. | n.a. | n.a. | n.a. | 0.111
Sum | 99.672 | 100.153 | 100.1847 | 99.5081 | 99.9495 | 99.6667 | 98.9976 | 99.5081 | 99.9494 | 99.76619 | 99.6094 | 99.0352 | 99.64801231 | 100.3835 | 99.81591 | 100.60604 | 100.0203 | 99.87622 | 100.2285 | 100.2441045 | 99.94671 | 100.60302 | 99.29703 | 99.992 | 100.32 | 100.399 | 99.70206 | 98.677 | 100.471 | 99.093 | 99.429 | 99.069 | 100.1395168 | 99.8014117 | 100.2836143 | 100.6052369 | 99.92137 | 99.86765
Chemical formula 3 atoms
S | 2.013862 | 2.020449 | 2.013862 | 2.020449 | 2.013862 | 2.03 | 2.013862 | 2.013862 | 2.020449 | 2.017851 | 2.007427 | 2.007427 | 2.011143 | 2.007427 | 2.004398 | 1.993307 | 1.999162 | 1.987144 | 1.97941 | 1.992363 | 1.998921 | 1.996673 | 1.992677 | 2.009795 | 1.995625 | 2.00578 | 2.00543 | 2.019303 | 2.017076 | 2.02457 | 2.022804 | 2.035044 | 1.985952 | 1.992794 | 1.999248 | 1.995492 | 2.021157 | 2.006961
Cu | 0.0003592204 | 0.0006572692 | 0.0003592204 | 0.0006572692 | 0.0003592204 | 0.0003592204 | 0.0003592204 | 0.0003592204 | 0.0006572692 | 0.00045857 | 0.007126456 | 0.007126456 | 0.00283673 | 0.007126456 | 0.0002459461 | 0.01987511 | 0.001532565 | 0.01148396 | 0.01799164 | 0.005723592 | 0.008106892 | 0 | 0.002421882 | 0.008713197 | 0.004126181 | 0.002123377 | 0 | 0.001658399 | 0.001985618 | 0.0003603192 | 0.001970479 | 0.002574639 | 0.003824797 | 0.005234764 | 0 | 0.002219808 | 0.001602044 | 0.002760141
Fe | 0.9857784 | 0.9777991 | 0.9857784 | 0.9777991 | 0.9857784 | 0.97 | 0.9857784 | 0.9857784 | 0.9777991 | 0.9813655 | 0.9812805 | 0.9812805 | 0.9842951 | 0.9812805 | 0.9909186 | 0.9842002 | 0.994747 | 0.9987199 | 0.9990657 | 0.9953851 | 0.9891173 | 1.000743 | 0.9965722 | 0.9796359 | 0.9995871 | 0.9914364 | 0.9894775 | 0.9748106 | 0.9791735 | 0.9720055 | 0.974657 | 0.9611595 | 1.007576 | 0.9982954 | 0.9963801 | 0.9991742 | 0.9707658 | 0.9870922
Mn | 0 | 0 | 0 | 0 | 0 | 0 | 0 | 0 | 0 | 0 | 0.0008917305 | 0.0008917305 | 0 | 0.0008917305 | 0.0006564976 | 0 | 0 | 0 | 0.0007017299 | 0.0006554849 | 0.0004688904 | 0.0002388538 | 6.617377e-05 | 0 | 0 | 0 | 0.0007004357 | 0 | 0 | 0 | 0 | 0 | 0 | 0.0002851982 | 0 | 4.351899e-05 | 0.0003052101 | 0.0001240165
Zn | 0 | 0 | 0 | 0 | 0 | 0 | 0 | 0 | 0 | 0 | 0 | 0 | 0.0006065743 | 0 | 0.001066517 | 0.001481747 | 0.00093788 | 0.0003320872 | 0.0003869611 | 0.0004773564 | 0.0005289123 | 0.001678631 | 0.002020315 | 0 | 0.0005493747 | 0 | 0.002483019 | 0.000759621 | 0 | 0 | 0.0005524629 | 0.0009200063 | 0 | 0.002304312 | 0.001575698 | 0.001462739 | 0.002876063 | 0.001041833
Pb | 0 | 6.335289e-05 | 0 | 6.335289e-05 | 0 | 0 | 6.335289e-05 | 0 | 6.335289e-05 | 2.815684e-05 | 0.0009333498 | 0.0009333498 | 0.0003470252 | 0.0009333498 | 0.0005325073 | 0.00010314 | 0.001372079 | 0.0006331649 | 0.0008223064 | 0.0005845356 | 0.0007194807 | 0.0001427453 | 0.0002878834 | 0 | 0 | 0.0001901784 | 0.0005612627 | 0 | 0 | 0 | 0 | 9.289578e-05 | 0.0004953111 | 0.0002551129 | 0.0002053371 | 0.000677734 | 0.0003625249 | 0.0002347333
Cd | 0 | 0 | 0 | 0 | 0 | 0 | 0 | 0 | 0 | 0 | 0.000860999 | 0.000860999 | 0 | 0.000860999 | 0 | 0.0001808747 | 0 | 0 | 0 | 0 | 0.0002763872 | 0 | 0 | 0 | 0 | 0 | 0 | 0 | 0 | 0 | 0 | 0 | 0 | 0 | 0.000490199 | 0.0003509382 | 0 | 6.573673e-05
As | 0 | 0.0009875198 | 0 | 0.0009875198 | 0 | 0 | 0.0009875198 | 0 | 0.0009875198 | 0.0004388977 | 0.0008612059 | 0.0008612059 | 0.000336841 | 0.0008612059 | 0.0006739454 | 0 | 0.0009949571 | 0.0007244823 | 0.0001447192 | 0.003717003 | 0.0009175565 | 6.368877e-05 | 0.005191982 | 0.001855549 | 0.0001118616 | 0.0004143821 | 0.0005617588 | 0.003265878 | 0.001588798 | 0.003007837 | 1.607006e-05 | 0.0002087371 | 0.001188414 | 8.043349e-05 | 0.001327053 | 0 | 0.001422736 | 0.001248396
Sb | 0 | 0 | 0 | 0 | 0 | 0 | 0 | 0 | 0 | 0 | 0.0006182928 | 0.0006182928 | 0.0004343088 | 0.0006182928 | 0.0004937258 | 0.0007858776 | 0.0003950145 | 0.0006043457 | 0.0007619292 | 0.0001478892 | 0.0005477969 | 3.919253e-05 | 0.0004479 | 0 | 0 | 0 | 0.0002172926 | 0 | 0 | 0 | 0 | 0 | 0.000830148 | 0.0004157733 | 0.0003738817 | 0.0005793016 | 0.0007869819 | 0.0002493099
Bi | 0 | 0 | 0 | 0 | 0 | 0 | 0 | 0 | 0 | 0 | 0 | 0 | 0 | 0 | 0 | 0 | 0 | 0 | 0 | 0 | 0 | 0 | 0 | 0 | 0 | 0 | 0 | 0 | 0 | 0 | 0 | 0 | 0 | 0 | 0 | 0 | 0 | 0
Ag | 0 | 4.425179e-05 | 0 | 4.425179e-05 | 0 | 0 | 4.425179e-05 | 0 | 4.425179e-05 | 1.966746e-05 | 0 | 0 | 0 | 0 | 0.001014223 | 6.652617e-05 | 0.0008582625 | 0.0003578343 | 0.0007147929 | 0.0009458899 | 0.0003957529 | 0.0004202456 | 0.0003145596 | 0 | 0 | 5.534958e-05 | 0.0005685501 | 0.0002021333 | 0.0001765653 | 5.58598e-05 | 0 | 0 | 0.0001338548 | 0.0003352007 | 0.0003997877 | 0 | 0.0007217129 | 0.0002223278
Au | 0 | 0 | 0 | 0 | 0 | 0 | 0 | 0 | 0 | 0 | 0 | 0 | 0 | 0 | 0 | 0 | 0 | 0 | 0 | 0 | 0 | 0 | 0 | 0 | 0 | 0 | 0 | 0 | 0 | 0 | 0 | 0 | 0 | 0 | 0 | 0 | 0 | 0
Abbreviations: Bn: bornite, Ccp: chalcopyrite, Cv: covellite; Dg: digenite, Eng: enargite, Gn: galena, Hem: hematite, Mag: magnetite, Mo: molybdenite; Py: pyrite, Qtz: quartz, Sp: sphalerite, Ttr: tetrahedrite, Tnt: tennantite; Tur: tourmaline.

## ccp
DIGITAL APPENDIX A1- Electron microprobe analyzes of chalcopyrite
Sample N° | A43-869.5 | A43-869.5 | A43-869.5 | A49-611 | A49-611 | A49-611 | A49-611 | A43-869 | A43-869 | Mean | 43-210-3.2 | 43-210-3.0 | 43-210-3.1 | 43-210-4.0 | 19-124-3.1 | 19-124-3.0 | 19-124-3.3 | 19-124-2.4 | 19-124-2.0 | Mean | A53-110-74* | A53-110-75* | A53-11076* | A53-110-77* | A53-110-66* | A53-110-67* | A53-110-68* | A53-110-73* | Mean
Alteration | Potassic | Potassic | Potassic | Potassic | Potassic | Potassic | Potassic | Potassic | Potassic |  | Phyllic | Phyllic | Phyllic | Phyllic | Phyllic | Phyllic | Phyllic | Phyllic | Phyllic |  | Transitional | Transitional | Transitional | Transitional | Transitional | Transitional | Transitional | Transitional
Mineralization | diseminada | diseminada | diseminada | diseminada | diseminada | diseminada | diseminada |  |  |  | disseminated | disseminated | disseminated | disseminated | disseminated | disseminated | disseminated | disseminated | disseminated
Assemblage | cpy ± py ± mo ± bn | [6 empty] | Qtz ± Anh ± Kfs, Ccp ± Py ± Bn |  |  | Py ± Ccp | Py ± Ccp | Py ± Ccp | Py ± Ccp | Py ± Ccp | Py ± Ccp | Py ± Ccp | Py ± Ccp | Py ± Ccp |  | Tnt (Ccp, Bn) ± Py ± Qtz ± Ttr ± Gold
Vein type | [7 empty] | A1 | A1 | [11 empty] | E1 | E1 | E1 | E1 | E1 | E1 | E1 | E1
M.a.s.l drill hole | 2766 | 2766 | 2766 | 3194 | 3194 | 3194 | 3194 | 2766 | 2766 |  | 3425 | 3425 | 3425 | 3425 | 3455 | 3455 | 3455 | 3455 | 3455 |  | 3455 | 3485 | 3485 | 3485 | 3485 | 3485 | 3485 | 3485
weight %
S | 35.123 | 35.174 | 35.177 | 34.912 | 35.335 | 34.96 | 35.063 | 35.607 | 35.724 | 35.23056 | 35.28408 | 35.09688 | 34.93776 | 34.67776 | 34.91176 | 34.75784 | 34.68712 | 34.46976 | 34.46248 | 34.80949 | 34.722 | 34.894 | 34.509 | 34.987 | 34.604 | 34.844 | 34.627 | 34.795 | 34.74775
Cu | 33.076 | 33.651 | 32.983 | 33.574 | 34.275 | 33.231 | 34.32 | 34.941 | 35.224 | 33.91944 | 34.48059 | 34.00432 | 33.63863 | 34.14497 | 34.40105 | 33.73563 | 33.85009 | 34.94425 | 34.84337 | 34.22699 | 33.965 | 34.622 | 33.103 | 33.585 | 34.125 | 34.093 | 33.393 | 34.018 | 33.863
Fe | 28.379 | 28.317 | 28.157 | 29.629 | 30.611 | 29.653 | 30.453 | 28.907 | 29.262 | 29.26311 | 29.93226 | 30.07679 | 30.54724 | 29.84108 | 30.38913 | 30.80138 | 29.81489 | 28.91182 | 28.41421 | 29.85876 | 29.371 | 30.094 | 29.234 | 29.26 | 29.194 | 29.597 | 29.194 | 29.78 | 29.4655
Mn | 0 | 0 | 0 | 0 | 0 | 0 | 0 | 0 | 0 | 0 | 0.018 | 0 | 0 | 0.013 | 0.016 | 0.007 | 0 | 0.019 | 0.01 | 0.009222222 | 0 | 0 | 0 | 0 | 0 | 0 | 0 | 0 | 0
Zn | 0 | 0.013 | 0 | 0 | 0 | 0 | 0.001 | 0 | 0 | 0.001555556 | 0.18 | 0.012 | 0 | 0 | 0.176 | 0.121 | 0.22 | 0.147 | 0.01 | 0.09622222 | 0 | 0 | 0 | 0 | 0 | 0.004 | 0.013 | 0 | 0.002125
Pb | 0 | 0 | 0.017 | 0.112 | 0.05 | 0 | 0 | 0 | 0 | 0.01988889 | 0.172164824 | 0.050044664 | 0.069792528 | 0.168014528 | 0.075914728 | 0.058638152 | 0.033970536 | 0.098992128 | 0.118026344 | 0.09395094 | 0 | 0 | 0.022 | 0.01 | 0.03 | 0.008 | 0.005 | 0 | 0.009375
Cd | 0 | 0 | 0 | 0 | 0 | 0 | 0 | 0 | 0 | 0 | 0.022 | 0 | 0 | 0.001 | 0 | 0 | 0 | 0 | 0 | 0.002555556 | 0 | 0 | 0 | 0 | 0 | 0 | 0 | 0 | 0
As | 0 | 0 | 0.013 | 0.021 | 0 | 0.059 | 0.02 | 0 | 0 | 0.01255556 | 0.063 | 0.058 | 0.005 | 0.012 | 0.04 | 0.026 | 0 | 0.023 | 0.036 | 0.02922222 | 0.018 | 0.046 | 0.104 | 0.018 | 0.009 | 0.032 | 0.01 | 0.059 | 0.037
Sb | 0 | 0 | 0 | 0 | 0 | 0 | 0 | 0 | 0 | 0 | 0.015 | 0.033 | 0.04 | 0.007 | 0.003 | 0.095 | 0.051 | 0.042 | 0.035 | 0.03566667 | 0 | 0 | 0 | 0 | 0 | 0 | 0 | 0 | 0
Bi | 0 | 0 | 0 | 0 | 0 | 0 | 0 | 0 | 0 | 0 | 0.032 | 0 | 0 | 0 | 0 | 0 | 0.038 | 0 | 0 | 0.007777778 | 0 | 0 | 0 | 0 | 0 | 0 | 0 | 0 | 0
Ag | 0.022 | 0 | 0.045 | 0.045 | 0 | 0.02 | 0 | 0.029 | 0 | 0.01788889 | 0.011 | 0.042 | 0.028 | 0.036 | 0.027 | 0.046 | 0.01 | 0.041 | 0.129 | 0.04111111 | 0 | 0 | 0 | 0.012 | 0.071 | 0.016 | 0.016 | 0.023 | 0.01725
Au | 0 | 0 | 0 | 0.154 | 0 | 0 | 0.056 | 0 | 0 | 0.02333333 | n.a. | n.a. | n.a. | n.a. | n.a. | n.a. | n.a. | n.a. | n.a. |  | 0 | 0.015 | 0 | 0 | 0 | 0.274 | 0.056 | 0.124 | 0.058625
Sum | 96.6 | 97.155 | 96.392 | 98.447 | 100.271 | 97.923 | 99.913 | 99.484 | 100.21 | 98.48833 | 100.2101 | 99.37303 | 99.26642 | 98.90082 | 100.0399 | 99.64849 | 98.70507 | 98.69682 | 98.05809 | 99.21097 | 98.076 | 99.671 | 96.972 | 97.872 | 98.033 | 98.868 | 97.314 | 98.799 | 98.200625
Chemical formula 4 atoms
S | 2.06277 | 2.056546 | 2.069142 | 2.026839 | 2.013165 | 2.03316 | 2.007352 | 2.03939 | 2.032849 | 2.037913 | 2.015253 | 2.017689 | 2.011472 | 2.007778 | 1.999344 | 1.998082 | 2.010376 | 2.003222 | 2.014019 | 2.008582 | 2.020878 | 2.003759 | 2.028741 | 2.035867 | 2.017444 | 2.01828 | 2.029426 | 2.014606 | 2.021125
Cu | 0.9800484 | 0.9926356 | 0.9788066 | 0.9833836 | 0.9852061 | 0.975032 | 0.9912816 | 1.009661 | 1.011251 | 0.9897007 | 0.9935753 | 0.9862684 | 0.9770854 | 0.9973941 | 0.9939462 | 0.9784183 | 0.9897923 | 1.02457 | 1.027336 | 0.9964874 | 0.9973378 | 1.003049 | 0.9818313 | 0.985969 | 1.003745 | 0.9963086 | 0.9873906 | 0.9937046 | 0.993667
Fe | 0.9567974 | 0.9504461 | 0.9507831 | 0.987473 | 1.001188 | 0.9899938 | 1.000848 | 0.9504552 | 0.9559004 | 0.9715428 | 0.9814179 | 0.9926151 | 1.009612 | 0.9918431 | 0.9990744 | 1.016469 | 0.9919866 | 0.9645614 | 0.9532708 | 0.9889834 | 0.981336 | 0.992061 | 0.9866114 | 0.9774186 | 0.9770855 | 0.9841578 | 0.9822353 | 0.9898322 | 0.9838422
Mn | 0 | 0 | 0 | 0 | 0 | 0 | 0 | 0 | 0 | 0 | 0.0005999485 | 0 | 0 | 0.0004392369 | 0.0005347201 | 0.0002348276 | 0 | 0.0006443696 | 0.0003410419 | 0.0003104605 | 0 | 0 | 0 | 0 | 0 | 0 | 0 | 0 | 0
Zn | 0 | 0.0003727164 | 0 | 0 | 0 | 0 | 2.807328e-05 | 0 | 0 | 4.453219e-05 | 0.005041293 | 0.0003382872 | 0 | 0 | 0.004942505 | 0.003410864 | 0.00625245 | 0.004189158 | 0.0002865732 | 0.002717903 | 0 | 0 | 0 | 0 | 0 | 0.000113614 | 0.0003736115 | 0 | 6.090319e-05
Pb | 0 | 0 | 0.0001547227 | 0.001006089 | 0.0004407762 | 0 | 0 | 0 | 0 | 0.0001779542 | 0.00152149 | 0.0004451612 | 0.0006217297 | 0.001505169 | 0.0006726911 | 0.0005215722 | 0.0003046387 | 0.0008901541 | 0.001067259 | 0.0008388739 | 0 | 0 | 0.0002001201 | 9.003604e-05 | 0.0002706265 | 7.169966e-05 | 4.534214e-05 | 0 | 8.472805e-05
Cd | 0 | 0 | 0 | 0 | 0 | 0 | 0 | 0 | 0 | 0 | 0.0003583703 | 0 | 0 | 1.65129e-05 | 0 | 0 | 0 | 0 | 0 | 4.165369e-05 | 0 | 0 | 0 | 0 | 0 | 0 | 0 | 0 | 0
As | 0 | 0 | 0.0003272118 | 0.0005216966 | 0 | 0.001468271 | 0.0004899578 | 0 | 0 | 0.0003119042 | 0.001539733 | 0.001426816 | 0.0001231808 | 0.0002973036 | 0.0009802346 | 0.0006395698 | 0 | 0.0005719693 | 0.0009002719 | 0.0007198977 | 0.000448293 | 0.001130334 | 0.002616265 | 0.0004481973 | 0.0002245287 | 0.0007931539 | 0.0002507913 | 0.001461771 | 0.0009216668
Sb | 0 | 0 | 0 | 0 | 0 | 0 | 0 | 0 | 0 | 0 | 0.0002255987 | 0.0004995675 | 0.0006064199 | 0.0001067228 | 4.524095e-05 | 0.001438065 | 0.0007783477 | 0.0006427389 | 0.0005386164 | 0.0005423687 | 0 | 0 | 0 | 0 | 0 | 0 | 0 | 0 | 0
Bi | 0 | 0 | 0 | 0 | 0 | 0 | 0 | 0 | 0 | 0 | 0.0002803881 | 0 | 0 | 0 | 0 | 0 | 0.0003378713 | 0 | 0 | 6.869549e-05 | 0 | 0 | 0 | 0 | 0 | 0 | 0 | 0 | 0
Ag | 0.0003840191 | 0 | 0.0007867103 | 0.0007764759 | 0 | 0.0003457013 | 0 | 0.0004936667 | 0 | 0.0003096193 | 0.0001867301 | 0.0007176388 | 0.0004791239 | 0.0006194955 | 0.0004595688 | 0.0007859396 | 0.0001722582 | 0.000708183 | 0.002240669 | 0.000707734 | 0 | 0 | 0 | 0.0002075366 | 0.001230282 | 0.0002754509 | 0.0002787078 | 0.0003957965 | 0.0002984717
Au | 0 | 0 | 0 | 0 | 0 | 0 | 0 | 0 | 0 | 0 | n.a. | n.a. | n.a. | n.a. | n.a. | n.a. | n.a. | n.a. | n.a. | n.a. | 0 | 0 | 0 | 0 | 0 | 0 | 0.0002787078 | 0.0003957965 | 8.431304e-05
Abbreviations: Bn: bornite, Ccp: chalcopyrite, Cv: covellite; Dg: digenite, Eng: enargite, Gn: galena, Hem: hematite, Mag: magnetite, Mo: molybdenite; Py: pyrite, Qtz: quartz, Sp: sphalerite, Ttr: tetrahedrite, Tnt: tennantite; Tur: tourmaline.

## bn
DIGITAL APPENDIX A1- Electron microprobe analyzes of bornite
Sample N° | 43-210-4.2 | 25-249-12.4 | 25-249-12.5 | 25-249-13.1 | 25-249-17.0 | 25-249-9.0 | 25-249-9.1 | 25-249-9.3 | A49-611-59 | Mean
Alteration | Transitional | Transitional | Transitional | Transitional | Transitional | Transitional | Transitional | Transitional | Transitional
Mineralization | disseminated | disseminated | disseminated | disseminated | disseminated
Assemblage |  | Py + Eng (Ccp, Bn, Tnt) |  |  |  | Tnt (Ccp, Bn) ± Py ± Qtz ± Ttr ± Gold |  |  | Py + Eng
Vein type | [5 empty] | E1 | E1 | E1 | E3
weight %
Cu | 54.035 | 61.87 | 63.667 | 63.518 | 63.824 | 64.288 | 64.275 | 66.884 | 60.437 | 62.53311
Ag | 0.047 | 0.086 | 0.061 | 0.043 | 0.1 | 0.087 | 0.018 | 0.067 | 0.062 | 0.06344444
Zn | 0 | 0.189 | 0.021 | 0.081 | 0.062 | 0 | 0 | 0 | 0.016 | 0.041
Fe | 17.697 | 11.4 | 12.052 | 11.741 | 10.888 | 11.162 | 10.856 | 9.143 | 12.836 | 11.975
Cd | 0 | 0.06 | 0.048 | 0 | 0.001 | 0.043 | 0 | 0 | 0 | 0.01688889
Pb | 0 | 0.0060941 | 0.0527043 | 0.0852755 | 0.0418171 | 0 | 0.171722 | 0.1455749 | 0 | 0.05590977
Mn | 0 | 0.022 | 0 | 0.011 | 0.001 | 0 | 0 | 0.018 | 0 | 0.005777778
As | 0 | 0.085 | 0 | 0 | 0 | 0 | 0 | 0.097 | 0.002 | 0.02044444
Sb | 0.074 | 0.048 | 0.042 | 0.042 | 0 | 0.049 | 0.041 | 0.043 | 0 | 0.03766667
Bi | 0.042 | 0.014 | 0 | 0 | 0 | 0 | 0 | 0 | 0 | 0.006222222
S | 28.1 | 24.06894 | 25.02162 | 25.3317 | 24.99714 | 25.28682 | 25.2348 | 24.61566 | 26.011 | 25.40752
Au | n.a. | n.a. | n.a. | n.a. | n.a. | n.a. | n.a. | n.a. | 0 | 0
Suma | 99.995 | 97.8490341 | 100.9653243 | 100.8529755 | 99.9149571 | 100.91582 | 100.596522 | 101.0132349 | 99.364 | 100.163
Chemical formula 10 atoms
Cu | 4.158212 | 5.032309 | 5.009312 | 4.9915 | 5.069684 | 5.053658 | 5.071804 | 5.296161 | 5.069684 | 4.97248
Ag | 0.002130713 | 0.004120797 | 0.002827412 | 0.001990666 | 0.004679424 | 0.00402894 | 0.000836736 | 0.003125427 | 0.004679424 | 0.003157727
Zn | 0 | 0.01494144 | 0.001605929 | 0.006186751 | 0.004786652 | 0 | 0 | 0 | 0.004786652 | 0.003589713
Fe | 1.5496 | 1.055068 | 1.078975 | 1.049851 | 0.9840866 | 0.998404 | 0.974717 | 0.8237891 | 0.9840866 | 1.055397
Cd | 0 | 0.00275881 | 0.002134952 | 0 | 4.490349e-05 | 0.001910855 | 0 | 0 | 4.490349e-05 | 0.0007660471
Pb | 0 | 0.0001520181 | 0.001271769 | 0.002055214 | 0.001018707 | 0 | 0.004155705 | 0.003535281 | 0.001018707 | 0.001467489
Mn | 0 | 0.002069785 | 0 | 0.0009998673 | 9.187814e-05 | 0 | 0 | 0.001648644 | 9.187814e-05 | 0.0005446725
As | 0 | 0.005863879 | 0 | 0 | 0 | 0 | 0 | 0.006514627 | 0 | 0.00137539
Sb | 0.00297223 | 0.002037735 | 0.001724774 | 0.001722673 | 0 | 0.002010441 | 0.001688587 | 0.001777161 | 0 | 0.001548178
Bi | 0.0009827981 | 0.0003462571 | 0 | 0 | 0 | 0 | 0 | 0 | 0 | 0.0001476728
S | 4.286102 | 3.880332 | 3.902149 | 3.945693 | 3.935608 | 3.939988 | 3.946798 | 3.863449 | 3.935608 | 3.959525
Abbreviations: Bn: bornite, Ccp: chalcopyrite, Cv: covellite; Dg: digenite, Eng: enargite, Gn: galena, Hem: hematite, Mag: magnetite, Mo: molybdenite; Py: pyrite, Qtz: quartz, Sp: sphalerite, Ttr: tetrahedrite,
Tnt: tennantite; Tur: tourmaline.

## tnt
DIGITAL APPENDIX A1- Electron microprobe analyzes of tennantite-tetrahedrite minerals
Sample N° | 57-223-1.0 | 57-223-1.2 | 57-223-1.3 | A43-869.5 | A43-869.5 | A43-869.5 | A43-869.5 | A43-869.5 | 43-917-1.0 | 43-917-1.1 | 43-917-2.2 | 43-917-1.2 | 43-917-2.0 | 25-249-15.1 | 25-249-15.0 | 25-249-11.3 | 25-249-11.2 | 25-249-11.1 | 43-526-1.1 | 43-210-1.1 | A53-110-71 | A53-110-72 | A53-110-63 | A53-110-64 | A53-110-65 | 25-249-11.0 | 25-249-18.1 | A49-611 | A49-611 | 1-446 | 1-446 | 1-446 | 1-446 | 1-446 | 1-446 | 1-446 | 1-446 | 1-446 | 1-446 | 43-917-2.1 | 43-526-1.2 | A49-611-C3-41 | A49-611-C3-42 | Mean
Alteration | Transitional | Transitional | Transitional | Transitional | Transitional | Transitional | Transitional | Transitional | Transitional | Transitional | Transitional | Transitional | Transitional | Transitional | Transitional | Transitional | Transitional | Transitional | Transitional | Transitional | Transitional | Transitional | Transitional | Transitional | Transitional | Transitional | Transitional | Transitional | Transitional | Transitional | Transitional | Transitional | Transitional | Transitional | Transitional | Transitional | Transitional | Transitional | Transitional | Transitional | Transitional | Transitional | Transitional
Mineralization | disseminated | disseminated | disseminated | disseminated | disseminated | disseminated | disseminated | disseminated | disseminated | disseminated | disseminated | disseminated | disseminated | disseminated | disseminated | disseminated | disseminated | disseminated | disseminated | disseminated
Assemblage |  |  |  | Py (2) + Ttr-Tnt + Ccp |  |  |  |  | Py + Ttr-Tnt | Py + Ttr-Tnt |  |  |  | Eng (s/Bn, Ccp, Py) + Py | [13 empty] | Py + Eng (Ccp, Bn, Tnt) ± Qtz |  |  | Py + Eng (Ccp, Bn, Tnt) ± Qtz
Vein type | [18 empty] | E1 |  | E1 | E1 | E1 | E1 | E1 | E1 | E1 | [13 empty] | E2 | E3 | E3
M.a.s.l drill hole | 3477 | 3477 | 3477 | 2766 | 2766 | 2766 | 2766 | 2766 | 2718 | 2718 | 2718 | 2718 | 2718 | 3525 | 3525 | 3525 | 3525 | 3525 | 3425 | 3425 | 3485 | 3485 | 3485 | 3485 | 3485 | 3525 | 3525 | 3194 | 3194 | 3221 | 3221 | 3221 | 3221 | 3221 | 3221 | 3221 | 3221 | 3221 | 3221 | 2718 | 3485 | 3194 | 3194
weight %
Cu | 46.668 | 47.051 | 46.994 | 42.395 | 42.541 | 42.34 | 43.391 | 43.253 | 42.386 | 42.224 | 41.968 | 42.789 | 41.569 | 52.228 | 52.518 | 49.776 | 50.497 | 49.211 | 49.201 | 48.599 | 43.461 | 43.407 | 44.933 | 43.559 | 45.834 | 49.088 | 51.432 | 49.079 | 48.57 | 37.115 | 37.058 | 36.718 | 36.611 | 36.61 | 36.482 | 36.269 | 36.162 | 36.113 | 35.918 | 26.4129 | 25.42 | 27.797 | 27.653 | 42.07677
S | 30.237 | 30.718 | 30.095 | 28.214 | 28.359 | 29.047 | 28.794 | 28.759 | 27.5757 | 27.49716 | 27.64506 | 27.322 | 26.468 | 26.7036 | 26.392 | 28 | 26.712 | 27.166 | 29.657 | 30.753 | 28.592 | 28.857 | 28.587 | 28.724 | 28.495 | 28.33764 | 27.038 | 28.789 | 29.451 | 32.33376 | 32.68808 | 31.66117 | 31.83318 | 32.34612 | 32.77666 | 32.26475 | 32.75915 | 32.67469 | 32.41822 | 41.377 | 41.688 | 41 | 40.06 | 30.48525
As | 18.72 | 18.708 | 18.791 | 18.044 | 19.38 | 18.961 | 19.121 | 19.655 | 17.184486 | 17.326059 | 17.095285 | 17.782 | 16.141 | 19.469327 | 19.403 | 20.085 | 19.768 | 20.351 | 15.772 | 18.841 | 19.519 | 19.743 | 19.041 | 19.591 | 19.703 | 19.939096 | 18.471 | 19.509 | 19.525 | 15.211 | 16.316 | 17.173 | 17.038 | 15.659 | 14.35 | 15.562 | 15.865 | 15.177 | 15.561 | 12.664 | 11.905 | 17.027 | 14.39 | 17.66366
Fe | 0.628 | 0.237 | 0.027 | 6.225 | 6.535 | 6.146 | 6.381 | 6.203 | 1.629 | 1.485 | 1.573 | 1.657 | 1.451 | 1.567 | 1.378 | 3.033 | 2.466 | 2.944 | 0.459 | 0.081 | 4.565 | 4.478 | 4.413 | 4.402 | 4.376 | 2.466 | 2.038 | 3.185 | 1.217 | 15.99135 | 15.53535 | 11.91585 | 12.58845 | 15.84505 | 16.48345 | 15.23325 | 15.48405 | 16.83685 | 16.00655 | 10.828088 | 10.844 | 8.979 | 11.039 | 6.438495
Sb | 0.184 | 0.113 | 0.172 | 3.635 | 1.243 | 2.096 | 1.251 | 0.798 | 4.258 | 3.877 | 4.355 | 2.946 | 5.35 | 0.081 | 0.035 | 0.016 | 0.07 | 0.08 | 0.759 | 0.808 | 0.446 | 0.661 | 1.38 | 0.54 | 0.796 | 0.088 | 0.039 | 0 | 1.18 | 0.848 | 0.506 | 2.611 | 2.463 | 0.967 | 0.957 | 1.039 | 1.165 | 0.759 | 0.407 | 0.151 | 0.037 | 0 | 0 | 1.143419
Mn | 0 | 0 | 0.003 | 0 | 0 | 0 | 0 | 0 | 0.08 | 0.053 | 0.081 | 0.08 | 0.104 | 0 | 0.008 | 0 | 0.011 | 0 | 0.006 | 0 | 0 | 0 | 0 | 0 | 0 | 0 | 0 | 0 | 0 | 0.004 | 0.023 | 0 | 0.038 | 0 | 0.01 | 0.023 | 0.013 | 0.004 | 0.001 | 7.136 | 6.518 | 6.474 | 6.805 | 0.6389535
Zn | 0 | 0.034 | 0 | 0.025 | 0.051 | 0.021 | 0 | 0.061 | 7.558 | 7.647 | 7.332 | 7.431 | 7.58 | 0 | 0 | 0 | 0.035 | 0 | 0 | 0 | 2.329 | 2.21 | 2.446 | 2.189 | 2.403 | 0.084 | 0.063 | 0.162 | 0.455 | 0 | 0.176 | 0.433 | 0.231 | 0 | 0 | 0.138 | 0.214 | 0.056 | 0.257 | 1.022 | 0.818 | 0.583 | 0.404 | 1.266233
Pb | 0.0738861 | 0 | 0.0545535 | 0.047 | 0.019 | 0 | 0 | 0.039 | 0.0879355 | 0.1802974 | 0 | 0.0085866 | 0.1216004 | 0.038954 | 0.1569576 | 0 | 0.0774536 | 0.1783198 | 0.0126121 | 0.0744609 | 0.08 | 0 | 0 | 0 | 0 | 0.0154246 | 0.2449214 | 0.119 | 0 | 0.0074576 | 0.0378408 | 0 | 0 | 0.0414012 | 0.0024366 | 0.0147725 | 0.1115165 | 0.1169019 | 0.0160722 | 0.107 | 0.015 | 0 | 0 | 0.04884565
Cd | 0 | 0 | 0.113 | 0 | 0 | 0 | 0 | 0 | 0.002 | 0 | 0.002 | 0.02 | 0.08 | 0 | 0.016 | 0 | 0.064 | 0 | 0.068 | 0.015 | 0 | 0 | 0 | 0 | 0 | 0 | 0 | 0 | 0 | 0.033 | 0.005 | 0 | 0.095 | 0 | 0 | 0.001 | 0 | 0.029 | 0 | 0.0062935 | 0.018526 | 0 | 0 | 0.0132051
Sb | 0.184 | 0.113 | 0.172 | 3.635 | 1.243 | 2.096 | 1.251 | 0.798 | 4.258 | 3.877 | 4.355 | 2.946 | 5.35 | 0.081 | 0.035 | 0.016 | 0.07 | 0.08 | 0.759 | 0.808 | 0.446 | 0.661 | 1.38 | 0.54 | 0.796 | 0.088 | 0.039 | 0 | 1.18 | 0.848 | 0.506 | 2.611 | 2.463 | 0.967 | 0.957 | 1.039 | 1.165 | 0.759 | 0.407 | 0.151 | 0.037 | 0 | 0 | 1.143419
Ag | 0.072 | 0.139 | 0 | 0.037 | 0.012 | 0.033 | 0 | 0 | 0.076 | 0.145 | 0.106 | 0.046 | 0.077 | 0.044 | 0.02 | 0.075 | 0.072 | 0.013 | 0.045 | 0.035 | 0.057 | 0.018 | 0.013 | 0.017 | 0.065 | 0.087 | 0.065 | 0.005 | 0.078 | 0.073 | 0.043 | 0.086 | 0.054 | 0.042 | 0.077 | 0.019 | 0.077 | 0.001 | 0.028 | 0.176 | 0.048 | 0 | 0.027 | 0.05123256
Bi | 0 | 0 | 0 | 0 | 0 | 0 | 0 | 0 | 0 | 0 | 0 | 0 | 0 | 0 | 0 | 0 | 0 | 0 | 0 | 0 | 0 | 0 | 0 | 0 | 0 | 0 | 0 | 0 | 0 | 0 | 0 | 0 | 0 | 0 | 0 | 0 | 0 | 0 | 0 | 0 | 1.312 | 0 | 0 | 0.03051163
Au | n.a. | n.a. | n.a. | 0 | 0 | 0 | 0 | 0.088 | n.a. | n.a. | n.a. | n.a. | n.a. | n.a. | n.a. | n.a. | n.a. | n.a. | n.a. | n.a. | 0 | 0 | 0.051 | 0.022 | 0.051 | n.a. | n.a. | 0 | 0 | n.a | n.a | n.a | n.a | n.a | n.a | n.a | n.a | n.a | n.a | n.a. | n.a. | 0 | 0 | 0.01514286
Sum | 96.5828861 | 97 | 96.2495535 | 98.622 | 98.14 | 98.644 | 98.938 | 98.856 | 100.8371215 | 100.4345164 | 100.157345 | 100.0815866 | 98.9416004 | 100.131881 | 99.9269576 | 100.985 | 99.7724536 | 99.9433198 | 95.9796121 | 99.2064609 | 99.049 | 99.374 | 100.864 | 99.044 | 101.723 | 100.1051606 | 99.3909214 | 100.848 | 100.476 | 101.6165676 | 102.3882708 | 100.59802 | 100.95163 | 101.5105712 | 101.1385466 | 100.5637725 | 101.8507165 | 101.7674419 | 100.6128422 | 99.8802815 | 98.623526 | 101.86 | 100.378 | 99.8615
Chemical formula 29 atoms
Cu | 10.97146 | 10.9819 | 11.09905 | 10.02303 | 10.00268 | 9.892279 | 10.09945 | 10.07721 | 9.976714 | 9.973975 | 9.926431 | 10.10448 | 10.06427 | 12.26075 | 12.38725 | 11.47335 | 11.88639 | 11.53027 | 11.66135 | 11.17657 | 10.12855 | 10.07457 | 10.35226 | 10.14323 | 10.48305 | 11.37413 | 12.10614 | 11.25048 | 11.17935 | 2.79455 | 2.768289 | 2.83686 | 2.813594 | 2.761433 | 2.744398 | 2.758675 | 2.717329 | 2.706798 | 2.719613 | 10.1721 | 10.49127 | 9.945231 | 9.776144 | 8.852718
Ag | 0.00997179 | 0.01911256 | 0 | 0.005153255 | 0.001662209 | 0.004542083 | 0 | 0 | 0.01053839 | 0.02017774 | 0.01476986 | 0.006399341 | 0.01098245 | 0.006085017 | 0.002779023 | 0.0101842 | 0.009984183 | 0.001794387 | 0.006283229 | 0.004741819 | 0.007825607 | 0.002461132 | 0.001764448 | 0.002332076 | 0.008758082 | 0.01187566 | 0.009013245 | 0.0006752133 | 0.01057642 | 0.00323803 | 0.001892315 | 0.00391429 | 0.002444777 | 0.001866293 | 0.003412359 | 0.0008513618 | 0.003408601 | 4.415581e-05 | 0.00124896 | 0.02548941 | 0.00711629 | 0 | 0.003881647 | 0.006029114
Zn | 0 | 0.007713131 | 0 | 0.005744704 | 0.01165527 | 0.004768789 | 0 | 0.0138133 | 1.729081 | 1.755672 | 1.685546 | 1.705581 | 1.783714 | 0 | 0 | 0 | 0.008007479 | 0 | 0 | 0 | 0.527546 | 0.4985427 | 0.5477338 | 0.4954357 | 0.5341917 | 0.01891757 | 0.01441306 | 0.03609389 | 0.1017895 | 0 | 0.01277866 | 0.03251548 | 0.01725461 | 0 | 0 | 0.01020205 | 0.01562957 | 0.004079657 | 0.01891348 | 1.705099 | 1.594316 | 1.526325 | 1.614091 | 0.419469
Fe | 0.1679937 | 0.06294268 | 0.007255974 | 1.674604 | 1.748408 | 1.633904 | 1.689955 | 1.644426 | 0.4362893 | 0.3991386 | 0.4233426 | 0.4452385 | 0.3997317 | 0.4185727 | 0.3698317 | 0.795483 | 0.6604895 | 0.7848803 | 0.1237872 | 0.02119604 | 1.210533 | 1.182604 | 1.15689 | 1.166371 | 1.138848 | 0.6501659 | 0.5458393 | 0.8307555 | 0.3187332 | 1.370048 | 1.320501 | 1.047544 | 1.100805 | 1.359931 | 1.410928 | 1.318396 | 1.323923 | 1.435957 | 1.379053 | 0.2858846 | 0.2342386 | 0.1609118 | 0.1121828 | 0.8364771
Cd | 0 | 0 | 0.01508708 | 0 | 0 | 0 | 0 | 0 | 0.0002661205 | 0 | 0.0002674164 | 0.002669901 | 0.01094929 | 0 | 0.002133388 | 0 | 0.008516236 | 0 | 0.009111019 | 0.001950096 | 0 | 0 | 0 | 0 | 0 | 0 | 0 | 0 | 0 | 0.001404622 | 0.0002111459 | 0 | 0.004127212 | 0 | 0 | 4.2998e-05 | 0 | 0.001228778 | 0 | 0.01487026 | 0.002133985 | 0 | 0 | 0.001743478
Pb | 0.005327289 | 0 | 0.003951524 | 0.003407851 | 0.001370127 | 0 | 0 | 0.002786681 | 0.006347867 | 0.01306161 | 0 | 0.0006218728 | 0.009029137 | 0.002804556 | 0.01135396 | 0 | 0.005591451 | 0.01281372 | 0.0009167705 | 0.005251799 | 0.005717893 | 0 | 0 | 0 | 0 | 0.001096113 | 0.01768062 | 0.008366058 | 0 | 0.0001722106 | 0.0008669383 | 0 | 0 | 0.000957737 | 5.621486e-05 | 0.0003446017 | 0.002569966 | 0.002687276 | 0.0003732233 | 0.0004745066 | 0.001429871 | 0 | 0 | 0.002963476
Mn | 0 | 0 | 0.000819559 | 0 | 0 | 0 | 0 | 0 | 0.02178063 | 0.01448105 | 0.02216028 | 0.0218518 | 0.0291247 | 0 | 0.002182589 | 0 | 0.00299497 | 0 | 0.001644907 | 0 | 0 | 0 | 0 | 0 | 0 | 0 | 0 | 0 | 0 | 0.0003483676 | 0.001987342 | 0 | 0.003377916 | 0 | 0.0008701293 | 0.002023523 | 0.001129922 | 0.0003467909 | 8.758108e-05 | 0.0429382 | 0.01077045 | 0 | 0 | 0.004207458
As | 3.732757 | 3.70352 | 3.764197 | 3.618229 | 3.864929 | 3.757384 | 3.774744 | 3.883972 | 3.430682 | 3.471263 | 3.429494 | 3.561568 | 3.314531 | 3.876532 | 3.881631 | 3.926637 | 3.946627 | 4.044286 | 3.170592 | 3.675058 | 3.858193 | 3.886501 | 3.720818 | 3.869312 | 3.822181 | 3.918565 | 3.687581 | 3.793056 | 3.811696 | 0.9714021 | 1.033765 | 1.125341 | 1.110574 | 1.001792 | 0.9155861 | 1.003943 | 1.011134 | 0.964844 | 0.9993354 | 2.257783 | 2.314649 | 1.847302 | 2.28489 | 2.954393
Sb | 0.02257783 | 0.01376595 | 0.02120271 | 0.448547 | 0.1525455 | 0.2555972 | 0.1519759 | 0.097039 | 0.5231064 | 0.4779957 | 0.5376285 | 0.3631063 | 0.6760609 | 0.00992471 | 0.004308775 | 0.001924905 | 0.008600065 | 0.009783325 | 0.09389356 | 0.09698665 | 0.05425024 | 0.08007325 | 0.1659465 | 0.06563134 | 0.09502379 | 0.01064253 | 0.00479133 | 0 | 0.1417587 | 0.03332556 | 0.01972873 | 0.1052895 | 0.09879468 | 0.0380698 | 0.03757505 | 0.0412477 | 0.04569146 | 0.02969295 | 0.01608454 | 1.624956 | 1.563743 | 2.155701 | 1.832891 | 0.28436
Bi | 0 | 0 | 0 | 0 | 0 | 0 | 0 | 0 | 0 | 0 | 0 | 0 | 0 | 0 | 0 | 0 | 0 | 0 | 0 | 0 | 0 | 0 | 0 | 0 | 0 | 0 | 0 | 0 | 0 | 0 | 0 | 0 | 0 | 0 | 0 | 0 | 0 | 0 | 0 | 0 | 0.1004001 | 0 | 0 | 0.002334886
S | 14.08992 | 14.21105 | 14.08843 | 13.22129 | 13.21674 | 13.45152 | 13.28387 | 13.28075 | 12.86519 | 12.87424 | 12.96036 | 12.78848 | 12.70161 | 12.42533 | 12.33853 | 12.79242 | 12.4628 | 12.61617 | 13.93242 | 14.01824 | 13.20738 | 13.27525 | 13.05459 | 13.25769 | 12.91794 | 13.01461 | 12.61454 | 13.08057 | 13.4361 | 4.825511 | 4.83998 | 4.848536 | 4.849027 | 4.835949 | 4.887174 | 4.864273 | 4.879184 | 4.854321 | 4.865291 | 12.87041 | 12.67994 | 13.36453 | 13.37592 | 11.2167
Abbreviations: Bn: bornite, Ccp: chalcopyrite, Cv: covellite; Dg: digenite, Eng: enargite, Gn: galena, Hem: hematite, Mag: magnetite, Mo: molybdenite; Py: pyrite, Qtz: quartz, Sp: sphalerite, Ttr: tetrahedrite, Tnt: tennantite; Tur: tourmaline.

## gold
DIGITAL APPENDIX A1- Microprobe analyzes of gold
Sample N° | 46-67-1.1 | 46-67-1.0 | 46-67-1.1 | 46-67-1.2
Alteration stage | Transitional | Transitional | Transitional | Transitional
Mineralization | vein E1 | vein E1 | vein E1 | vein E1
weight %
Ag | 0.399 | 0.746 | 0.632 | 1.187
Au | 96.978 | 99.254 | 96.051 | 98.813

## gn-sp
DIGITAL APPENDIX A1- Microprobe analyzes of galena and sphalerite
Mineral | Galena | Galena | Galena | Mean | Sphalerite | Sphalerite | Mean
Sample N° | 16-101-2.0 | 4-446-1.3 | 4-446-1.2 |  | 4-446-1.0 | 4-446-1.1
Alteration | Late Pb-Zn | Late Pb-Zn | Late Pb-Zn |  | Late Pb-Zn | Late Pb-Zn
Vein type | E3 | E4 | E4 |  | E4 | E4
Assemblage | Py + Eng
weight. %
Cu | 0.574 | 0.09 | 0.152 | 0.272 | 0.041 | 0 | 0.0205
Ag | 0.154 | 0.055 | 0.128 | 0.1123333 | 0 | 0.038 | 0.019
Zn | 0.083 | 0.079 | 0 | 0.054 | 65.279 | 66.61 | 65.9445
Fe | 0.034 | 0 | 0 | 0.01133333 | 0.042 | 0.096 | 0.069
Cd | 0 | 0.028 | 0 | 0.009333333 | 0.239 | 0.157 | 0.198
Pb | 85.568 | 85.356 | 86.291 | 85.73833 | 0.1245895 | 0.0637789 | 0.0941842
Mn | 0.036 | 0 | 0.029 | 0.02166667 | 0.156 | 0.114 | 0.135
As | 0 | 0 | 0 | 0 | 0 | 0 | 0
Sb | 0.066 | 0.095 | 0.154 | 0.105 | 0.064 | 0.104 | 0.084
Bi | 0 | 0 | 0 | 0 | 0 | 0 | 0
S | 13.34 | 12.97 | 12.737 | 13.01567 | 32.215 | 32.813 | 32.514
Suma | 99.855 | 98.673 | 99.491 | 99.33967 | 98.1605895 | 99.9957789 | 99.0781842
Chemical formula 2 atoms
Cu | 0.02144027 | 0.003451572 | 0.005840336 | 0.01024406 | 0 | 0 | 0
Ag | 0.003388711 | 0.001242604 | 0.002897342 | 0.002509553 | 0.000641743 | 0 | 0.0003208715
Zn | 0.003013281 | 0.002944726 | 0 | 0.001986002 | 0.994639 | 0.99 | 0.9923195
Fe | 0.001445059 | 0 | 0 | 0.0004816863 | 0 | 0 | 0
Cd | 0 | 0.0006070378 | 0 | 0.0002023459 | 0.000748023 | 0.00167787 | 0.001212946
Pb | 0.9802303 | 1.003938 | 1.016853 | 1.000341 | 0.002114747 | 0.001363269 | 0.001739008
Mn | 0.001555379 | 0 | 0.001288865 | 0.0009480814 | 0.0005980771 | 0.0003004514 | 0.0004492642
As | 0 | 0 | 0 | 0 | 0.002824342 | 0.002025438 | 0.00242489
Sb | 0.001286712 | 0.001901592 | 0.003088405 | 0.002092236 | 0 | 0 | 0
Bi | 0 | 0 | 0 | 0 | 0.0005228492 | 0.0008337796 | 0.0006783144
S | 0.9876403 | 0.9859142 | 0.970032 | 0.9811955 | 0.9994478 | 0.9990088 | 0.9992283

## eng
DIGITAL APPENDIX A1- Microprobe analyzes of enargite
Sample N° | 57-223-1.7 | 57-223-1.9 | 57-223-1.10 | 25-249-12.2 | 25-249-13.3 | 25-249-17.1 | 43-526-1.3 | 43-526-2.0 | 43-526-2.1 | 25-249-1.1 | A49-611-C3-35 | A49-611-C3-36 | A49-611-C3-37 | 43-210-1.0 | 43-210-1.2 | 43-210-1.3 | 1-446-1.2 | 1-446-1.3 | 1-446-1.4 | 1-446-1.13 | 1-446-1.14 | 1-446-1.17 | 1-446-2.0 | 1-446-2.1 | 16-101-1.0 | 16-101-1.1 | Mean | 30-1.0 | 30-1.1 | 30-1.2 | 30-1.3 | 30-1.7 | 30-1.8 | 30-2.0 | 30-2.1 | 30-2.2 | A30-C2-86 | A30-C2-87 | A30-C2-88 | 28-1.0 | 28-1.1 | 28-1.2 | Mean
Alteration | Transitional | Transitional | Transitional | Transitional | Transitional | Transitional | Transitional | Transitional | Transitional | Transitional | Transitional | Transitional | Transitional | Transitional | Transitional | Transitional | Transitional | Transitional | Transitional | Transitional | Transitional | Transitional | Transitional | Transitional | Transitional | Transitional |  | Advanced arg | Advanced arg | Advanced arg | Advanced arg | Advanced arg | Advanced arg | Advanced arg | Advanced arg | Advanced arg | Advanced arg | Advanced arg | Advanced arg | Advanced arg | Advanced arg | Advanced arg
Mineralization | disseminated | disseminated | disseminated | disseminated | disseminated | disseminated | disseminated | disseminated | disseminated | [18 empty] | disseminated | disseminated | disseminated | disseminated | disseminated | disseminated | disseminated | disseminated | disseminated | disseminated | disseminated | disseminated | disseminated | disseminated | disseminated
Assemblage | Py + Eng (s/ Ccp, Py) ± Tnt-Ttr |  |  | Eng (s/Bn, Ccp, Py) + Py |  |  | Py+ Ttr-Tnt (Bn) + Eng (Bn) | [20 empty] | Qtz ± Eng | Qtz ± Eng | Qtz ± Eng | Qtz ± Eng | Qtz ± Eng | Qtz ± Eng | Qtz ± Eng | Qtz ± Eng | Qtz ± Eng | Qtz ± Eng | Qtz ± Eng | Qtz ± Eng | Qtz ± Eng | Qtz ± Eng | Qtz ± Eng
Vein type | [9 empty] | E3 | E3 | E3 | E3 | E3 | E3 | E3 | E3 | E3 | E3 | E3 | E3 | E3 | E3 | E3 | E3 | E3 |  | epithermal | epithermal | epithermal | epithermal | epithermal | epithermal | epithermal | epithermal | epithermal | epithermal | epithermal | epithermal | epithermal | epithermal | epithermal
Halo | [6 empty] | halo E1 | halo E1 | halo E1 |  | Py + Eng (Ccp, Bn, Tnt) ± Qtz | [7 empty] | Py + Eng (Ccp, Bn, Tnt) ± Qtz | [8 empty] | deposit | deposit | deposit | deposit | deposit | deposit | deposit | deposit | deposit | deposit | deposit | deposit | deposit | deposit | deposit
M.a.s.l drill hole | 3477 | 3477 | 3477 | 3525 | 3525 | 3525 | 3109 | 3109 | 3109 | 3525 | 3000 | 3000 | 3000 | 3425 | 3425 | 3425 | 3221 | 3221 | 3221 | 3221 | 3221 | 3221 | 3221 | 3221 | 3591 | 3591 |  | 4100 | 4100 | 4100 | 4100 | 4100 | 4100 | 4100 | 4100 | 4100 | 4100 | 4100 | 4100 | 4100 | 4100 | 4100
weight. %
S | 32.98369 | 31.97738 | 31.7549 | 33.3101808 | 33.319728 | 32.7606864 | 32.22149 | 32.17411 | 32.61804 | 32.8434288 | 32.177 | 32.856 | 32.286 | 32.47272 | 32.57676 | 32.3187 | 31.997 | 32.122 | 32.587 | 32.2 | 32.079 | 32.986 | 32.551 | 32.139 | 32.274 | 32.658 | 32.47092 | 32.68602 | 32.3832 | 32.46457 | 32.24106 | 31.90425 | 32.83537 | 32.40277 | 32.08038 | 32.35848 | 33.441 | 33.306 | 33.102 | 32.41822 | 32.15145 | 32.35127 | 32.541736
Cu | 47.435 | 47.22 | 47.759 | 48.8089 | 49.21364 | 48.8481 | 47.963 | 48.642 | 48.645 | 48.62858 | 47.463 | 49.542 | 49.606 | 48.177 | 48.175 | 47.637 | 47.557 | 48.687 | 48.514 | 48.874 | 48.636 | 48.477 | 48.174 | 47.535 | 48.437 | 49.049 | 48.3732 | 49.044 | 49.098 | 48.79 | 48.238 | 48.468 | 48.376 | 48.918 | 48.927 | 48.848 | 50.002 | 50.001 | 50.138 | 48.288 | 48.181 | 49.383 | 48.98
As | 18.059 | 19.355 | 18.841 | 19.4733 | 19.0281 | 18.6984 | 17.15 | 18.499 | 18.282 | 18.102 | 18.157 | 18.929 | 18.878 | 19.08795 | 19.64865 | 19.4313 | 18.744 | 18.53 | 18.863 | 18.478 | 18.712 | 18.496 | 18.86 | 18.741 | 18.471 | 18.581 | 18.69599 | 19.098 | 18.906 | 18.865 | 18.469 | 18.799 | 18.762 | 19.175 | 18.894 | 18.867 | 18.963 | 18.997 | 18.892 | 18.905 | 18.773 | 18.887 | 18.88347
Fe | 0.185 | 0.335 | 0.066 | 0.068 | 0.167 | 0.167 | 0.135 | 0.42 | 0.084 | 0.122 | 0.303 | 0.123 | 0.138 | 0.06 | 0 | 0.015 | 0.158 | 0 | 0.118 | 0.095 | 0.188 | 0.148 | 0.05 | 0.101 | 0.161 | 0.16 | 0.1371923 | 0 | 0.02 | 0 | 0.02 | 0.071 | 0.164 | 0.043 | 0.022 | 0.019 | 0 | 0.017 | 0.04 | 0 | 0.038 | 0.019 | 0.03153333
Mn | 0 | 0.007 | 0 | 0 | 0 | 0.031 | 0 | 0.001 | 0 | 0 | 0 | 0 | 0 | 0 | 0.027 | 0 | 0.019 | 0 | 0.007 | 0 | 0.017 | 0.003 | 0.03 | 0 | 0.003 | 0 | 0.005576923 | 0 | 0.027 | 0 | 0.053 | 0 | 0.031 | 0 | 0.015 | 0 | 0 | 0 | 0 | 0 | 0 | 0 | 0.0084
Zn | 0.175 | 0 | 0.002 | 0 | 0.224 | 0 | 0.06 | 0 | 0 | 0.085 | 0 | 0 | 0 | 0.038 | 0.104 | 0.239 | 0 | 0 | 0 | 0.062 | 0.174 | 0 | 0.018 | 0.086 | 0 | 0 | 0.04873077 | 0.022 | 0 | 0 | 0.034 | 0.108 | 0.097 | 0.026 | 0.178 | 0.038 | 0 | 0.02 | 0 | 0.066 | 0.221 | 0 | 0.054
Pb | 0.0074919 | 0.1020838 | 0.048099 | 0.0954153 | 0 | 0.0618499 | -0.0020301 | 0.1871861 | 0.0671604 | 0.0444833 | 0.03 | 0 | 0 | 0 | 0.2108914 | -0.0039195 | 0.0876141 | 0 | 0.1048411 | 0.03266 | 0 | 0 | 0.2160103 | 0.0969467 | 0.0673122 | 0 | 0.05592677 | 0 | 0.067232 | 0 | 0 | 0.0144175 | 0.0001687 | 0.1471427 | 0.0616138 | 0 | 0.042 | 0 | 0 | 0 | 0.2532895 | 0 | 0.03905761
Cd | 0.032 | 0 | 0 | 0 | 0.02 | 0 | 0.024 | 0.053 | 0.009 | 0.075 | 0 | 0 | 0 | 0.002 | 0 | 0.012 | 0 | 0 | 0.056 | 0.026 | 0.011 | 0.007 | 0 | 0.011 | 0 | 0.028 | 0.01407692 | 0.081 | 0 | 0.018 | 0.028 | 0 | 0.02 | 0 | 0 | 0 | 0 | 0 | 0 | 0 | 0 | 0 | 0.0098
Sb | 0.199 | 0.15 | 0.415 | 0.069 | 0 | 0.002 | 2.182 | 0.32 | 0.16 | 0.025 | 1.877 | 0.344 | 0.159 | 0.396 | 0.432 | 0.446 | 0.501 | 0.696 | 0.397 | 0.81 | 0.512 | 0.975 | 0.406 | 0.357 | 0.303 | 0.401 | 0.4820769 | 0.129 | 0.144 | 0.017 | 0.07 | 0.071 | 0.061 | 0.064 | 0.088 | 0.066 | 0.087 | 0.044 | 0.081 | 0.082 | 0.077 | 0.042 | 0.07486667
Bi | 0 | 0 | 0 | 0 | 0 | 0 | 0 | 0 | 0 | 0 | 0 | 0 | 0 | 0 | 0 | 0 | 0 | 0 | 0 | 0 | 0 | 0.13 | 0 | 0 | 0 | 0 | 0.005 | 0 | 0 | 0 | 0 | 0 | 0 | 0 | 0 | 0 | 0 | 0 | 0 | 0 | 0 | 0 | 0
Ag | 0.051 | 0.054 | 0.021 | 0.121 | 0.016 | 0.025 | 0.088 | 0.019 | 0 | 0.064 | 0.106 | 0.026 | 0 | 0.091 | 0.012 | 0.003 | 0.06 | 0.044 | 0.044 | 0.003 | 0 | 0.076 | 0.012 | 0.001 | 0.111 | 0.036 | 0.04169231 | 0.087 | 0.002 | 0.064 | 0.125 | 0 | 0.045 | 0.089 | 0.038 | 0.128 | 0.022 | 0 | 0.034 | 0.022 | 0.081 | 0.116 | 0.05686667
Au | n.a. | n.a. | n.a. | n.a. | n.a. | n.a. | n.a. | n.a. | n.a. | n.a. | 0 | 0 | 0 | n.a. | n.a. | n.a. | n.a. | n.a. | n.a. | n.a. | n.a. | n.a. | n.a. | n.a. | n.a. | n.a. | 0 | n.a. | n.a. | n.a. | n.a. | n.a. | n.a. | n.a. | n.a. | n.a. | 0 | 0 | 0 | n.a. | n.a. | n.a. | 0
Sum | 99.1271819 | 99.2004638 | 98.906999 | 101.9457961 | 101.988468 | 100.5940363 | 99.8214599 | 100.3152961 | 99.8652004 | 99.9894921 | 100.113 | 101.82 | 101.067 | 100.32467 | 101.1863014 | 100.0980805 | 99.1236141 | 100.079 | 100.6908411 | 100.58066 | 100.329 | 101.298 | 100.3170103 | 99.0679467 | 99.8273122 | 100.913 | 100.3304 | 101.14702 | 100.647432 | 100.21857 | 99.27806 | 99.4356675 | 100.3915387 | 100.8649127 | 100.3039938 | 100.32448 | 102.557 | 102.385 | 102.287 | 99.78122 | 99.7757395 | 100.79827 | 100.6797
Chemical formula 8 atoms
Cu | 2.949395 | 2.961683 | 3.008411 | 2.967933 | 2.986629 | 3.008286 | 3.002598 | 3.020094 | 3.016558 | 3.006193 | 2.965578 | 3.024186 | 3.093948 | 2.985468 | 2.968268 | 2.961898 | 2.986275 | 3.032005 | 2.996015 | 3.031241 | 3.021653 | 2.975988 | 2.985594 | 2.981317 | 3.015429 | 3.019134 | 2.998914 | 3.013114 | 3.033763 | 3.021164 | 3.013681 | 3.032161 | 2.982525 | 3.019348 | 3.037973 | 3.025667 | 3.020351 | 3.025986 | 3.041417 | 3.001621 | 3.005339 | 3.047453 | 3.021438
Ag | 0.001868098 | 0.001995271 | 0.000779286 | 0.004334471 | 0.0005720201 | 0.0009069994 | 0.003245407 | 0.0006949575 | 0 | 0.002330778 | 0.003901716 | 0.0009349834 | 0 | 0.003322076 | 0.0004355702 | 0.000109886 | 0.002219536 | 0.001614229 | 0.001600756 | 0.0001096123 | 0 | 0.002748556 | 0.0004381218 | 3.694794e-05 | 0.004070901 | 0.00130542 | 0.001522138 | 0.003148796 | 7.280201e-05 | 0.002334636 | 0.004600591 | 0 | 0.001634414 | 0.003236161 | 0.001389999 | 0.004670678 | 0.0007828677 | 0 | 0.00121502 | 0.0008056288 | 0.002976447 | 0.004217092 | 0.002072342
Zn | 0.01057585 | 0 | 0.000122449 | 0 | 0.01321256 | 0 | 0.003650778 | 0 | 0 | 0.005107255 | 0 | 0 | 0 | 0.002288756 | 0.006228134 | 0.01444331 | 0 | 0 | 0 | 0.003737469 | 0.01050701 | 0 | 0.001084261 | 0.005242475 | 0 | 0 | 0.002930781 | 0.001313698 | 0 | 0 | 0.002064573 | 0.006566957 | 0.005812582 | 0.001559772 | 0.01074233 | 0.002287712 | 0 | 0.001176418 | 0 | 0.00398753 | 0.01339841 | 0 | 0.003260666
Fe | 0.01308863 | 0.02390814 | 0.004730579 | 0.004704922 | 0.01153189 | 0.01170244 | 0.009616411 | 0.02967199 | 0.005927085 | 0.008581703 | 0.02154196 | 0.008543355 | 0.009600161 | 0.0042307 | 0 | 0.00106122 | 0.01128914 | 0 | 0.00829177 | 0.006704317 | 0.01329024 | 0.01033821 | 0.003525952 | 0.007207827 | 0.01140476 | 0.01120626 | 0.009680756 | 0 | 0.001406165 | 0 | 0.00142176 | 0.0050541 | 0.01150499 | 0.003019961 | 0.001554341 | 0.00133911 | 0 | 0.001170646 | 0.002760942 | 0 | 0.002697053 | 0.00133414 | 0.002217547
Cd | 0.001124779 | 0 | 0 | 0 | 0.0006861341 | 0 | 0.0008493475 | 0.001860237 | 0.0003154999 | 0.002621017 | 0 | 0 | 0 | 7.006254e-05 | 0 | 0.0004217841 | 0 | 0 | 0.001955006 | 0.0009115892 | 0.0003863337 | 0.0002429275 | 0 | 0.0003900054 | 0 | 0.0009743019 | 0.0004926548 | 0.002813183 | 0 | 0.0006300852 | 0.0009888931 | 0 | 0.0006970555 | 0 | 0 | 0 | 0 | 0 | 0 | 0 | 0 | 0 | 0.0003419478
Pb | 0.0001428645 | 0.001963667 | 0.0009292156 | 0.001779392 | 0 | 0.001168178 | -3.897686e-05 | 0.003564356 | 0.001277277 | 0.000843375 | 0.0005748757 | 0 | 0 | 0 | 0.003985095 | -7.474029e-05 | 0.001687282 | 0 | 0.001985669 | 0.0006212368 | 0 | 0 | 0.004105736 | 0.001864774 | 0.001285181 | 0 | 0.001064018 | 0 | 0.001274067 | 0 | 0 | 0.0002766213 | 3.189831e-06 | 0.002785362 | 0.001173307 | 0 | 0.0007780685 | 0 | 0 | 0 | 0.00484544 | 0 | 0.0007424038
Mn | 0 | 0.0005078389 | 0 | 0 | 0 | 0.002208251 | 0 | 7.181653e-05 | 0 | 0 | 0 | 0 | 0 | 0 | 0.001924245 | 0 | 0.001380016 | 0 | 0.0005000233 | 0 | 0.001221662 | 0.0002130257 | 0.002150575 | 0 | 0.0002160273 | 0 | 0.0003997493 | 0 | 0.001929732 | 0 | 0.003830005 | 0 | 0.002210707 | 0 | 0.001077313 | 0 | 0 | 0 | 0 | 0 | 0 | 0 | 0.0006031837
As | 0.9523718 | 1.029638 | 1.006618 | 1.004323 | 0.9794224 | 0.9766854 | 0.9106131 | 0.9741731 | 0.9615592 | 0.9491409 | 0.9622262 | 0.9800348 | 0.978917 | 1.003254 | 1.026817 | 1.024723 | 0.9982893 | 0.9787487 | 0.9880217 | 0.9720226 | 0.9860201 | 0.9630572 | 0.9913764 | 0.9969336 | 0.9753067 | 0.9700636 | 0.9823214 | 0.9951681 | 0.9908235 | 0.9907845 | 0.9786565 | 0.997495 | 0.9810973 | 1.003827 | 0.9950344 | 0.9911882 | 0.9715295 | 0.9751065 | 0.9719988 | 0.9967179 | 0.9931849 | 0.9885562 | 0.9880779
Sb | 0.006458123 | 0.00491047 | 0.01364424 | 0.002189896 | 0 | 6.428663e-05 | 0.07129596 | 0.01036999 | 0.005178604 | 0.0008066489 | 0.06121217 | 0.01096005 | 0.005073731 | 0.01280817 | 0.01389263 | 0.01447371 | 0.01641997 | 0.02262275 | 0.01279637 | 0.02622085 | 0.01660259 | 0.03124059 | 0.01313298 | 0.01168644 | 0.00984541 | 0.01288297 | 0.01564575 | 0.004136553 | 0.004644078 | 0.0005494291 | 0.002282576 | 0.002318327 | 0.001962923 | 0.002061787 | 0.002851919 | 0.002133721 | 0.002742891 | 0.001389825 | 0.002564562 | 0.002660418 | 0.002506845 | 0.001352783 | 0.002410576
Bi | 0 | 0 | 0 | 0 | 0 | 0 | 0 | 0 | 0 | 0 | 0 | 0 | 0 | 0 | 0 | 0 | 0 | 0 | 0 | 0 | 0 | 0.002426734 | 0 | 0 | 0 | 0 | 9.333594e-05 | 0 | 0 | 0 | 0 | 0 | 0 | 0 | 0 | 0 | 0 | 0 | 0 | 0 | 0 | 0 | 0
S | 4.064975 | 3.975394 | 3.964765 | 4.014735 | 4.007946 | 3.998979 | 3.99817 | 3.959499 | 4.009184 | 4.024375 | 3.984965 | 3.975341 | 3.912461 | 3.988559 | 3.97845 | 3.982944 | 3.98244 | 3.965009 | 3.988834 | 3.958431 | 3.950319 | 4.013745 | 3.998592 | 3.995321 | 3.982442 | 3.984433 | 3.986935 | 3.980306 | 3.966087 | 3.984537 | 3.992474 | 3.956128 | 4.012552 | 3.964162 | 3.948203 | 3.972713 | 4.003815 | 3.995171 | 3.980044 | 3.994207 | 3.975052 | 3.957087 | 3.978836
Abbreviations: Bn: bornite, Ccp: chalcopyrite, Cv: covellite; Dg: digenite, Eng: enargite, Gn: galena, Hem: hematite, Mag: magnetite, Mo: molybdenite; Py: pyrite, Qtz: quartz, Sp: sphalerite, Ttr: tetrahedrite, Tnt: tennantite; Tur: tourmaline.

## dg
DIGITAL APPENDIX A1- Microprobe analyzes of digenite
Sample N° | 25-249-16.1 | 25-249-12.0 | 25-249-12.1 | 25-249-12.3 | 25-249-13.0 | 25-249-13.2 | 25-249-1.40 | 25-249-15.2 | 25-249-15.3 | 25-249-16.0 | 25-249-16.1 | 25-249-17.2 | 43-210-3.4 | 43-210-3.5 | 43-210-4.1 | 19-124-2.2 | 19-124-1.7 | 19-124-1.0 | 19-124-1.1 | 19-124-1.2 | 19-124-3.4 | 43-526-2.2 | 43-526-1.4 | 25-249-5.0 | 25-249-6.0 | 25-249-2.0 | Mean
Alteration | Supergene | Supergene | Supergene | Supergene | Supergene | Supergene | Supergene | Supergene | Supergene | Supergene | Supergene | Supergene | Supergene | Supergene | Supergene | Supergene | Supergene | Supergene | Supergene | Supergene | Supergene | Supergene | Supergene | Supergene | Supergene | Supergene
Mineralization | disseminated | disseminated | disseminated | disseminated | disseminated | disseminated | disseminated | disseminated | disseminated | disseminated | disseminated | disseminated | disseminated | disseminated | disseminated | disseminated | disseminated | disseminated | disseminated | disseminated | disseminated | disseminated | disseminated | disseminated | disseminated | disseminated
veins | Dg + Cv (Ccp, Bn) | [8 empty] | Dg + Cv (Ccp, Bn) | [8 empty] | Dg + Cv (Ccp, Bn)
M.a.s.l drill hole | 3525 | 3525 | 3525 | 3525 | 3525 | 3525 | 3525 | 3525 | 3525 | 3525 | 3525 | 3525 | 3425 | 3425 | 3425 | 3369 | 3369 | 3369 | 3369 | 3369 | 3369 | 3109 | 3109 | 3525 | 3525 | 3525
weight. %
Cu | 75.023 | 74.403 | 75.71 | 78.324 | 74.486 | 75.15 | 78.044 | 77.12 | 78.206 | 77.598 | 77.76 | 74.683 | 78.286 | 78.636 | 77.581 | 74.038 | 69.254 | 76.243 | 76.692 | 77.341 | 77.21171 | 74.753 | 71.362 | 72.467 | 75.767 | 73.749 | 75.76491
S | 23.408 | 22.405 | 21.96 | 21.332 | 22.097 | 22.123 | 21.718 | 21.262 | 21.348 | 21.463 | 20.912 | 21.637 | 20.789 | 20.323 | 19.87 | 21.413 | 26.487 | 22.719 | 22.289 | 21.342 | 21.23629 | 22.585 | 22.613 | 22.429 | 21.82 | 22.212 | 21.91509
Ag | 0.088 | 0.033 | 0.044 | 0.099 | 0.036 | 0.03 | 0.036 | 0.053 | 0.052 | 0.064 | 0.068 | 0.073 | 0.038 | 0.048 | 0.056 | 0.024 | 0.032 | 0.09 | 0.061 | 0.054 | 0.05376471 | 0.049 | 0 | 0.022 | 0.122 | 0.03 | 0.0521448
Zn | 0.087 | 0.024 | 0 | 0.141 | 0.245 | 0.055 | 0 | 0 | 0.074 | 0 | 0 | 0 | 0 | 0.196 | 0 | 0 | 0.037 | 0.11 | 0 | 0 | 0.05029412 | 0 | 0.041 | 0.048 | 0.198 | 0 | 0.05024208
Fe | 0.713 | 3.642 | 2.426 | 0.719 | 2.688 | 3.146 | 0.005 | 1.008 | 0.745 | 1.013 | 0 | 3.087 | 1.267 | 0.411 | 1.585 | 2.137 | 3.219 | 0.753 | 0.659 | 0.48 | 0.6516471 | 3.091 | 3.692 | 3.684 | 1.536 | 2.478 | 1.724448
Cd | 0.004 | 0.035 | 0.015 | 0 | 0.045 | 0 | 0 | 0.034 | 0 | 0 | 0.02 | 0 | 0 | 0.095 | 0.019 | 0 | 0 | 0.068 | 0 | 0.053 | 0.021 | 0.002 | 0 | 0 | 0 | 0 | 0.01580769
Pb | 0 | 0.0626965 | 0 | 0.0407396 | 0.2341441 | 0 | 0 | 0.1200686 | 0.2016644 | 0.0641239 | 0.1067136 | 0.0393061 | 0.0082917 | 0.0524819 | 0.116611 | 0 | 0.0125111 | 0.0532207 | 0 | 0.0156926 | 0.05502935 | 0.0318505 | 0.0307189 | 0.1895837 | 0.003446 | 0.1066036 | 0.05944222
Mn | 0 | 0 | 0.009 | 0.014 | 0 | 0.001 | 0 | 0.034 | 0.003 | 0 | 0.029 | 0.037 | 0 | 0.009 | 0.011 | 0.011 | 0 | 0 | 0 | 0.003 | 0.007 | 0.012 | 0.026 | 0.032 | 0.014 | 0.021 | 0.0105
As | 0 | 0 | 0 | 0 | 0 | 0 | 0 | 0 | 0.033 | 0 | 0 | 0 | 0 | 0.081 | 0 | 0.213 | 0 | 0.022 | 0.099 | 0 | 0.04935294 | 0 | 0.021 | 0 | 0 | 0.51 | 0.03955204
Sb | 0.01 | 0.041 | 0.019 | 0.027 | 0.016 | 0.073 | 0.026 | 0.034 | 0.05 | 0.046 | 0.008 | 0.039 | 0.081 | 0.012 | 0.098 | 0.43 | 0.115 | 0.031 | 0.068 | 0.037 | 0.1375294 | 0.069 | 0.062 | 0 | 0.055 | 0.043 | 0.06259729
Bi | 0 | 0 | 0 | 0 | 0 | 0 | 0 | 0 | 0 | 0 | 0 | 0 | 0 | 0 | 0 | 0 | 0 | 0 | 0 | 0.127 | 0.007470588 | 0.287 | 0 | 0.013 | 0 | 0 | 0.01671041
Au | n.a. | n.a | n.a | n.a. | n.a. | n.a. | n.a. | n.a. | n.a. | n.a. | n.a. | n.a. | n.a. | n.a. | n.a. | n.a. | n.a. | n.a. | n.a. | n.a. |  | n.a. |  | n.a | n.a | n.a
Sum | 99.333 | 100.6456965 | 100.183 | 100.6967396 | 99.8471441 | 100.578 | 99.829 | 99.6650686 | 100.7126644 | 100.2481239 | 98.9037136 | 99.5953061 | 100.4692917 | 99.8634819 | 99.336611 | 98.266 | 99.1565111 | 100.0892207 | 99.868 | 99.4526926 | 99.48 | 100.8798505 | 97.8477189 | 98.8845837 | 99.515446 | 99.1496036 | 99.7114
Chemical formula 2 8 atoms
Cu | 1.839173 | 1.692913 | 1.736866 | 1.802589 | 1.713618 | 1.715054 | 1.804014 | 1.791188 | 1.800952 | 1.790127 | 1.824566 | 1.725344 | 1.811567 | 1.838521 | 1.826784 | 1.737047 | 1.544676 | 1.744398 | 1.763379 | 1.799868 | 1.653615 | 1.698757 | 1.658017 | 1.673133 | 1.752209 | 1.704833 | 1.747816
Ag | 0.001270886 | 0.0004423375 | 0.00059465 | 0.001342248 | 0.0004879074 | 0.0004033348 | 0.0004902285 | 0.0007251796 | 0.0007054416 | 0.0008697788 | 0.0009399566 | 0.0009935105 | 0.0005180235 | 0.0006611256 | 0.0007768113 | 0.0003317139 | 0.0004204729 | 0.001213064 | 0.0008262683 | 0.0007403212 | 0.0009409712 | 0.0006559855 | 0 | 0.0002992323 | 0.001662116 | 0.0004085475 | 0.0007200043
Zn | 0.00207296 | 0.0005307607 | 0 | 0.003154019 | 0.005478337 | 0.001219986 | 0 | 0 | 0.001656293 | 0 | 0 | 0 | 0 | 0.004453962 | 0 | 0 | 0.0008021165 | 0.002446141 | 0 | 0 | 0.001206747 | 0 | 0.0009258679 | 0.001077146 | 0.004450557 | 0 | 0.00113365
Fe | 0.01988869 | 0.09429149 | 0.06332749 | 0.01882865 | 0.07036505 | 0.08169509 | 0.00013151 | 0.02663931 | 0.01952121 | 0.02659078 | 0 | 0.08114822 | 0.03336071 | 0.01093396 | 0.0424668 | 0.05704921 | 0.08169619 | 0.01960328 | 0.01724128 | 0.01271044 | 0.01941494 | 0.07992635 | 0.09760497 | 0.09678281 | 0.04041899 | 0.06518015 | 0.04526221
Cd | 5.54334e-05 | 0.0004501897 | 0.0001945305 | 0 | 0.0005852415 | 0 | 0 | 0.0004464125 | 0 | 0 | 0.0002652873 | 0 | 0 | 0.001255608 | 0.0002529116 | 0 | 0 | 0.0008795037 | 0 | 0.0006972524 | 0.0002118808 | 2.569306e-05 | 0 | 0 | 0 | 0 | 0.0002046132
Pb | 0 | 0.000437508 | 0 | 0.0002875525 | 0.001652042 | 0 | 0 | 0.0008552677 | 0.001424262 | 0.0004536821 | 0.0007679298 | 0.0002784918 | 5.884537e-05 | 0.0003763181 | 0.0008421121 | 0 | 8.558278e-05 | 0.0003734432 | 0 | 0.0001120016 | 0.0004331085 | 0.0002219818 | 0.00021889 | 0.001342424 | 2.444103e-05 | 0.0007557811 | 0.000423141
Mn | 0 | 0 | 0.0002388202 | 0.0003726879 | 0 | 2.639759e-05 | 0 | 0.0009134156 | 7.990956e-05 | 0 | 0.000787076 | 0.0009887149 | 0 | 0.0002433913 | 0.0002995987 | 0.0002985141 | 0 | 0 | 0 | 8.075464e-05 | 0.0002215804 | 0.0003154273 | 0.0006987319 | 0.0008545856 | 0.0003744978 | 0.0005615137 | 0.0002829083
As | 0 | 0 | 0 | 0 | 0 | 0 | 0 | 0 | 0.0006445475 | 0 | 0 | 0 | 0 | 0.001606242 | 0 | 0.00423853 | 0 | 0.0004269205 | 0.001930677 | 0 | 0.00104341 | 0 | 0.0004138281 | 0 | 0 | 0.009999418 | 0.0007809067
Sb | 0.0001279521 | 0.0004869085 | 0.0002275024 | 0.0003243283 | 0.0001921227 | 0.0008695428 | 0.0003136845 | 0.0004121661 | 0.000600968 | 0.0005538732 | 9.797438e-05 | 0.0004702598 | 0.0009783056 | 0.0001464359 | 0.001204418 | 0.005265559 | 0.001338781 | 0.0003701915 | 0.0008160633 | 0.0004494194 | 0.001437712 | 0.00081841 | 0.0007518528 | 0 | 0.0006638772 | 0.000518816 | 0.0007475817
Bi | 0 | 0 | 0 | 0 | 0 | 0 | 0 | 0 | 0 | 0 | 0 | 0 | 0 | 0 | 0 | 0 | 0 | 0 | 0.0008987069 | 0 |  | 0 | 0 | 9.126769e-05 | 0 | 0 | 3.959898e-05
S | 1.137411 | 1.010448 | 0.9985508 | 0.9731015 | 1.000732 | 0.9907766 | 0.9950502 | 0.9788203 | 0.9744151 | 0.9814052 | 0.972576 | 1.058789 | 0.9535173 | 0.9418021 | 0.927373 | 1.170981 | 1.03029 | 1.015806 | 0.9844432 | 0.9881854 |  | 1.041369 | 0.9897157 | 1.026419 | 1.000196 | 1.017743 | 1.006397
Abbreviations: Bn: bornite, Ccp: chalcopyrite, Cv: covellite; Dg: digenite, Eng: enargite, Gn: galena, Hem: hematite, Mag: magnetite, Mo: molybdenite; Py: pyrite, Qtz: quartz, Sp: sphalerite, Ttr: tetrahedrite, Tnt: tennantite; Tur: tourmaline.

## cv
DIGITAL APPENDIX A1- Microprobe analyzes of coveline
Sample N° | 25-249-22.0 | 25-249-19.0 | 25-249-22.1 | 33-282-1.1 | Mean
Alteration | Supergene | Supergene | Supergene | Supergene
Mineralization | disseminated | disseminated | disseminated | disseminated
Assemblage | Dg + Cv (Ccp, Bn) | Dg + Cv (Ccp, Bn) | Dg + Cv (Ccp, Bn) | Dg + Cv (Ccp, Bn)
weight. %
Cu | 65.447 | 65.196 | 64.922 | 64.547 | 65.028
Ag | 0.143 | 0.148 | 0.273 | 0.08 | 0.161
Zn | 0 | 0 | 0.118 | 0 | 0.0295
Fe | 0.408 | 0.47 | 1.094 | 1.691 | 0.91575
Cd | 0.004 | 0 | 0 | 0.05 | 0.0135
Pb | 0.1621648 | 0.0454667 | 0.2564454 | 0 | 0.116019225
Mn | 0.01 | 0.028 | 0.011 | 0 | 0.01225
As | 0.042 | 0 | 0.263 | 5.1 | 1.35125
Sb | 0.052 | 0.071 | 0.075 | 0.202 | 0.1
Bi | 0 | 0 | 0 | 0 | 0
S | 32.680368 | 32.3866095 | 31.940139 | 26.616 | 30.90578
Au | n.a. | n.a. | n.a. | n.a. | n.a.
Suma | 98.9485328 | 98.3450762 | 98.9525844 | 98.286 | 98.63304835
Chemical formula 2,8 atoms
Cu | 0.9999737 | 1.002285 | 0.997999 | 1.043327 | 1.010896
Ag | 0.001287154 | 0.001340379 | 0.002472273 | 0.0007617806 | 0.001465397
Zn | 0 | 0 | 0.001763045 | 0 | 0.0004407614
Fe | 0.007093284 | 0.008221603 | 0.01913568 | 0.03110114 | 0.01638793
Cd | 3.454953e-05 | 0 | 0 | 0.0004568752 | 0.0001228562
Pb | 0.0007598955 | 0.0002143691 | 0.001209015 | 0 | 0.0005458198
Mn | 0.0001767316 | 0.0004979018 | 0.0001955898 | 0 | 0.0002175558
As | 0.0005442858 | 0 | 0.003429042 | 0.0699187 | 0.01847301
Sb | 0.000414688 | 0.0005697021 | 0.0006017536 | 0.001704178 | 0.0008225804
Bi | 0 | 0 | 0 | 0 | 0
S | 0.9868711 | 0.9731946 | 0.8167598 | 0.8263347 | 0.9007901