## Hoja1
DIGITAL APPENDIX A3. Mineral compositions (laser ablation ICP-MS)
Potassic Stage
Chalcopyrite- Sample ALD-43-745
Analysis | Internal | V ppm | V ppm | Mn ppm | Mn ppm | Co ppm | Co ppm | Ni ppm | Ni ppm | Zn ppm | Zn ppm | Ge ppm | Ge ppm | As ppm | As ppm | Mo ppm | Mo ppm | Ag ppm | Ag ppm | Cd ppm | Cd ppm | Sn ppm | Sn ppm | Sb ppm | Sb ppm | Te ppm | Te ppm | Au ppm | Au ppm | Pb ppm | Pb ppm | Bi ppm | Bi ppm
| (Cu) |  | Int2SE |  | Int2SE |  | Int2SE |  | Int2SE |  | Int2SE |  | Int2SE |  | Int2SE |  | Int2SE |  | Int2SE |  | Int2SE |  | Int2SE |  | Int2SE |  | Int2SE |  | Int2SE |  | Int2SE |  | Int2SE
Ccp1.1 | 340000 | <MDL | 0.4 | 9.6 | 6.6 | 2.36 | 0.32 | 9 | 5 | 133 | 30 | 1.28 | 0.53 | 1.9 | 1.1 | 0.019 | 0.039 | 11.2 | 1.4 | 0.24 | 0.35 | 122.1 | 5.3 | 0.13 | 0.16 | 0.4 | 0.5 | <MDL | 0.016 | 26.7 | 6.8 | 0.405 | 0.083
Ccp1.2 | 340000 | 0.24 | 0.27 | 13.4 | 7.7 | 2.29 | 0.31 | 5.5 | 4.7 | 136 | 29 | 1.41 | 0.69 | 0.7 | 1.1 | <MDL | 0.016 | 10.25 | 0.91 | <MDL | 0.26 | 119.5 | 5.1 | 0.03 | 0.14 | 0.49 | 0.58 | 0.007 | 0.025 | 43 | 10 | 0.343 | 0.074
Ccp1.3 | 340000 | 0.37 | 0.31 | 1.1 | 6.7 | 2.32 | 0.34 | 6.6 | 3.9 | 110 | 19 | 0.99 | 0.72 | <MDL | 0.97 | 0.006 | 0.029 | 12.3 | 1.1 | 0.22 | 0.25 | 100.3 | 7.8 | 0.114 | 0.098 | 0.61 | 0.47 | 0.033 | 0.025 | 7.1 | 1.1 | 0.461 | 0.065
Ccp1.4 | 340000 | 0.74 | 0.31 | 4 | 6.2 | 2.88 | 0.32 | 5.5 | 4.3 | 65.8 | 6.4 | 1.15 | 0.53 | 0.9 | 1.2 | 0.052 | 0.049 | 6.18 | 0.55 | 0.11 | 0.19 | 96.6 | 5.3 | 0.08 | 0.11 | 0.77 | 0.59 | 0 | 0.015 | 0.068 | 0.066 | 0.039 | 0.017
Ccp1.5 | 340000 | 1.05 | 0.41 | 9.7 | 6.8 | 2.96 | 0.48 | 5.2 | 3.9 | 171 | 25 | 0.98 | 0.63 | 0.7 | 1 | 0.047 | 0.042 | 3.69 | 0.4 | 0.21 | 0.23 | 103.9 | 4.2 | 0.04 | 0.15 | 0.2 | 0.29 | 0 | 0.014 | 3.33 | 0.75 | 0.17 | 0.035
Ccp1.6 | 340000 | 0.28 | 0.26 | 14.8 | 9.1 | 2.52 | 0.24 | 3.6 | 2.9 | 148 | 34 | 1.03 | 0.61 | <MDL | 0.67 | <MDL | 0.011 | 10.45 | 0.75 | 0.55 | 0.23 | 97.4 | 4.2 | 0.11 | 0.14 | 0.86 | 0.49 | 0.05 | 0.017 | 15.5 | 2 | 0.53 | 0.054
average |  | 0.536 | 0.3266667 | 8.766667 | 7.183333 | 2.555 | 0.335 | 5.9 | 4.116667 | 127.3 | 23.9 | 1.14 | 0.6183333 | 1.05 | 1.006667 | 0.031 | 0.031 | 9.011667 | 0.8516667 | 0.266 | 0.2516667 | 106.6333 | 5.316667 | 0.084 | 0.133 | 0.555 | 0.4866667 | 0.018 | 0.01866667 | 15.94967 | 3.452667 | 0.3246667 | 0.05466667
GSE-1-3 |  | 502 | 40 | 767 | 50 | 472 | 25 | 706 | 42 | 274 | 18 | 182 | 13 | 175 | 13 | 251 | 18 | 139.3 | 7.6 | 106.5 | 5.6 | 194.5 | 6.7 | 206 | 11 | 145 | 10 | 1.47 | 0.18 | 237 | 13 | 177.6 | 9.7
GSE-1-2 |  | 473 | 58 | 676 | 73 | 413 | 40 | 745 | 73 | 294 | 21 | 178 | 15 | 197 | 21 | 288 | 36 | 154 | 14 | 100.1 | 7.7 | 204.4 | 7.3 | 196 | 14 | 154 | 15 | 2.89 | 0.4 | 265 | 28 | 202 | 16
GSE-1-1 |  | 515 | 79 | 750 | 110 | 458 | 48 | 770 | 64 | 307 | 26 | 184 | 23 | 187 | 22 | 281 | 37 | 150 | 17 | 100.2 | 8 | 197.4 | 6 | 199 | 20 | 150 | 19 | 2.31 | 0.34 | 251 | 27 | 184 | 14
average |  | 496.6667 | 59 | 731 | 77.66667 | 447.6667 | 37.66667 | 740.3333 | 59.66667 | 291.6667 | 21.66667 | 181.3333 | 17 | 186.3333 | 18.66667 | 273.3333 | 30.33333 | 147.7667 | 12.86667 | 102.2667 | 7.1 | 198.7667 | 6.666667 | 200.3333 | 15 | 149.6667 | 14.66667 | 2.223333 | 0.3066667 | 251 | 22.66667 | 187.8667 | 13.23333
Potassic Stage
Pyrite- Sample ALD- 43-745
Analysis | Internal | V ppm | V ppm | Mn ppm | Mn ppm | Co ppm | Co ppm | Ni ppm | Ni ppm | Zn ppm | Zn ppm | Ge ppm | Ge ppm | As ppm | As ppm | Mo ppm | Mo ppm | Ag ppm | Ag ppm | Cd ppm | Cd ppm | Sn ppm | Sn ppm | Sb ppm | Sb ppm | Te ppm | Te ppm | Au ppm | Au ppm | Pb ppm | Pb ppm | Bi ppm | Bi ppm
| (Fe) |  | Int2SE |  | Int2SE |  | Int2SE |  | Int2SE |  | Int2SE |  | Int2SE |  | Int2SE |  | Int2SE |  | Int2SE |  | Int2SE |  | Int2SE |  | Int2SE |  | Int2SE |  | Int2SE |  | Int2SE |  | Int2SE
Py2.1 | 460000 | 0.094 | 0.026 | 1.19 | 0.43 | 131 | 11 | 2.48 | 0.48 | <MDL | 0.27 | 0.851 | 0.09 | 0.135 | 0.062 | 0.0003 | 0.0014 | 0.0175 | 0.0064 | <MDL | 0.0086 | 0.0098 | 0.0067 | <MDL | 0.0051 | 0.016 | 0.016 | 0.00063 | 0.00073 | 0.0307 | 0.009 | 0.0033 | 0.0012
Py2.2 | 460000 | 0.137 | 0.037 | 5 | 1.7 | 1180 | 81 | 108 | 26 | 1.07 | 0.48 | 0.798 | 0.084 | 0.183 | 0.062 | 0.0056 | 0.005 | 0.0323 | 0.006 | 0.006 | 0.01 | 0.314 | 0.055 | 0.0052 | 0.0062 | 0.179 | 0.056 | 0.00152 | 0.00092 | 0.224 | 0.056 | 0.362 | 0.046
Py2.3 | 460000 | 0.096 | 0.029 | 0.4 | 0.49 | 1019 | 48 | 13.5 | 2.4 | <MDL | 0.32 | 0.84 | 0.1 | 0.132 | 0.051 | 0.0015 | 0.0016 | 0.0102 | 0.003 | <MDL | 0.009 | 0.51 | 0.26 | 0.0025 | 0.0077 | 0.212 | 0.055 | 0.00093 | 0.00086 | 0.0057 | 0.0046 | 0.0674 | 0.0089
Py2.4 | 460000 | 0.121 | 0.027 | 0.69 | 0.36 | 83.4 | 6.4 | 4.65 | 0.46 | <MDL | 0.3 | 0.832 | 0.096 | 0.043 | 0.043 | 0.0008 | 0.0019 | 0.0083 | 0.0025 | <MDL | 0.0082 | 0.0082 | 0.0055 | <MDL | 0.0053 | 0.011 | 0.013 | 0.00058 | 0.00067 | 0.0033 | 0.003 | 0.00086 | 0.00062
average |  | 0.112 | 0.02975 | 1.82 | 0.745 | 603.35 | 36.6 | 32.1575 | 7.335 | 1.07 | 0.3425 | 0.83025 | 0.0925 | 0.12325 | 0.0545 | 0.00205 | 0.002475 | 0.017075 | 0.004475 | 0.006 | 0.00895 | 0.2105 | 0.0818 | 0.00385 | 0.006075 | 0.1045 | 0.035 | 0.000915 | 0.000795 | 0.065925 | 0.01815 | 0.10839 | 0.01418
GSE-1-3 |  | 386 | 22 | 598 | 29 | 350 | 17 | 492 | 32 | 180 | 16 | 110.3 | 8.6 | 119.8 | 8.7 | 168.4 | 9.4 | 88 | 3.2 | 61.5 | 3.2 | 122.9 | 8.6 | 125.2 | 9.1 | 92.4 | 6.9 | 0.939 | 0.095 | 147.5 | 7.1 | 102.6 | 5.3
GSE-1-2 |  | 410 | 32 | 549 | 30 | 315 | 23 | 560 | 70 | 212 | 23 | 128 | 14 | 134 | 12 | 204 | 17 | 109.9 | 4.7 | 66 | 6 | 152 | 16 | 138 | 15 | 106 | 11 | 2.04 | 0.21 | 193 | 12 | 142 | 15
GSE-1-1 |  | 374 | 35 | 547 | 27 | 318 | 23 | 509 | 58 | 212 | 27 | 126 | 17 | 131 | 16 | 184 | 18 | 95.4 | 4.7 | 55.1 | 4.3 | 135 | 17 | 140 | 20 | 95 | 12 | 1.49 | 0.17 | 163 | 11 | 107 | 10
average |  | 390 | 29.66667 | 564.6667 | 28.66667 | 327.6667 | 21 | 520.3333 | 53.33333 | 201.3333 | 22 | 121.4333 | 13.2 | 128.2667 | 12.23333 | 185.4667 | 14.8 | 97.76667 | 4.2 | 60.86667 | 4.5 | 136.6333 | 13.86667 | 134.4 | 14.7 | 97.8 | 9.966667 | 1.489667 | 0.1583333 | 167.8333 | 10.03333 | 117.2 | 10.1
Transitional stage
Pyrite- Sample ALD-2-65
Analysis | Internal | V ppm | V ppm | Mn ppm | Mn ppm | Co ppm | Co ppm | Ni ppm | Ni ppm | Cu ppm | Cu ppm | Zn ppm | Zn ppm | Ge ppm | Ge ppm | As ppm | As ppm | Mo ppm | Mo ppm | Ag ppm | Ag ppm | Cd ppm | Cd ppm | Sn ppm | Sn ppm | Sb ppm | Sb ppm | Te ppm | Te ppm | Au ppm | Au ppm | Pb ppm | Pb ppm | Bi ppm | Bi ppm
| (Fe) |  | Int2SE |  | Int2SE |  | Int2SE |  | Int2SE |  | Int2SE |  | Int2SE |  | Int2SE |  | Int2SE |  | Int2SE |  | Int2SE |  | Int2SE |  | Int2SE |  | Int2SE |  | Int2SE |  | Int2SE |  | Int2SE |  | Int2SE
Py2.1 | 460000 | 0.04 | 0.02 | <MDL | 0.47 | 0.06 | 0.011 | 0.19 | 0.16 | 79 | 5.5 | 0.93 | 0.29 | 1.34 | 0.15 | 2.54 | 0.86 | -4.79e-05 | 2.3e-06 | 0.098 | 0.025 | 0.018 | 0.013 | 0.0131 | 0.0066 | 0.073 | 0.024 | 0.63 | 0.14 | 0.0082 | 0.0024 | 0.187 | 0.06 | 1.64 | 0.4
Py2.2 | 460000 | 0.026 | 0.02 | 0.15 | 0.38 | 0.0168 | 0.0071 | 0.43 | 0.22 | 526 | 38 | 0.92 | 0.36 | 1.38 | 0.14 | 5.75 | 0.89 | -4.7e-05 | 3e-06 | 0.15 | 0.019 | 0.009 | 0.011 | 0.024 | 0.011 | 0.92 | 0.11 | 1.22 | 0.2 | 0.0457 | 0.0063 | 0.74 | 0.17 | 3.99 | 0.48
Py2.3 | 460000 | 0.031 | 0.019 | 0.59 | 0.43 | 3.62 | 0.24 | 0.41 | 0.21 | 1500 | 160 | 0.19 | 0.27 | 1.36 | 0.16 | 2.34 | 0.53 | 0.0017 | 0.002 | 0.0313 | 0.0066 | 0.0011 | 0.0099 | 0.0113 | 0.0064 | 0.046 | 0.012 | 0.75 | 0.15 | 0.011 | 0.0032 | 0.051 | 0.021 | 0.255 | 0.042
Py2.4 | 460000 | 0.043 | 0.024 | 0.12 | 0.36 | 0.0116 | 0.0049 | 0.1 | 0.13 | 54 | 4.4 | 0.13 | 0.19 | 1.49 | 0.16 | 2.54 | 0.72 | -4.43e-05 | 2.6e-06 | 0.276 | 0.037 | 0.008 | 0.011 | 0.0029 | 0.0045 | 1.19 | 0.14 | 0.37 | 0.11 | 0.084 | 0.011 | 1.11 | 0.16 | 3.14 | 0.45
Py2.5 | 460000 | 0.033 | 0.021 | <MDL | 0.34 | 1.457 | 0.082 | 0.12 | 0.12 | 80.5 | 3 | 0.73 | 0.15 | 1.29 | 0.1 | 68.3 | 3.8 | -4.36e-05 | 1.8e-06 | 0.147 | 0.015 | <MDL | 0.0082 | 0.0101 | 0.0069 | 0.0241 | 0.0069 | 0.49 | 0.1 | 0.011 | 0.0031 | 1.331 | 0.092 | 0.122 | 0.01
average |  | 0.0346 | 0.0208 | 0.2866667 | 0.396 | 1.03308 | 0.069 | 0.25 | 0.168 | 447.9 | 42.18 | 0.58 | 0.252 | 1.372 | 0.142 | 16.294 | 1.36 | 0.00030344 | 0.00040194 | 0.14046 | 0.02052 | 0.009025 | 0.01062 | 0.01228 | 0.00708 | 0.45062 | 0.05858 | 0.692 | 0.14 | 0.03198 | 0.0052 | 0.6838 | 0.1006 | 1.8294 | 0.2764
GSE-1-5 |  | 440 | 26 | 712 | 34 | 310 | 18 | 504 | 49 | 353 | 34 | 333 | 36 | 238 | 25 | 203 | 19 | 290 | 21 | 162.7 | 6.4 | 112.8 | 8.6 | 250 | 24 | 240 | 24 | 164 | 18 | 3.22 | 0.57 | 280 | 17 | 224 | 18
GSE-1-4 |  | 446 | 26 | 708 | 33 | 308 | 15 | 555 | 47 | 358 | 31 | 326 | 26 | 234 | 20 | 249 | 24 | 322 | 24 | 187.4 | 5.3 | 133.8 | 7.5 | 244 | 19 | 244 | 20 | 208 | 20 | 6.01 | 0.65 | 312 | 15 | 242 | 16
GSE-1-3 |  | 449 | 29 | 663 | 36 | 303 | 19 | 564 | 49 | 355 | 32 | 343 | 32 | 224 | 23 | 203 | 22 | 331 | 29 | 179.7 | 7.7 | 124.9 | 9.1 | 236 | 20 | 243 | 25 | 193 | 21 | 4.73 | 0.56 | 299 | 20 | 239 | 19
GSE-1-2 |  | 433 | 28 | 653 | 33 | 319 | 16 | 589 | 53 | 339 | 36 | 325 | 31 | 223 | 23 | 295 | 29 | 334 | 27 | 167.5 | 6.7 | 119.5 | 8 | 243 | 22 | 244 | 25 | 212 | 22 | 4.52 | 0.54 | 293 | 16 | 246 | 20
GSE-1-1 |  | 456 | 31 | 657 | 30 | 334 | 19 | 625 | 58 | 352 | 36 | 342 | 36 | 235 | 24 | 249 | 22 | 341 | 30 | 174.2 | 6.4 | 124 | 10 | 248 | 27 | 248 | 28 | 196 | 18 | 3.68 | 0.31 | 297 | 16 | 254 | 22
average |  | 444.8 | 28 | 678.6 | 33.2 | 314.8 | 17.4 | 567.4 | 51.2 | 351.4 | 33.8 | 333.8 | 32.2 | 230.8 | 23 | 239.8 | 23.2 | 323.6 | 26.2 | 174.3 | 6.5 | 123 | 8.64 | 244.2 | 22.4 | 243.8 | 24.4 | 194.6 | 19.8 | 4.432 | 0.526 | 296.2 | 16.8 | 241 | 19
Transitional stage
Enargite- Sample ALD-2-65
Analysis | Internal | V ppm | V ppm | Mn ppm | Mn ppm | Co ppm | Co ppm | Ni ppm | Ni ppm | Zn ppm | Zn ppm | Ge ppm | Ge ppm | Mo ppm | Mo ppm | Ag ppm | Ag ppm | Cd ppm | Cd ppm | Sn ppm | Sn ppm | Sb ppm | Sb ppm | Te ppm | Te ppm | Au ppm | Au ppm | Pb ppm | Pb ppm | Bi ppm | Bi ppm
| (Cu) |  | Int2SE |  | Int2SE |  | Int2SE |  | Int2SE |  | Int2SE |  | Int2SE |  | Int2SE |  | Int2SE |  | Int2SE |  | Int2SE |  | Int2SE |  | Int2SE |  | Int2SE |  | Int2SE |  | Int2SE
Eng1.1 | 480000 | 15 | 15 | 1050 | 290 | 0.83 | 0.87 | 300 | 190 | 20600 | 8000 | 2510 | 940 | 29 | 20 | 2380 | 850 | 94 | 33 | 50000 | 19000 | 620000 | 210000 | 6600 | 2000 | 2 | 1.2 | 1100 | 390 | 4100 | 1600
Eng1.2 | 480000 | <MDL | 49 | 5900 | 2000 | 6.9 | 6.4 | 230 | 670 | 310000 | 120000 | 1900 | 1100 | 490 | 290 | 31000 | 12000 | 590 | 270 | 175000 | 70000 | 11800000 | 4300000 | 82000 | 30000 | 60 | 41 | 9900 | 3700 | 18800 | 6300
Eng1.3 | 480000 | 8.2 | 6.6 | 1030 | 360 | 0.12 | 0.18 | 156 | 72 | 41000 | 24000 | 269 | 70 | 146 | 37 | 2550 | 600 | 58 | 28 | 12200 | 3200 | 1300000 | 320000 | 4700 | 1400 | 4.8 | 1.7 | 1000 | 280 | 650 | 310
Eng1.4 | 480000 | 10 | 13 | 5000 | 1200 | 0.83 | 0.75 | 240 | 170 | 610000 | 150000 | 810 | 210 | 39 | 11 | 7100 | 1700 | 650 | 160 | 22700 | 5200 | 1700000 | 480000 | 8900 | 2600 | 4.3 | 1.9 | 2680 | 740 | 7300 | 1700
average |  | 11.06667 | 20.9 | 3245 | 962.5 | 2.17 | 2.05 | 231.5 | 275.5 | 245400 | 75500 | 1372.25 | 580 | 176 | 89.5 | 10757.5 | 3787.5 | 348 | 122.75 | 64975 | 24350 | 3855000 | 1327500 | 25550 | 9000 | 17.775 | 11.45 | 3670 | 1277.5 | 7712.5 | 2477.5
GSE-1-4 |  | 446 | 26 | 708 | 33 | 308 | 15 | 555 | 47 | 326 | 26 | 234 | 20 | 322 | 24 | 187.4 | 5.3 | 133.8 | 7.5 | 244 | 19 | 244 | 20 | 208 | 20 | 6.01 | 0.65 | 312 | 15 | 242 | 16
GSE-1-3 |  | 449 | 29 | 663 | 36 | 303 | 19 | 564 | 49 | 343 | 32 | 224 | 23 | 331 | 29 | 179.7 | 7.7 | 124.9 | 9.1 | 236 | 20 | 243 | 25 | 193 | 21 | 4.73 | 0.56 | 299 | 20 | 239 | 19
GSE-1-1 |  | 456 | 31 | 657 | 30 | 334 | 19 | 625 | 58 | 342 | 36 | 235 | 24 | 341 | 30 | 174.2 | 6.4 | 124 | 10 | 248 | 27 | 248 | 28 | 196 | 18 | 3.68 | 0.31 | 297 | 16 | 254 | 22
average |  | 450.3333 | 28.66667 | 676 | 33 | 315 | 17.66667 | 581.3333 | 51.33333 | 337 | 31.33333 | 231 | 22.33333 | 331.3333 | 27.66667 | 180.4333 | 6.466667 | 127.5667 | 8.866667 | 242.6667 | 22 | 245 | 24.33333 | 199 | 19.66667 | 4.806667 | 0.5066667 | 302.6667 | 17 | 245 | 19
Transitional stage
Tennantite- Sample ALD-53-110
Analysis | Internal | V ppm | V ppm | Mn ppm | Mn ppm | Co ppm | Co ppm | Ni ppm | Ni ppm | Zn ppm | Zn ppm | Ge ppm | Ge ppm | Mo ppm | Mo ppm | Ag ppm | Ag ppm | Cd ppm | Cd ppm | Sn ppm | Sn ppm | Sb ppm | Sb ppm | Te ppm | Te ppm | Au ppm | Au ppm | Pb ppm | Pb ppm | Bi ppm | Bi ppm
| (Cu) |  | Int2SE |  | Int2SE |  | Int2SE |  | Int2SE |  | Int2SE |  | Int2SE |  | Int2SE |  | Int2SE |  | Int2SE |  | Int2SE |  | Int2SE |  | Int2SE |  | Int2SE |  | Int2SE |  | Int2SE
Tnt1.1 | 340000 | 0.11 | 0.13 | 93 | 12 | 3.77 | 0.48 | 5.4 | 2.4 | 43400 | 4000 | 1.4 | 0.47 | 0.208 | 0.078 | 287 | 26 | 107 | 12 | 9.05 | 0.52 | 7180 | 360 | 811 | 84 | 0.333 | 0.047 | 29.6 | 2.8 | 124.4 | 7.4
Tnt1.2 | 340000 | <MDL | 0.17 | 106 | 15 | 4.08 | 0.5 | 4 | 1.8 | 44100 | 4200 | 0.92 | 0.41 | 0.013 | 0.016 | 292 | 34 | 102 | 13 | 2.86 | 0.63 | 14630 | 780 | 1720 | 170 | 0.278 | 0.048 | 31.6 | 2.7 | 115.1 | 7.9
Tnt1.3 | 340000 | <MDL | 0.12 | 96 | 12 | 2.49 | 0.29 | 6.7 | 2.1 | 44900 | 4100 | 1.26 | 0.54 | 0.026 | 0.026 | 320 | 34 | 106 | 13 | 1.97 | 0.19 | 12850 | 610 | 1070 | 100 | 0.174 | 0.037 | 26.2 | 2.8 | 146.5 | 8.7
Tnt1.4 | 340000 | <MDL | 0.13 | 89 | 13 | 4.73 | 0.59 | 2.7 | 1.4 | 41900 | 4100 | 1.13 | 0.67 | 0.21 | 0.079 | 281 | 33 | 110 | 14 | 20.2 | 1.4 | 10870 | 530 | 1010 | 100 | 0.328 | 0.061 | 24.1 | 2.4 | 112.4 | 6.5
Tnt1.5 | 340000 | 0.19 | 0.21 | 125 | 19 | 4.52 | 0.59 | 3 | 1.6 | 42900 | 4000 | 1.66 | 0.53 | 4.19 | 0.69 | 296 | 32 | 109 | 13 | 14.6 | 1.3 | 11470 | 550 | 1890 | 180 | 0.251 | 0.047 | 37.7 | 3.1 | 165 | 9.8
average |  | 0.15 | 0.152 | 101.8 | 14.2 | 3.918 | 0.49 | 4.36 | 1.86 | 43440 | 4080 | 1.274 | 0.524 | 0.9294 | 0.1778 | 295.2 | 31.8 | 106.8 | 13 | 9.736 | 0.808 | 11400 | 566 | 1300.2 | 126.8 | 0.2728 | 0.048 | 29.84 | 2.76 | 132.68 | 8.06
GSE-1-5 |  | 441 | 34 | 643 | 55 | 290 | 19 | 511 | 30 | 309 | 13 | 237 | 16 | 303 | 23 | 174 | 12 | 103.6 | 5.3 | 237.6 | 7.6 | 242 | 11 | 202 | 15 | 3.7 | 0.58 | 297 | 21 | 245.3 | 9.9
GSE-1-4 |  | 444 | 34 | 652 | 44 | 314 | 18 | 513 | 28 | 332 | 16 | 238 | 12 | 295 | 18 | 171 | 10 | 122.2 | 5 | 245.6 | 5.7 | 245 | 11 | 208 | 17 | 4.02 | 0.62 | 293 | 16 | 234.1 | 9.3
GSE-1-3 |  | 461 | 35 | 672 | 52 | 348 | 19 | 605 | 33 | 345 | 14 | 244 | 11 | 303 | 22 | 173 | 11 | 113.1 | 4.5 | 254.5 | 8.5 | 244 | 11 | 193 | 13 | 2.35 | 0.27 | 306 | 20 | 235 | 9.7
GSE-1-2 |  | 476 | 39 | 689 | 62 | 351 | 25 | 590 | 26 | 336 | 17 | 240 | 17 | 311 | 29 | 175 | 13 | 111.3 | 5.7 | 251.5 | 8.7 | 246 | 14 | 196 | 18 | 3.78 | 0.49 | 310 | 26 | 233 | 11
GSE-1-1 |  | 474 | 34 | 672 | 48 | 346 | 23 | 621 | 36 | 325 | 19 | 239 | 16 | 302 | 21 | 181 | 12 | 107.5 | 6 | 256.8 | 6.9 | 252 | 12 | 185 | 11 | 3.94 | 0.41 | 303 | 22 | 230 | 12
average |  | 459.2 | 35.2 | 665.6 | 52.2 | 329.8 | 20.8 | 568 | 30.6 | 329.4 | 15.8 | 239.6 | 14.4 | 302.8 | 22.6 | 174.8 | 11.6 | 111.54 | 5.3 | 249.2 | 7.48 | 245.8 | 11.8 | 196.8 | 14.8 | 3.558 | 0.474 | 301.8 | 21 | 235.48 | 10.38
Epithermal stage
Enargite- Sample 102
Analysis | Internal | V ppm | V ppm | Mn ppm | Mn ppm | Fe ppm | Fe ppm | Co ppm | Co ppm | Ni ppm | Ni ppm | Zn ppm | Zn ppm | Ge ppm | Ge ppm | Mo ppm | Mo ppm | Ag ppm | Ag ppm | Cd ppm | Cd ppm | Sn ppm | Sn ppm | Sb ppm | Sb ppm | Te ppm | Te ppm | Au ppm | Au ppm | Pb ppm | Pb ppm | Bi ppm | Bi ppm
| (Cu) |  | Int2SE |  | Int2SE |  | Int2SE |  | Int2SE |  | Int2SE |  | Int2SE |  | Int2SE |  | Int2SE |  | Int2SE |  | Int2SE |  | Int2SE |  | Int2SE |  | Int2SE |  | Int2SE |  | Int2SE
Eng1.1 | 480000 | 0.14 | 0.18 | <MDL | 4.6 | <MDL | 6.7 | 0.007 | 0.012 | 4.8 | 2.2 | 32.6 | 2.8 | 4.25 | 0.57 | 0.63 | 0.15 | 38.6 | 3.8 | 0.15 | 0.12 | 289 | 18 | 10110 | 920 | 5.8 | 1.3 | 0.037 | 0.012 | 1.21 | 0.29 | 0.411 | 0.051
Eng1.2 | 480000 | 0.21 | 0.16 | 90 | 110 | 7.1 | 9.9 | 0.025 | 0.02 | 7.7 | 2.5 | 52.4 | 3.8 | 5.72 | 0.63 | 0.152 | 0.061 | 29.7 | 2.2 | 0.23 | 0.13 | 809 | 59 | 4740 | 300 | 6.6 | 1.6 | 0.061 | 0.056 | 0.2 | 0.11 | 1.158 | 0.088
Eng1.3 | 480000 | 0.12 | 0.24 | <MDL | 3.7 | <MDL | 7.3 | 0.0049 | 0.0098 | 3.2 | 1.6 | 24.3 | 2.9 | 3.51 | 0.65 | 0.143 | 0.061 | 34 | 2.8 | <MDL | 0.08 | 160 | 12 | 5590 | 480 | 50.8 | 6 | 0.73 | 0.15 | 0.38 | 0.16 | 1.41 | 0.18
Eng1.4 | 480000 | 0.32 | 0.24 | <MDL | 3.4 | <MDL | 7.3 | 0.0055 | 0.0083 | 3.8 | 1.6 | <MDL | 5 | 2.26 | 0.63 | 0.183 | 0.058 | 15.9 | 1.4 | 0.38 | 0.098 | 86.7 | 4.2 | 2003 | 94 | 7.9 | 1.5 | 0.368 | 0.097 | 0.46 | 0.14 | 0.81 | 0.13
Eng1.5 | 480000 | 0.06 | 0.19 | 3.2 | 3.5 | 62 | 16 | 0.001 | 0.002 | 6.6 | 2.2 | 31.2 | 4.1 | 3.99 | 0.62 | 6.64 | 0.72 | 28.6 | 2.1 | 0.37 | 0.14 | 244 | 11 | 9350 | 600 | 11.2 | 1.6 | 3.63 | 0.28 | 2.86 | 0.41 | 738 | 33
Eng1.6 | 480000 | 0.14 | 0.14 | 1.4 | 4.6 | 36 | 17 | 0.0012 | 0.0024 | 6.6 | 1.8 | 16.3 | 3.1 | 4.83 | 0.74 | 3.61 | 0.36 | 33.8 | 2.6 | 0.2 | 0.16 | 291 | 19 | 10800 | 830 | 50.5 | 5.2 | 0.286 | 0.048 | 0.23 | 0.11 | 643 | 44
average |  | 0.165 | 0.1916667 | 31.53333 | 21.63333 | 35.03333 | 10.7 | 0.007433333 | 0.009083333 | 5.45 | 1.983333 | 31.36 | 3.616667 | 4.093333 | 0.64 | 1.893 | 0.235 | 30.1 | 2.483333 | 0.266 | 0.1213333 | 313.2833 | 20.53333 | 7098.833 | 537.3333 | 22.13333 | 2.866667 | 0.852 | 0.1071667 | 0.89 | 0.2033333 | 230.7982 | 12.90817
GSE-1-5 |  | 509 | 45 | 773 | 71 | 111100 | 8800 | 316 | 21 | 596 | 31 | 352 | 18 | 252 | 20 | 370 | 31 | 186 | 15 | 139.6 | 8 | 277.5 | 4.4 | 279 | 14 | 213 | 17 | 4 | 0.67 | 324 | 23 | 270 | 15
GSE-1-4 |  | 470 | 49 | 703 | 71 | 101600 | 8700 | 275 | 24 | 519 | 34 | 369 | 23 | 249 | 19 | 349 | 34 | 183 | 16 | 142.9 | 9.7 | 263.9 | 8.2 | 267 | 20 | 218 | 20 | 4.7 | 0.83 | 318 | 28 | 263 | 18
GSE-1-1 |  | 454 | 40 | 589 | 54 | 94000 | 8500 | 287 | 19 | 530 | 34 | 277 | 15 | 226 | 17 | 313 | 27 | 152.9 | 9.5 | 130.8 | 7.4 | 241.3 | 7.2 | 245 | 16 | 196 | 17 | 3.56 | 0.43 | 272 | 20 | 230 | 14
average |  | 477.6667 | 44.66667 | 688.3333 | 65.33333 | 102233.3 | 8666.667 | 292.6667 | 21.33333 | 548.3333 | 33 | 332.6667 | 18.66667 | 242.3333 | 18.66667 | 344 | 30.66667 | 173.9667 | 13.5 | 137.7667 | 8.366667 | 260.9 | 6.6 | 263.6667 | 16.66667 | 209 | 18 | 4.086667 | 0.6433333 | 304.6667 | 23.66667 | 254.3333 | 15.66667
Notes: MDL: mean detection limit; LOD: limit of detection; Int2SE: analytical error.