## Assay and XRD
APPENDIX 1. Whole rock assays and XRD data for sample suite §
| Sample | RX6709 | RX6710 | RX6711 | RX6728 | RX6714 | RX6723 | RX6716 | RX6727 | RX6712 | RX6715 | RX6713 | RX6720 | RX6721 | RX6726 | RX6724
| Mine area | FN | FN | FN | FN | C | E | DSE | DSE | B | B | DNW | DNW | DNW | H | FNW (dike)
Element | Units | [15 empty] | DL* | Method**
Fe | wt.% | 23.27 | 24.88 | 17.8 | 48.29 | 31.14 | 13.72 | 27.85 | 13.22 | 9.69 | 22.02 | 13.56 | 43.56 | 25.63 | 17.23 | 3.95 | 0.01 | FB6/OE
Al | wt.% | 4.47 | 4.96 | 14.28 | 2.71 | 7.62 | 6.8 | 3.95 | 5.94 | 7.58 | 2.54 | 5.95 | 1.6 | 0.84 | 6.01 | 15.12 | 0.01 | FB6/OE
Si | wt.% | 3.84 | 4.66 | 14.7 | 2.33 | 8.69 | 24.52 | 5.27 | 13.61 | 27.22 | 15 | 21.32 | 3.02 | 2.4 | 17.61 | 16.63 | 0.01 | FB6/OE
K | wt.% | 0.81 | 1.13 | 5.13 | 0.37 | 3.27 | 3.49 | 1.28 | 2.67 | 3.71 | 1.12 | 3.08 | 0.72 | 0.34 | 2.91 | 6.47 | 0.01 | FB6/OE
S | wt.% | 0.36 | 0.22 | 0.21 | 1.1 | 0.08 | 0.59 | 0.14 | 3.63 | 0.14 | 3.45 | 2.08 | 2.2 | 2.3 | 1.63 | 0.02 | 0.01 | CSA
P | wt.% | 0.23 | 0.39 | 0.47 | 0.26 | 0.51 | 0.16 | 0.18 | 0.39 | 0.09 | 0.09 | 0.2 | 0.09 | 0.06 | 0.18 | 0.03 | 0.01 | FB6/OE
Ca | wt.% | 0.21 | 0.12 | 0.08 | 0.09 | 0.21 | 0.8 | 0.15 | 0.55 | 0.07 | 0.05 | 3.99 | 10.69 | 18.36 | 0.1 | 0.11 | 0.01 | FB6/OE
Ti | wt.% | 0.111 | 0.131 | 0.063 | 0.022 | 0.007 | 0.107 | 0.026 | 0.104 | 0.175 | 0.107 | 0.178 | 0.006 | 0.008 | 0.171 | 0.273 | 0.005 | FB6/OE
Na | wt.% | 0.11 | 0.18 | 0.18 | 0.05 | 0.11 | 0.05 | 0.22 | 0.03 | 0.09 | 0.04 | 0.06 | 0.02 | 0.02 | 0.07 | 0.22 | 0.01 | FB6/OE
Mg | wt.% | 0.09 | 0.08 | 0.29 | 0.14 | 0.24 | 0.41 | 0.09 | 0.12 | 0.31 | 0.29 | 0.12 | 0.03 | 0.02 | 0.55 | 0.09 | 0.01 | FB6/OE
CO2 | wt.% | 8.97 | 7.56 | 0.28 | 2.14 | 2.73 | 3.7 | 7.18 | 3.36 | 1.08 | 1.34 | 0.34 | 0.45 | 3.69 | 2.39 | 3.75 | 0.05 | CSA
Cl | wt.% | 0.03 | 0.03 | 0.04 | 0.06 | 0.06 | 0.03 | 0.07 | 0.04 | 0.08 | 0.08 | 0.06 | 0.03 | 0.03 | 0.07 | 0.03 | 0.02 | CL1/COL
Y | ppm | 1229.3 | 1429.5 | 89.4 | 544 | 538.9 | 109.4 | 2137.1 | 728.5 | 222 | 195.7 | 278.5 | 203.3 | 1202 | 472.4 | 1359.7 | 0.5 | FB6/MS
La | ppm | 71835 | 66071 | 5292 | 17635 | 28598 | 3260 | 80434 | 33896 | 9304 | 11383 | 3175 | 4176 | 39419 | 22543 | 41567 | 50 | FB6/OE
Ce | ppm | 139173 | 122126 | 6720 | 33524 | 41422 | 5941 | 114351 | 53284 | 14370 | 18181 | 5112 | 5830 | 56390 | 35122 | 55803 | 100 | FB6/OE
Pr | ppm | 14655 | 13314.43 | 610.14 | 3452.97 | 3893.03 | 704.36 | 9481.48 | 4505.66 | 1395.45 | 1730.95 | 504.69 | 550.17 | 4608.55 | 3025.66 | 4883.47 | 0.05 | FB6/MS
Nd | ppm | 45546.2 | 39468.8 | 1347.9 | 10423.7 | 10018.9 | 1910.7 | 23995.7 | 11562.8 | 3271.7 | 4203.2 | 1225.2 | 1323.4 | 12813.8 | 8022.8 | 12425.9 | 0.1 | FB6/MS
Sm | ppm | 3989.22 | 3818.45 | 139.13 | 1082.54 | 1032.54 | 294.39 | 1935.14 | 1053.43 | 434.32 | 512.23 | 174.35 | 146.41 | 1256.4 | 860.24 | 1150.35 | 0.05 | FB6/MS
Eu | ppm | 1153.78 | 1187.08 | 40.36 | 355.51 | 285.29 | 80.77 | 550.89 | 392.14 | 185.99 | 167.23 | 67.7 | 45.15 | 361.11 | 286.07 | 297.54 | 0.05 | FB6/MS
Gd | ppm | 1334.83 | 1359.16 | 59.04 | 465.87 | 482.86 | 127.96 | 893.34 | 501.04 | 212.49 | 221.56 | 99.61 | 73.61 | 632.96 | 392.41 | 600.48 | 0.05 | FB6/MS
Tb | ppm | 130.61 | 140.22 | 5.9 | 51.23 | 54.29 | 11.28 | 111.42 | 58.59 | 23 | 22.43 | 13.05 | 8.03 | 72.65 | 43.39 | 73.25 | 0.02 | FB6/MS
Dy | ppm | 484.55 | 533.75 | 25.29 | 205.96 | 223.98 | 41.79 | 526.49 | 255.7 | 94.6 | 90.39 | 66.86 | 37.19 | 335.73 | 166.9 | 342.06 | 0.05 | FB6/MS
Ho | ppm | 62.6 | 69.39 | 3.72 | 26.7 | 26.94 | 5.16 | 74.4 | 31.89 | 12.45 | 11.1 | 11.71 | 5.93 | 46.35 | 20.55 | 49.23 | 0.02 | FB6/MS
Er | ppm | 137.93 | 157.48 | 9.03 | 53.29 | 50.8 | 10.36 | 170.68 | 69.9 | 23.43 | 21.62 | 33.83 | 15.54 | 127.96 | 40.76 | 126.68 | 0.05 | FB6/MS
Tm | ppm | 13.49 | 14.44 | 1.16 | 5.14 | 4.78 | 1.26 | 15.99 | 6.58 | 2.33 | 2.21 | 4.87 | 2.14 | 15.06 | 4.29 | 14.22 | 0.05 | FB6/MS
Yb | ppm | 58.92 | 70.42 | 6.46 | 23.06 | 20.61 | 7.3 | 66.05 | 29.04 | 11.45 | 10.93 | 35.09 | 13.77 | 96.55 | 22.24 | 75.98 | 0.05 | FB6/MS
Lu | ppm | 6.38 | 7.38 | 0.89 | 2.54 | 2.25 | 0.88 | 7.25 | 2.83 | 1.26 | 1.45 | 4.6 | 1.81 | 12.67 | 2.5 | 8.61 | 0.02 | FB6/MS
Ag | ppm | 0.32 | 0.17 | 0.16 | 0.74 | 3.4 | 5.37 | 2.3 | 26.47 | 1.04 | 4.26 | 7.89 | 4.33 | 10.11 | 10.38 | 0.26 | 0.05 | 4A/MS
As | ppm | 60.1 | 75.8 | 44.3 | 68.2 | 328.2 | 57.4 | 141.3 | 60 | 516.8 | 84.7 | 63.2 | 31.8 | 66 | 75.2 | 62.6 | 0.5 | 4A/MS
Ba | ppm | 9258 | 3957 | 6109 | 37161 | 2715 | 1899 | 2429 | 26519 | 4950 | 106655 | 7624 | 1315 | 1842 | 1352 | 1153 | 50 | FB6/OE
Be | ppm | 1.1 | 1.4 | 2 | 1.1 | 3.7 | 1.6 | 1.1 | 2.1 | 3.8 | 1.2 | 3.9 | 1.1 | 1.2 | 2 | 1.9 | 0.5 | FB6/MS
Bi | ppm | 4 | 3.94 | 3.39 | 8.08 | 11.05 | 3.93 | 8.75 | 10.66 | 3.83 | 1.67 | 13.46 | 3.67 | 20.82 | 12.64 | 2.53 | 0.01 | 4A/MS
Cd | ppm | <0.02 | <0.02 | 0.05 | <0.02 | <0.02 | 0.02 | 0.03 | <0.02 | <0.02 | 0.05 | 0.06 | <0.02 | <0.02 | 0.02 | 0.14 | 0.02 | 4A/MS
Co | ppm | 30.9 | 25.4 | 45.4 | 50.5 | 21 | 6.2 | 8.3 | 8.6 | 19.6 | 11.8 | 41.1 | 14.1 | 29.2 | 13 | 11 | 0.1 | 4A/MS
Cr | ppm | 39 | 35 | 69 | 49 | 42 | 165 | 60 | 55 | 115 | 124 | 124 | 42 | 78 | 76 | 39 | 20 | FB6/OE
Cs | ppm | 4.36 | 4.83 | 1.84 | 0.52 | 1.8 | 2.53 | 3.63 | 2.64 | 9.13 | 1 | 2.73 | 0.53 | 0.42 | 2.3 | 2.52 | 0.05 | FB6/MS
Cu | ppm | 1536 | 1631 | 826 | 3425 | 646 | 21286 | 1412 | 90726 | 370 | 18112 | 44204 | 20553 | 29332 | 51208 | 105 | 1 | 4A/OE
F | ppm | 35964 | 32307 | 2968 | 9438 | 12580 | - | - | 18248 | 5878 | 5728 | 34010 | 80243 | 90612 | 12511 | 17811 | 50 | FC7/SIE
Hf | ppm | 6.1 | 6.3 | 2.6 | 1 | 0.9 | 5.5 | 2.1 | 3.3 | 6.3 | 4.7 | 7.2 | 0.8 | 1.2 | 6.9 | 17.5 | 0.1 | FB6/MS
In | ppm | 0.04 | 0.05 | 0.03 | 0.22 | 0.19 | 0.01 | 0.16 | 0.04 | 0.05 | 0.06 | 0.16 | 0.04 | 0.09 | 0.04 | 0.25 | 0.01 | 4A/MS
Li | ppm | 29 | 20 | 210 | 20 | 30 | 22 | 41 | 24 | 24 | 14 | 42 | 7 | 17 | 22 | 62 | 1 | 4A/OE
Mo | ppm | 216 | 572 | 46 | 397 | 80 | 20 | 58 | 38 | 69 | 30 | 136 | 84 | 57 | 65 | 3 | 1 | FB6/MS
Nb | ppm | 51.8 | 76.1 | 50.8 | 81.5 | 121 | 174.2 | 58.1 | 163.6 | 40 | 43 | 57.5 | 339.1 | 809.1 | 101 | 52.4 | 0.1 | FB6/MS
Ni | ppm | <1 | <1 | 2 | 6 | 3 | 2 | <1 | 1 | 3 | <1 | 7 | 2 | <1 | <1 | <1 | 1 | 4A/OE
Pb | ppm | 19 | 24 | 14 | 47 | 120 | 30 | 74 | 43 | 75 | 99 | 140 | 96 | 213 | 29 | 63 | 5 | 4A/OE
Rb | ppm | 27.8 | 35.8 | 169 | 15.1 | 152.2 | 142.4 | 57.9 | 105.5 | 179.2 | 51.3 | 109.2 | 33.9 | 16.7 | 120.8 | 203.1 | 0.1 | FB6/MS
Re | ppm | 0.043 | 0.041 | 0.008 | 0.015 | 0.012 | 0.009 | 0.058 | 0.009 | 0.004 | 0.006 | 0.397 | 0.083 | 0.563 | 0.007 | 0.005 | 0.002 | 4A/MS
Sb | ppm | 2.9 | 3.1 | 3 | 3.5 | 27.2 | 6.9 | 14.5 | 5.8 | 7.2 | 6 | 8 | 6.6 | 7 | 7.3 | 2.2 | 0.5 | FB6/MS
Sc | ppm | 25 | 25 | 2 | 6 | 14 | 5 | 11 | 18 | 10 | 4 | 8 | <2 | 12 | 12 | 28 | 2 | FB6/OE
Se | ppm | 39.1 | 44.5 | 3.3 | 26.1 | 20.2 | 7.6 | 36.1 | 28.3 | 9.5 | 11.7 | 10.4 | 5.7 | 26 | 17.6 | 24.2 | 0.5 | 4A/MS
Sn | ppm | 6 | 9 | 35 | 9 | 340 | 40 | 77 | 22 | 42 | 51 | 16 | 157 | 89 | 97 | 16 | 1 | FB6/MS
Sr | ppm | 1104 | 1767 | 2404 | 1308 | 603 | 340 | 621 | 870 | 296 | 1161 | 588 | 180 | 196 | 369 | 228 | 20 | FB6/OE
Ta | ppm | 2.3 | 2.2 | 0.7 | 1.3 | 0.7 | 2.6 | 0.2 | 5.7 | 1.8 | 1.3 | 2.8 | 0.4 | 2.3 | 3.6 | 5.5 | 0.1 | FB6/MS
Te | ppm | 1.03 | 1.77 | 2.71 | 3.45 | 7.72 | 5.76 | 3.56 | 6.02 | 1.6 | 2.98 | 0.98 | 5.99 | 12.25 | 6.51 | 1.62 | 0.05 | 4A/MS
Th | ppm | 46.25 | 55.68 | 104.85 | 47.66 | 7.3 | 68.34 | 24.09 | 37.48 | 57.21 | 86.73 | 102.11 | 27.63 | 32.55 | 70.38 | 158.3 | 0.05 | FB6/MS
Tl | ppm | 0.14 | 0.15 | 0.96 | 0.09 | 1.99 | 0.49 | 0.4 | 0.26 | 2.28 | 0.81 | 0.88 | 0.21 | 0.15 | 0.58 | 0.91 | 0.02 | 4A/MS
U3O8 | ppm | 43.6 | 81.8 | 65.7 | 154.3 | 134.2 | 174.7 | 132.8 | 101.6 | 96.3 | 494 | 1485.1 | 718.3 | 1249.1 | 71.5 | 296 | 0.5 | FB6/MS
V | ppm | 137 | 135 | 40 | 74 | 109 | 24 | 119 | 86 | 61 | 80 | 39 | 49 | 100 | 66 | 78 | 20 | FB6/OE
W | ppm | 6 | 10 | 40 | 22 | 333 | 136 | 189 | 79 | 180 | 145 | 18 | 544 | 66 | 296 | 16 | 1 | FB6/MS
Zn | ppm | 102 | 126 | 56 | 164 | 140 | 31 | 38 | 42 | 147 | 76 | 63 | 13 | 8 | 318 | 46 | 1 | 4A/OE
Zr | ppm | 193 | 191 | 78 | 21 | 24 | 159 | 42 | 85 | 199 | 142 | 244 | 14 | 8 | 205 | 534 | 1 | FB6/MS
Au | ppb | 28 | 54 | 4143 | 59 | 6409 | 602 | 12690 | 653 | 2526 | 2380 | 345 | 1794 | 4876 | 2236 | 45 | 1 | FA25/MS
XRD Data |  | RX6709 | RX6710 | RX6711 | RX6728 | RX6714 | RX6723 | RX6716 | RX6727 | RX6712 | RX6715 | RX6713 | RX6720 | RX6721 | RX6726 | RX6724
Hem | wt.% | 31.7 | 37.8 | 20.2 | 72.2 | 46.6 | 19.8 | 46.4 | 16.3 | 10.6 | 32.8 | 15.3 | 60.1 | 32.4 | 22.3 | 4.5
Quartz | wt.% | - | - | - | - | - | 39.1 | 1.8 | 14 | 38.7 | 30 | 32.1 | 2.6 | 3.3 | 20.5 | -
Chlorite | wt.% | 9.9 | 6.1 | 8.6 | 6 | - | - | - | - | - | 1 | 0.2 | - | - | 0.9 | -
Fluorite | wt.% | - | - | - | - | - | 1.4 | - | 1.1 | - | - | 7.6 | 21.1 | 33.1 | - | -
Barite | wt.% | 2.3 | 1 | 1.4 | 7 | 0.4 | - | - | 4.3 | 1.2 | 19.4 | 1.1 | - | - | - | -
Florencite | wt.% | 2.9 | 4 | 3.9 | 1.1 | 4 | 0.6 | 1.3 | 1.6 | 0.8 | 0.3 | 1 | 0.2 | - | 0.9 | -
Bastnasite | wt.% | 44.2 | 36.4 | 0.8 | 9.3 | 10.6 | 1.4 | 36.9 | 13.9 | 3.7 | 4.9 | 0.9 | 1.3 | 14.8 | 8.8 | 17.1
Sericite | wt.% | 7.5 | 14.7 | 65.1 | 4.3 | 38.4 | 34.5 | 13.7 | 38.9 | 45 | 11.8 | 34.3 | 9.1 | 7.1 | 41.3 | 78.4
Chalcopyrite | wt.% | - | - | - | - | - | - | - | - | - | - | - | 4.9 | 2.9 | - | -
Bornite | wt.% | 1.5 | - | - | - | - | 0.5 | - | 1.5 | - | - | 7.6 | 0.7 | 6.4 | 1.3 | -
Chalcocite | wt.% | - | - | - | - | - | 2.7 | - | 8.4 | - | - | - | - | - | 4.1 | -
*DL- detection limit
** Assay methods: FB6/MS:Lithium metaborate/tetraborate fusion analysed by Inductively Coupled Plasma (ICP)-Mass Spectrometry (MS). FB6/OE: Lithium metaborate/tetraborate fusion analysed by ICP-Optical Emission (OE). 4A/MS: Multi-acid digest including Hydrofluoric, Nitric, Perchloric and Hydrochloric acids in Teflon Beakers analysed by ICP-MS. 4A/OE: Multi-acid digest including Hydrofluoric, Nitric, Perchloric and Hydrochloric acids in Teflon Beakers analysed by ICP-OE. CSA: Induction Furnace Analysed by Infrared Spectrometry. FA25: 25g Fire Assay. FC7: Carbonate Fusion/SIE.
§ core samples for analysis from equivelent depth of study of studied samples with florencite analysis or observed florencite.