## Sheet1
APPENDIX 3A: FULL EPMA STANDARD LIST
Full Standard List
Ref. Num. | Mineral/ Composition | Manufacturer Information | Ref. Num. | Mineral/ Composition | Manufacturer Information | Ref. Num. | Mineral/ Composition | Manufacturer Information
501 | Albite | Astimex | 608 | Vanadium | Astimex metal | 815 | Tm metal | Astimex REE block
502 | Almandine Garnet | Astimex | 616 | Niobium | Astimex metal | 816 | Y metal | Astimex REE block
504 | Apatite | Astimex | 619 | Scandium | Astimex metal | 817 | Yb metal | Astimex REE block
513 | Celestite | Astimex | 627 | Pb Glass | NIST | 1100 | Lanthanum Phosphate | Smithsonian REEPO4 std
520 | Crocoite | Astimex | 628 | Rare Earth Glass Standard | Drake and Weill glasses | 1101 | Cerium Phosphate | Smithsonian REEPO4 std
530 | Marcasite | Astimex | 629 | Huttonite (ThSiO4) | DAS | 1102 | Praseodymium Phosphate | Smithsonian REEPO4 std
535 | Plagioclase | Astimex | 631 | UO2 | DAS | 1103 | Neodymium Phosphate | Smithsonian REEPO4 std
541 | Sanidine | Astimex | 632 | La Glass | University Edinburgh | 1104 | Samarium Phosphate | Smithsonian REEPO4 std
545 | 45 Tugtupite (Na4BeAlSi4O12Cl) | Astimex | 633 | Ce Glass | University Edinburgh | 1105 | Europium Phosphate | Smithsonian REEPO4 std
551 | 51 Yittrium Al Garnet (Y3Al5O12) | Astimex | 634 | Gd Glass | University Edinburgh | 1106 | Gadolinium Phosphate | Smithsonian REEPO4 std
554 | Barite | P&H | 635 | Sm Glass | University Edinburgh | 1107 | Terbium Phosphate | Smithsonian REEPO4 std
556 | Chalcopyrite | P&H | 636 | Nd Glass | University Edinburgh | 1108 | Dysprosium Phosphate | Smithsonian REEPO4 std
557 | Rhodonite | P&H | 637 | Pr Glass | University Edinburgh | 1109 | Holmium Phosphate | Smithsonian REEPO4 std
558 | Wollastonite | P&H | 638 | Y2O3 | University Edinburgh | 1110 | Erbium Phosphate | Smithsonian REEPO4 std
559 | Rutile | P&H | 739 | CaWO4 | Taylor Block | 1111 | Thulium Phosphate | Smithsonian REEPO4 std
560 | Silver Telluride | P&H | 740 | GaP | Taylor Block | 1112 | Ytterbium Phosphate | Smithsonian REEPO4 std
562 | Gallium Arsenide | P&H | 804 | Dy metal | Astimex REE block | 1115 | Yttrium Phosphate | Smithsonian REEPO4 std
568 | Guajuatite Bi2Se3 Synthetic | P&H | 805 | Er metal | Astimex REE block | 1116 | Scandium Phosphate | Smithsonian REEPO4 std
596 | Tungsten | Astimex metal | 806 | EuF3 | Astimex REE block | 2001 | Apatite | Astimex Apatite
599 | Zirconium | Astimex metal | 808 | Ho metal | Astimex REE block
601 | Tantalum | Astimex metal | 814 | Tb metal | Astimex REE block | 2002 | Apatite | P&H