## Sheet1
Great Dyke Shurugwi Subchamber contact Mafic/Ultramafic Sequences zone chromite analyses (wt. %)
Point |  | 1 | 2 | 4 | 5 | 6 | 7 | 8 | 9 | 10 | 11 | 12 | 13 | 15 | 16 | 17 | 18 | 20 | 21 | 22 | 23 | 24 | 25 | 26 | 27 | 28 | 30 | 31 | 32 | 33 | 36 | 37 | 38 | 39 | 40 | 41 | 42 | 43 | 44 | 45 | 47 | 48 | 49 | 51
Comment | M.D.L. | CR01 P1 | CR01 P2 | CR01 P4 | CR01 P5 | CR01 P6 | CR01 P7 | CR01 P8 | CR01 P9 | CR01 P10 | CR01 P11 | CR01 P12 | CR01 P13 | CR01 P15 | CR01 P16 | CR01 P17 | CR01 P18 | CR01 P20 | CR01 P21 | CR01 P22 | CR01 P23 | CR01 P24 | CR01 P25 | CR01 P26 | CR01 P27 | CR01 P28 | CR01 P30 | CR01 P31 | CR01 P32 | CR01 P33 | CR01 P36 | CR01 P37 | CR01 P38 | CR01 P39 | CR01 P40 | CR01 P41 | CR01 P42 | CR01 P43 | CR01 P44 | CR01 P45 | CR01 P47 | CR01 P48 | CR01 P49 | CR01 P51
SiO2 | 0.0047 | b.d.l. | 0.055 | 0.012 | b.d.l. | 0.251 | 0.035 | 0.024 | b.d.l. | b.d.l. | b.d.l. | 0.026 | b.d.l. | 0.023 | b.d.l. | 0.026 | b.d.l. | 0.029 | 0.014 | b.d.l. | b.d.l. | 0.036 | 0.021 | b.d.l. | b.d.l. | b.d.l. | b.d.l. | 0.005 | b.d.l. | 0.009 | b.d.l. | b.d.l. | b.d.l. | b.d.l. | b.d.l. | 0.018 | b.d.l. | 0.016 | b.d.l. | b.d.l. | 0.01 | 0.005 | b.d.l. | 0.017
TiO2 | 0.0044 | 1.03 | 0.928 | 0.969 | 0.988 | 0.789 | 1.004 | 1.037 | 0.979 | 0.999 | 0.997 | 0.971 | 0.966 | 0.916 | 0.96 | 0.873 | 0.991 | 0.968 | 1.019 | 1.017 | 1.015 | 0.973 | 0.546 | 1.023 | 0.933 | 0.895 | 1.001 | 1.023 | 1.014 | 0.902 | 0.768 | 1.014 | 1.032 | 1.029 | 1.037 | 1.009 | 0.941 | 0.964 | 0.987 | 0.953 | 0.939 | 0.898 | 1.001 | 0.94
Al2O3 | 0.0057 | 17.024 | 17.097 | 17.162 | 17.596 | 18.561 | 16.837 | 17.558 | 17.83 | 17.725 | 17.345 | 16.438 | 17.062 | 17.751 | 17.867 | 17.349 | 17.773 | 17.435 | 16.899 | 17.055 | 17.05 | 17.235 | 17.155 | 17.176 | 17.284 | 17.55 | 17.335 | 17.442 | 17.162 | 16.857 | 17.322 | 17.128 | 17.039 | 17.09 | 17.341 | 17.446 | 18.018 | 17.018 | 17.014 | 17.235 | 17.509 | 17.746 | 17.104 | 17.118
Cr2O3 | 0.0086 | 40.199 | 39.995 | 40.112 | 40.52 | 42.549 | 40.814 | 40.324 | 39.982 | 39.394 | 40.032 | 41.352 | 40.877 | 40.429 | 40.499 | 41.78 | 40.077 | 40.174 | 40.551 | 40.547 | 41.041 | 40.824 | 42.579 | 40.549 | 40.654 | 41.185 | 41.435 | 40.959 | 41.112 | 41.501 | 41.619 | 40.842 | 40.537 | 40.514 | 40.637 | 40.902 | 41.355 | 40.652 | 40.14 | 41.795 | 40.72 | 40.103 | 41.456 | 42.326
FeO | 0.0068 | 30.025 | 30.687 | 30.078 | 29.075 | 27.89 | 29.623 | 29.976 | 29.508 | 29.695 | 29.585 | 29.284 | 29.681 | 29.131 | 29.462 | 29.299 | 29.783 | 29.896 | 29.558 | 29.921 | 29.886 | 30.961 | 28.683 | 30.434 | 30.693 | 30.075 | 30.036 | 30.17 | 30.788 | 30.325 | 29.945 | 30.793 | 30.645 | 30.723 | 30.813 | 30.245 | 29.841 | 30.423 | 30.54 | 30.204 | 29.955 | 29.706 | 30.094 | 29.961
MnO | 0.0045 | 0.389 | 0.46 | 0.418 | 0.411 | 0.426 | 0.453 | 0.436 | 0.4 | 0.381 | 0.443 | 0.422 | 0.416 | 0.41 | 0.397 | 0.41 | 0.394 | 0.444 | 0.412 | 0.418 | 0.409 | 0.44 | 0.433 | 0.474 | 0.463 | 0.394 | 0.455 | 0.441 | 0.47 | 0.452 | 0.457 | 0.455 | 0.404 | 0.445 | 0.443 | 0.407 | 0.428 | 0.418 | 0.431 | 0.406 | 0.404 | 0.431 | 0.427 | 0.458
CaO | 0.0034 | 0.006 | 0.04 | b.d.l. | 0.02 | 0.058 | 0.035 | 0.017 | 0.025 | b.d.l. | 0.011 | 0.056 | b.d.l. | 0.067 | 0.016 | 0.012 | 0.01 | 0.041 | 0.021 | 0.01 | 0.014 | 0.028 | 0.142 | b.d.l. | 0.026 | b.d.l. | b.d.l. | 0.026 | 0.035 | 0.078 | 0.058 | b.d.l. | 0.025 | b.d.l. | 0.011 | 0.007 | 0.024 | 0.018 | 0.007 | 0.015 | b.d.l. | b.d.l. | 0.029 | 0.064
NiO | 0.0056 | 0.129 | 0.152 | 0.138 | 0.109 | 0.064 | 0.119 | 0.124 | 0.109 | 0.129 | 0.151 | 0.144 | 0.151 | 0.135 | 0.116 | 0.099 | 0.107 | 0.14 | 0.152 | 0.107 | 0.101 | 0.102 | 0.101 | 0.091 | 0.07 | 0.101 | 0.082 | 0.101 | 0.127 | 0.072 | 0.101 | 0.099 | 0.088 | 0.133 | 0.145 | 0.142 | 0.077 | 0.092 | 0.122 | 0.119 | 0.111 | 0.081 | 0.104 | 0.107
ZnO | 0.0053 | 0.075 | 0.061 | 0.127 | 0.122 | 0.088 | 0.128 | 0.106 | 0.098 | 0.098 | 0.047 | 0.094 | 0.13 | 0.104 | 0.085 | 0.126 | 0.081 | 0.113 | 0.07 | 0.108 | 0.117 | 0.124 | 0.103 | 0.109 | 0.116 | 0.108 | 0.068 | 0.103 | 0.108 | 0.077 | 0.142 | 0.125 | 0.1 | 0.103 | 0.134 | 0.12 | 0.102 | 0.115 | 0.115 | 0.124 | 0.09 | 0.124 | 0.074 | 0.125
MgO | 0.0058 | 8.279 | 8.209 | 8.557 | 8.703 | 9.957 | 8.408 | 8.62 | 8.516 | 8.904 | 8.739 | 8.652 | 8.742 | 8.974 | 9.016 | 8.691 | 8.864 | 9.139 | 8.725 | 8.891 | 8.987 | 8.18 | 8.019 | 8.203 | 8.049 | 8.392 | 8.319 | 8.297 | 8.187 | 8.101 | 8.009 | 7.756 | 8.181 | 8.076 | 8.15 | 8.402 | 8.444 | 8.35 | 7.925 | 7.938 | 8.228 | 8.435 | 8.229 | 7.913
Total |  | 97.156 | 97.684 | 97.573 | 97.548 | 100.633 | 97.456 | 98.222 | 97.447 | 97.328 | 97.35 | 97.439 | 98.029 | 97.94 | 98.418 | 98.665 | 98.08 | 98.379 | 97.421 | 98.074 | 98.62 | 98.903 | 97.782 | 98.061 | 98.288 | 98.701 | 98.731 | 98.567 | 99.003 | 98.374 | 98.425 | 98.213 | 98.051 | 98.113 | 98.711 | 98.698 | 99.23 | 98.066 | 97.281 | 98.789 | 97.966 | 97.532 | 98.518 | 99.029
Cations based on 4 O
Si |  | 0 | 0.001812691 | 0 | 0 | 0.00792069 | 0.001156112 | 0.0007837746 | 0 | 0 | 0 | 0.0008588943 | 0 | 0.0007504763 | 0 | 0.0008464129 | 0 | 0.0009424762 | 0 | 0 | 0 | 0.001173655 | 0.0006928237 | 0 | 0 | 0 | 0 | 0 | 0 | 0.0002954538 | 0.0001311195 | 0 | 0 | 0 | 0 | 0.000586634 | 0 | 0.0005253872 | 0 | 0 | 0.0003283668 | 0.0001643938 | 0 | 0.0005552513
Ti |  | 0.02565695 | 0.0230001 | 0.02398321 | 0.02439788 | 0.0187235 | 0.02493942 | 0.0254671 | 0.02420177 | 0.024659 | 0.02467491 | 0.02412161 | 0.02379632 | 0.02247633 | 0.02344211 | 0.02137194 | 0.0243039 | 0.02365748 | 0.02525429 | 0.025012 | 0.0248287 | 0.02385457 | 0.01354618 | 0.02527563 | 0.02301811 | 0.02192879 | 0.02455573 | 0.02512063 | 0.02484801 | 0.02226765 | 0.01893168 | 0.02510736 | 0.02551594 | 0.02544324 | 0.02546596 | 0.024729 | 0.02289866 | 0.0238044 | 0.02462044 | 0.02344225 | 0.02318705 | 0.02220304 | 0.02463927 | 0.02308816
Al |  | 0.6646063 | 0.6641048 | 0.6657122 | 0.6809952 | 0.6903136 | 0.6554693 | 0.6757884 | 0.6907975 | 0.6856954 | 0.6727746 | 0.6399869 | 0.658715 | 0.6826336 | 0.6837731 | 0.6656395 | 0.6831217 | 0.6678056 | 0.6563824 | 0.6573766 | 0.6536531 | 0.6622241 | 0.667037 | 0.6650944 | 0.6682934 | 0.6739129 | 0.6664653 | 0.6712528 | 0.6591079 | 0.6522034 | 0.6692078 | 0.6646679 | 0.6602539 | 0.6622684 | 0.6674066 | 0.6701103 | 0.6871666 | 0.6586031 | 0.6651506 | 0.6644352 | 0.6776044 | 0.6876566 | 0.6598215 | 0.6589454
Cr |  | 1.05278 | 1.042179 | 1.043789 | 1.052008 | 1.061583 | 1.0659 | 1.041164 | 1.039163 | 1.022339 | 1.041651 | 1.080036 | 1.058684 | 1.042984 | 1.039739 | 1.075357 | 1.033361 | 1.032269 | 1.056616 | 1.048434 | 1.055506 | 1.052274 | 1.110643 | 1.053322 | 1.054498 | 1.060927 | 1.068663 | 1.057448 | 1.059197 | 1.077162 | 1.078634 | 1.063224 | 1.053751 | 1.053214 | 1.049199 | 1.053937 | 1.058043 | 1.055399 | 1.052715 | 1.0809 | 1.057164 | 1.04248 | 1.072842 | 1.093008
Fe3 |  | 0.2312994 | 0.2440911 | 0.2417428 | 0.2179379 | 0.1948147 | 0.2264394 | 0.2305462 | 0.221636 | 0.2426479 | 0.2362244 | 0.2300159 | 0.2347464 | 0.227929 | 0.2296037 | 0.2145664 | 0.2349092 | 0.2507254 | 0.2355703 | 0.2441657 | 0.2411839 | 0.2354451 | 0.1938424 | 0.2310324 | 0.2311721 | 0.2213026 | 0.2157603 | 0.2207317 | 0.2319987 | 0.2255084 | 0.2140322 | 0.2218934 | 0.2349628 | 0.2336307 | 0.232463 | 0.2253213 | 0.2089935 | 0.2373379 | 0.2328939 | 0.2077807 | 0.2182007 | 0.2251287 | 0.2180576 | 0.2007598
Fe2 |  | 0.6004378 | 0.6017162 | 0.586138 | 0.5805165 | 0.5412124 | 0.5918689 | 0.5881252 | 0.5895856 | 0.5724853 | 0.5780432 | 0.5789921 | 0.5783581 | 0.5669856 | 0.5704568 | 0.5830934 | 0.5773714 | 0.5618084 | 0.57908 | 0.5741839 | 0.5718169 | 0.6086841 | 0.5975356 | 0.6051876 | 0.6109257 | 0.5981665 | 0.60364 | 0.6031511 | 0.6070175 | 0.6070292 | 0.6068627 | 0.6260178 | 0.6076475 | 0.6111732 | 0.6090302 | 0.5990148 | 0.5985558 | 0.5981066 | 0.6143001 | 0.6184591 | 0.6043913 | 0.591671 | 0.6057181 | 0.6176164
Mn |  | 0.01091396 | 0.01284117 | 0.01165266 | 0.01143147 | 0.01138635 | 0.01267406 | 0.01206014 | 0.01113754 | 0.01059254 | 0.01234892 | 0.01180768 | 0.01154226 | 0.01133127 | 0.01091895 | 0.01130521 | 0.01088337 | 0.01222197 | 0.01150067 | 0.01157894 | 0.01126876 | 0.01215 | 0.01209977 | 0.01319075 | 0.01286571 | 0.01087309 | 0.01257173 | 0.01219715 | 0.01297229 | 0.01256815 | 0.01268847 | 0.01268935 | 0.01125067 | 0.01239316 | 0.01225322 | 0.01123505 | 0.01173084 | 0.01162577 | 0.01210935 | 0.01124857 | 0.01123638 | 0.01200268 | 0.01183823 | 0.01267045
Ca |  | 0.0002129394 | 0.001412468 | 0 | 0.0007036586 | 0.001960988 | 0.001238676 | 0.0005948213 | 0.0008805244 | 0.0001055038 | 0.0003878733 | 0.001982038 | 0 | 0.002342295 | 0.0005566501 | 0.0004185505 | 0.0003494132 | 0.001427624 | 0.0007415102 | 0.0003504003 | 0.0004879248 | 0.0009780334 | 0.005019373 | 7.040333e-05 | 0.000913899 | 3.490829e-05 | 0 | 0.0009096307 | 0.001221964 | 0.002743464 | 0.002037009 | 3.527768e-05 | 0.0008806611 | 0 | 0.0003848672 | 0.0002444277 | 0.0008320867 | 0.0006332711 | 0.0002487789 | 0.0005256958 | 0 | 0.0001056804 | 0.001017018 | 0.00223964
Ni |  | 0.003437313 | 0.004029831 | 0.003653627 | 0.002879275 | 0.001624619 | 0.003161995 | 0.003257496 | 0.002882388 | 0.00340613 | 0.003997595 | 0.003826583 | 0.003978974 | 0.003543441 | 0.003030016 | 0.002592546 | 0.002807034 | 0.003660014 | 0.004029638 | 0.002814964 | 0.00264284 | 0.002674979 | 0.002680446 | 0.002405078 | 0.001847343 | 0.002647126 | 0.002151761 | 0.002653003 | 0.003329039 | 0.001901349 | 0.002663243 | 0.002622164 | 0.002327427 | 0.003517792 | 0.003808999 | 0.003722763 | 0.002004346 | 0.002430131 | 0.003255367 | 0.003131229 | 0.002932003 | 0.002142312 | 0.002738348 | 0.002811297
Zn |  | 0.001833581 | 0.001483825 | 0.003085023 | 0.002956828 | 0.002049575 | 0.003120568 | 0.002554922 | 0.002377725 | 0.002374144 | 0.00114164 | 0.002291849 | 0.003143019 | 0.002504576 | 0.002037114 | 0.00302741 | 0.001949658 | 0.002710458 | 0.001702668 | 0.002606888 | 0.002808955 | 0.002983675 | 0.002508028 | 0.002643162 | 0.002808775 | 0.002597087 | 0.001637189 | 0.002482351 | 0.002597457 | 0.001865647 | 0.00343548 | 0.003037695 | 0.002426626 | 0.00249957 | 0.003229663 | 0.002886475 | 0.002436081 | 0.002787078 | 0.002815448 | 0.002993637 | 0.00218119 | 0.003009046 | 0.001787708 | 0.003013301
Mg |  | 0.4088213 | 0.4033293 | 0.4198488 | 0.4260415 | 0.4684102 | 0.4140313 | 0.4196583 | 0.417338 | 0.4356954 | 0.4287557 | 0.4260803 | 0.426905 | 0.4365196 | 0.4364425 | 0.4217812 | 0.4309431 | 0.4427715 | 0.4286612 | 0.4334769 | 0.4358033 | 0.3975574 | 0.3943957 | 0.4017786 | 0.3936567 | 0.4076101 | 0.4045551 | 0.4038906 | 0.3977097 | 0.3964553 | 0.3913759 | 0.3807051 | 0.4009831 | 0.3958595 | 0.396759 | 0.4082122 | 0.4073395 | 0.408747 | 0.3918914 | 0.387084 | 0.4027745 | 0.4134367 | 0.4015399 | 0.3852924
tot. cat. |  | 3 | 3 | 2.999605 | 2.999869 | 3 | 3 | 3 | 3 | 3 | 3 | 3 | 2.999869 | 3 | 3 | 3 | 3 | 3 | 2.999539 | 3 | 3 | 3 | 3 | 3 | 3 | 3 | 3 | 2.999837 | 3 | 3 | 3 | 3 | 3 | 3 | 3 | 3 | 3 | 3 | 3 | 3 | 3 | 3 | 3 | 3
Cr# |  | 61.3013 | 61.07887 | 61.0581 | 60.70434 | 60.59622 | 61.92164 | 60.64023 | 60.06859 | 59.8547 | 60.75802 | 62.79196 | 61.64461 | 60.44119 | 60.32676 | 61.76676 | 60.20225 | 60.71904 | 61.68225 | 61.4625 | 61.75586 | 61.37505 | 62.4771 | 61.29608 | 61.20869 | 61.15417 | 61.58985 | 61.17009 | 61.64198 | 62.28655 | 61.71235 | 61.53301 | 61.47889 | 61.39463 | 61.12055 | 61.13156 | 60.62555 | 61.57514 | 61.28039 | 61.93079 | 60.93978 | 60.2542 | 61.91866 | 62.38796
Mg# |  | 40.50707 | 40.13045 | 41.73502 | 42.32657 | 46.39458 | 41.16028 | 41.64171 | 41.44684 | 43.216 | 42.58603 | 42.393 | 42.46699 | 43.49948 | 43.3452 | 41.97352 | 42.73896 | 44.07529 | 42.53683 | 43.01814 | 43.25075 | 39.50914 | 39.76038 | 39.89991 | 39.18611 | 40.52691 | 40.12667 | 40.10664 | 39.58385 | 39.50786 | 39.20665 | 37.81628 | 39.7552 | 39.3095 | 39.44753 | 40.52832 | 40.49521 | 40.59647 | 38.94799 | 38.49502 | 39.99089 | 41.13357 | 39.86465 | 38.41749