## READ ME
READ ME
Online Resource (ESM) for
The effects of post-cumulus alteration on the distribution of chalcophile elements in magmatic sulfide deposits and implications for the formation of low-S high-PGE zones: the Luanga deposit, Carajás Mineral Province, Brazil
*Eduardo T. Mansur¹, Sarah-Jane Barnes¹, Cesar F. Ferreira Filho2
The Canadian Mineralogist
¹Sciences de la Terre, Université du Québec à Chicoutimi, Québec, G7H 2B1, Canada
2Instituto de Geociências, Universidade de Brasília, Brasília, DF 70910-900, Brazil
*Corresponding author - E-mail address: etmansur@gmail.com

## Table 1
Table 1 - Analyses of reference materials used to monitor the data quality of PGE, Au and S analyses. Values for PGE and Au in ppb. Values for S in ppm.
Reference Materials for PGE analyses
|  | Ru | Rh | Pd | Os | Ir | Pt | Au
| Detection limits | 0.12 | 0.082 | 0.471 | 0.065 | 0.025 | 0.084 | 0.484
OKUM - IAG | Certificate value | 4.25 | 1.4 | 11.7 |  | 0.99 | 11 | 1.49
| Stdev | 0.3 | 0.13 | 0.5 |  | 0.07 | 0.6 | 0.16
| This study | 4.53 | 1.53 | 12.75 |  | 1.07 | 12.12 | 0.77236
| Stdev (n= 3) | 0.15764 | 0.02824 | 0.47815 |  | 0.017434 | 0.86769 | 0.54199
| Relative stdev | 3.4799 | 1.8458 | 3.7502 |  | 1.6294 | 7.1592 | 70.1727
LK-NIP-1 - GeoLabs | Certificate value | 0.44 | 0.9 | 17.96 |  | 0.19 | 13.43 | 4.63
Stdev
| This study | 0.54263 | 0.99725 | 18.7 |  | 0.17347 | 14.72 | 5.1421
| Stdev (n= 3) | 0.022855 | 0.085437 | 0.77492 |  | 0.023903 | 0.35169 | 1.4917
| Relative stdev | 4.2118 | 8.5672 | 4.1439 |  | 13.7796 | 2.3892 | 29.01
KPT-1- IAG | Certificate value | 17.3 | 17.1 | 122 | 2.8 | 6.8 | 97.4 | 41.1
| Stdev | 2 | 1.1 | 17 | 0.6 | 1.5 | 20.1 | 21.3
| This study | 18.273 | 17.2858 | 143.1715 | 3.2783 | 6.6284 | 114.52 | 40.9401
| Stdev (n= 3) | 0.27096 | 0.4555 | 20.0784 | 0.49751 | 0.27168 | 33.9201 | 10.1246
| Relative stdev | 1.4829 | 2.6351 | 14.024 | 15.1759 | 4.0988 | 29.6193 | 24.7304
LDI-1 - GeoLabs | Certificate value | 0.313 | 0.685 | 939.26 |  | 0.071 | 100.46 | 63
| Stdev | 0.029 | 0.037 | 35.41 |  | 0.013 | 10.87 | 17.91
| This study | 0.4 | 0.82 | 980.12 | 2.34 | 0.15 | 119.51 | 80.22
| Stdev (n= 3) | 0.040337 | 0.19599 | 13.9764 | 0.85912 | 0.08 | 5.64 | 1.817
| Relative stdev | 10.0842 | 23.9008 | 1.426 | 36.7146 | 53.3333 | 4.7193 | 2.2651
Detection limit = 3*sigma of the blank
Stdev = standard deviation; Relative stdev= relative standard deviation; n= number of individual analyses
Reference Materials for S analyses
S
| Detection limit | 25
LK-NIP-1 - GeoLabs | Certificate value | 200
| This study | 225
LDI-1 - GeoLabs | Certificate value | 1200
| This study | 1260
OKUM - IAG | Certificate value | 240
| This study | 264.8718
GeoPT-18/ KPT-1 - IAG | Certificate value | 10293
| Stdev | 341
| This study | 10187.9916
Detection limit = 3*sigma of the blank
Stdev = standard deviation; Relative stdev= relative standard deviation; n= number of individual analyses

## Table 2
Table 2 - Analyses of reference materials used to monitor the data quality of HG-AFS analyses. All values in ppm.
|  | As | Bi | Sb | Se | Te
| Detection limits | 0.003 | 0.007 | 0.009 | 0.003 | 0.006
CH-4 Anorthosite - CANMET | Certificate value* | 8.8 | 0.6 | 0.77 | 2.1 | 0.36
| Stdev | 0.6 | 0.2 | 0.4 | 0.2 | 0.072
| This study | 8.2865 | 0.50496 | 0.73889 | 1.982 | 0.328
| Stdev (n= 6) | 0.451 | 0.056 | 0.072 | 0.153 | 0.043
| Relative stdev | 5.4426 | 11.0901 | 9.7444 | 7.7195 | 13.1098
TDB-1 Diabase - CANMET | Certificate value* | 2.5 | 0.063 | 1 | 0.38 | 0.036
| Stdev | 0.5 | 0.0189 | 0.4 | 0.032 | 0.0072
| This study | 1.95 | 0.09 | 0.90234 | 0.345 | 0.026
| Stdev (n= 6) | 0.145 | 0.019 | 0.078 | 0.045 | 0.009
| Relative stdev | 7.4359 | 21.1111 | 8.6442 | 13.0435 | 34.6154
OKUM - komatiitic basalt - IAG | Certificate value* | 0.24085 | 0.071675 | 0.11096 | 0.101 | 0.053398
| Stdev | 0.034085 | 0.0094862 | 0.012717 | 0.0090351 | 0.0050302
| This study | 0.26989 | 0.092563 | 0.092894 | 0.089772 | 0.034591
| Stdev (n= 6) | 0.033 | 0.019 | 0.011 | 0.01 | 0.012
| Relative stdev | 12.2272 | 20.5266 | 11.8415 | 11.1394 | 34.6907
Detection limit = 3*sigma of the blank
*Normal font certificate or assigned value, italics average of literature values and Mansur et al. (2020a)
Stdev = standard deviation; Relative stdev= relative standard deviation; n= number of individual analyses

## Table 3
ESM | Table 3 - Analyses of reference materials used in the calibration of the LA-ICP-MS and in-house reference materials used to monitor the data quality. All values in ppm.
Element | S | Fe | Co | Ni | Cu | Zn | As | Se | Mo | Ru | Rh | Pd | Ag | Cd | In | Sn | Sb | Te | Re | Os | Ir | Pt | Au | Tl | Pb | Bi
Isotope used | 34 | 57 | 59 | 61 | 65 | 66 | 75 | 82 | 95 | 101 | 103 | 108 | 109 | 111 | 115 | 118 | 121 | 128 | 185 | 189 | 193 | 195 | 197 | 205 | 208 | 209
Detection limits | 300.469 |  | 0.026035 | 1.3347 | 0.44671 | 0.18921 | 0.1349 | 1.8897 | 0.049862 | 0.020319 | 0.0066771 | 0.026167 | 0.0097742 | 0.074942 | 0.020218 | 0.052767 | 0.064631 | 0.16507 | 0.02709 | 0.015772 | 0.0090379 | 0.012021 | 0.020015 | 0.0061714 | 0.010817 | 0.011751
Reference materials used for calibration | Po-727 | Po-727 | MASS-1 | GSE-1g | MASS-1 | MASS-1 | MASS-1 | MASS-1 | MASS-1 | Po-727 | Po-727 | Po-727 | MASS-1 | MASS-1 | GSE-1g | MASS-1 | MASS-1 | MASS-1 | GSE-1g | Po-727 | Po-727 | Po-727 | Po-727 | MASS-1 | MASS-1 | MASS-1
Concentrations used (Georem for GSE-1g, certificates for Po-727 and MASS-1) | 390900 | 610700 | 60 | 440 | 134000 | 210000 | 65 | 51 | 59 | 36.5 | 41.6 | 43.4 | 50 | 60 | 370 | 59 | 60 | 15 | 78.9 | 46.7 | 48 | 35.5 | 45.8 | 50 | 68 | 60
Stdev | 1600 | 2100 | 10 | 30 | 500 | 5000 | 3 | 4 | 9 | 0.3 | 0.3 | 0.3 | 5 | 7 | 60 | 6 | 9 | n.d. | n.d. | 2.6 | 1.2 | 0.8 | 2.4 | n.d. | 7 | n.d.
JB-MSS-5 Working value | 404700 | 570000 | 0.28 | 10487 | 208 | n.d. | 79 | 47.27 | 0.23 | 21.68 | 61.4 | 65.2 | 53 | 0.13 | n.d. | n.d. | 61.3 | 44 | 20.7 | 42.58 | 40.21 | 39.9 | 35.9 | n.d. | 71.5 | 76.1
Stdev | n.d. | 9000 | 0.02 | n.d. | 24 | n.d. | 11 | 13.39 | 0.02 | 2.31 | 7.2 | 5.1 | 4.9 | 0.04 | n.d. | n.d. | 7.3 | 3 | n.d. | 0.93 | 0.53 | 1 | 4.8 | n.d. | 4.5 | 2.9
AVE JB-MSS-5 | 398200 |  | 0.25743 | 10030.875 | 217.6 | 39.7 | 63.8875 | 55.425 | 0.329 | 20.5837 | 59.5 | 56.3488 | 45.2 | 0.20363 | 0.08625 | 0.51262 | 54.55 | 35.445 | 35.3462 | 46.7875 | 40.25 | 37.3762 | 34.1662 | 0.029863 | 66.575 | 74.475
Stdev (n= 25) | 6400 |  | 0.11004 | 516.625 | 23.1 | 7.975 | 3.0094 | 2.4438 | 0.10743 | 0.45219 | 0.7125 | 4.4512 | 5.345 | 0.16319 | 0.052062 | 0.22422 | 0.9125 | 5.4 | 0.87531 | 3.4156 | 1.15 | 1.1153 | 1.3997 | 0.037534 | 2.525 | 1.6812
RSD (%) | 1.607% |  | 42.75% | 5.15% | 10.62% | 20.09% | 4.71% | 4.409% | 32.65% | 2.197% | 1.197% | 7.899% | 11.83% | 80.14% | 60.36% | 43.74% | 1.673% | 15.23% | 2.476% | 7.3% | 2.857% | 2.984% | 4.097% | 125.7% | 3.793% | 2.257%
GSE-1 g Working value | n.d. | 98717 | 380 |  | 380 | 460 | 260 | 20 | 390 | n.d. | n.d. | n.d. | 200 | 160 |  | 280 | 450 | n.d. |  | n.d. | n.d. | 30 | 7 | 2 | 378 | 320
Stdev | n.d. | 2332 | 20 |  | 40 | 10 | 90 | 16 | 30 | n.d. | n.d. | n.d. | 20 | 50 |  | 50 | 110 | n.d. |  | n.d. | n.d. | n.d. | n.d. | n.d. | 12 | 30
AVE GSE-1g | 1558.75 |  | 347.575 |  | 366.625 | 484.625 | 327.4625 | 35.9875 | 366.3625 | 0.28387 | 30.8875 | 113.25 | 162.35 | 212.975 |  | 284.4875 | 342.9875 | 199.7625 |  | 0.0395 | 12.3875 | 16.7375 | 8.5188 | 1.1386 | 348.9375 | 292.2625
Stdev (n= 25) | 403.4375 |  | 14.7312 |  | 11.6312 | 31.9375 | 3.8969 | 2.3406 | 6.0969 | 0.31056 | 2.3625 | 10.75 | 7.9125 | 12.2625 |  | 4.7125 | 15.5062 | 3.1719 |  | 0.11762 | 2.2844 | 6.1719 | 1.4109 | 0.073969 | 30.9719 | 3.9719
RSD (%) | 25.88% |  | 4.238% |  | 3.173% | 6.59% | 1.19% | 6.504% | 1.664% | 109.4% | 7.649% | 9.492% | 4.874% | 5.758% |  | 1.656% | 4.521% | 1.588% |  | 297.8% | 18.44% | 36.87% | 16.56% | 6.496% | 8.876% | 1.359%
MASS-1 Working value | Table 3 - Analyses of reference materials used in the calibration of the LA-ICP-MS and in-house reference materials used to monitor the data quality. All values in ppm. S: 276000; Table 3 - Analyses of reference materials used in the calibration of the LA-ICP-MS and in-house reference materials used to monitor the data quality. All values in ppm. Fe: 156000; Table 3 - Analyses of reference materials used in the calibration of the LA-ICP-MS and in-house reference materials used to monitor the data quality. All values in ppm. Ni: 97; Table 3 - Analyses of reference materials used in the calibration of the LA-ICP-MS and in-house reference materials used to monitor the data quality. All values in ppm. Ru: n.d.; Table 3 - Analyses of reference materials used in the calibration of the LA-ICP-MS and in-house reference materials used to monitor the data quality. All values in ppm. Rh: n.d.; Table 3 - Analyses of reference materials used in the calibration of the LA-ICP-MS and in-house reference materials used to monitor the data quality. All values in ppm. Pd: n.d.; Table 3 - Analyses of reference materials used in the calibration of the LA-ICP-MS and in-house reference materials used to monitor the data quality. All values in ppm. In: 50; Table 3 - Analyses of reference materials used in the calibration of the LA-ICP-MS and in-house reference materials used to monitor the data quality. All values in ppm. Re: n.d.; Table 3 - Analyses of reference materials used in the calibration of the LA-ICP-MS and in-house reference materials used to monitor the data quality. All values in ppm. Os: n.d.; Table 3 - Analyses of reference materials used in the calibration of the LA-ICP-MS and in-house reference materials used to monitor the data quality. All values in ppm. Ir: 46.3; Table 3 - Analyses of reference materials used in the calibration of the LA-ICP-MS and in-house reference materials used to monitor the data quality. All values in ppm. Pt: 51.9; Table 3 - Analyses of reference materials used in the calibration of the LA-ICP-MS and in-house reference materials used to monitor the data quality. All values in ppm. Au: 47
Stdev | Table 3 - Analyses of reference materials used in the calibration of the LA-ICP-MS and in-house reference materials used to monitor the data quality. All values in ppm. S: 1000; Table 3 - Analyses of reference materials used in the calibration of the LA-ICP-MS and in-house reference materials used to monitor the data quality. All values in ppm. Fe: 1000; Table 3 - Analyses of reference materials used in the calibration of the LA-ICP-MS and in-house reference materials used to monitor the data quality. All values in ppm. Ni: 15; Table 3 - Analyses of reference materials used in the calibration of the LA-ICP-MS and in-house reference materials used to monitor the data quality. All values in ppm. Ru: n.d.; Table 3 - Analyses of reference materials used in the calibration of the LA-ICP-MS and in-house reference materials used to monitor the data quality. All values in ppm. Rh: n.d.; Table 3 - Analyses of reference materials used in the calibration of the LA-ICP-MS and in-house reference materials used to monitor the data quality. All values in ppm. Pd: n.d.; Table 3 - Analyses of reference materials used in the calibration of the LA-ICP-MS and in-house reference materials used to monitor the data quality. All values in ppm. In: n.d.; Table 3 - Analyses of reference materials used in the calibration of the LA-ICP-MS and in-house reference materials used to monitor the data quality. All values in ppm. Re: n.d.; Table 3 - Analyses of reference materials used in the calibration of the LA-ICP-MS and in-house reference materials used to monitor the data quality. All values in ppm. Os: n.d.; Table 3 - Analyses of reference materials used in the calibration of the LA-ICP-MS and in-house reference materials used to monitor the data quality. All values in ppm. Ir: n.d.; Table 3 - Analyses of reference materials used in the calibration of the LA-ICP-MS and in-house reference materials used to monitor the data quality. All values in ppm. Pt: n.d.; Table 3 - Analyses of reference materials used in the calibration of the LA-ICP-MS and in-house reference materials used to monitor the data quality. All values in ppm. Au: n.d.
AVE MASS-1 | Table 3 - Analyses of reference materials used in the calibration of the LA-ICP-MS and in-house reference materials used to monitor the data quality. All values in ppm. S: 271875; Table 3 - Analyses of reference materials used in the calibration of the LA-ICP-MS and in-house reference materials used to monitor the data quality. All values in ppm. Ni: 119.9625; Table 3 - Analyses of reference materials used in the calibration of the LA-ICP-MS and in-house reference materials used to monitor the data quality. All values in ppm. Ru: 0.015525; Table 3 - Analyses of reference materials used in the calibration of the LA-ICP-MS and in-house reference materials used to monitor the data quality. All values in ppm. Rh: 0.36988; Table 3 - Analyses of reference materials used in the calibration of the LA-ICP-MS and in-house reference materials used to monitor the data quality. All values in ppm. Pd: 0.71137; Table 3 - Analyses of reference materials used in the calibration of the LA-ICP-MS and in-house reference materials used to monitor the data quality. All values in ppm. In: 71.9875; Table 3 - Analyses of reference materials used in the calibration of the LA-ICP-MS and in-house reference materials used to monitor the data quality. All values in ppm. Re: 0.031113; Table 3 - Analyses of reference materials used in the calibration of the LA-ICP-MS and in-house reference materials used to monitor the data quality. All values in ppm. Os: 0.027137; Table 3 - Analyses of reference materials used in the calibration of the LA-ICP-MS and in-house reference materials used to monitor the data quality. All values in ppm. Ir: 56.9125; Table 3 - Analyses of reference materials used in the calibration of the LA-ICP-MS and in-house reference materials used to monitor the data quality. All values in ppm. Pt: 54.55; Table 3 - Analyses of reference materials used in the calibration of the LA-ICP-MS and in-house reference materials used to monitor the data quality. All values in ppm. Au: 49.65
Stdev (n= 25) | Table 3 - Analyses of reference materials used in the calibration of the LA-ICP-MS and in-house reference materials used to monitor the data quality. All values in ppm. S: 4862.5; Table 3 - Analyses of reference materials used in the calibration of the LA-ICP-MS and in-house reference materials used to monitor the data quality. All values in ppm. Ni: 20.8969; Table 3 - Analyses of reference materials used in the calibration of the LA-ICP-MS and in-house reference materials used to monitor the data quality. All values in ppm. Ru: 0.0060938; Table 3 - Analyses of reference materials used in the calibration of the LA-ICP-MS and in-house reference materials used to monitor the data quality. All values in ppm. Rh: 0.061344; Table 3 - Analyses of reference materials used in the calibration of the LA-ICP-MS and in-house reference materials used to monitor the data quality. All values in ppm. Pd: 0.069313; Table 3 - Analyses of reference materials used in the calibration of the LA-ICP-MS and in-house reference materials used to monitor the data quality. All values in ppm. In: 2.2094; Table 3 - Analyses of reference materials used in the calibration of the LA-ICP-MS and in-house reference materials used to monitor the data quality. All values in ppm. Re: 0.028166; Table 3 - Analyses of reference materials used in the calibration of the LA-ICP-MS and in-house reference materials used to monitor the data quality. All values in ppm. Os: 0.023181; Table 3 - Analyses of reference materials used in the calibration of the LA-ICP-MS and in-house reference materials used to monitor the data quality. All values in ppm. Ir: 1.2406; Table 3 - Analyses of reference materials used in the calibration of the LA-ICP-MS and in-house reference materials used to monitor the data quality. All values in ppm. Pt: 3.3375; Table 3 - Analyses of reference materials used in the calibration of the LA-ICP-MS and in-house reference materials used to monitor the data quality. All values in ppm. Au: 2.85
RSD (%) | Table 3 - Analyses of reference materials used in the calibration of the LA-ICP-MS and in-house reference materials used to monitor the data quality. All values in ppm. S: 1.789%; Table 3 - Analyses of reference materials used in the calibration of the LA-ICP-MS and in-house reference materials used to monitor the data quality. All values in ppm. Ni: 17.42%; Table 3 - Analyses of reference materials used in the calibration of the LA-ICP-MS and in-house reference materials used to monitor the data quality. All values in ppm. Ru: 39.25%; Table 3 - Analyses of reference materials used in the calibration of the LA-ICP-MS and in-house reference materials used to monitor the data quality. All values in ppm. Rh: 16.58%; Table 3 - Analyses of reference materials used in the calibration of the LA-ICP-MS and in-house reference materials used to monitor the data quality. All values in ppm. Pd: 9.743%; Table 3 - Analyses of reference materials used in the calibration of the LA-ICP-MS and in-house reference materials used to monitor the data quality. All values in ppm. In: 3.069%; Table 3 - Analyses of reference materials used in the calibration of the LA-ICP-MS and in-house reference materials used to monitor the data quality. All values in ppm. Re: 90.53%; Table 3 - Analyses of reference materials used in the calibration of the LA-ICP-MS and in-house reference materials used to monitor the data quality. All values in ppm. Os: 85.42%; Table 3 - Analyses of reference materials used in the calibration of the LA-ICP-MS and in-house reference materials used to monitor the data quality. All values in ppm. Ir: 2.18%; Table 3 - Analyses of reference materials used in the calibration of the LA-ICP-MS and in-house reference materials used to monitor the data quality. All values in ppm. Pt: 6.118%; Table 3 - Analyses of reference materials used in the calibration of the LA-ICP-MS and in-house reference materials used to monitor the data quality. All values in ppm. Au: 5.74%
UQAC FeS-1 Working value | 400000 | 450000 | 637 | 25000 | 23000 | 275 | 1050 | 310 | 66 | 65 | 64 | 60 | 155 | n.d. | 9.4 | 180 | 88 | 170 | 70 | 75 | 60 | 50 | 65 | n.d. | 90 | 120
Stdev | 12000 | n.d. | 47 | 1500 | 1300 | 27.5 | 105 | 42 | 3.5 | 6.5 | 5.6 | 6 | 15.5 | n.d. | 1.1 | 18 | 8.8 | 17 | 7 | 15 | 6 | 10 | 6.5 | n.d. | 9 | 20
AVE UQAC-FeS-1 | 401775 |  | 577.85 | 23555.6667 | 22247.1667 | 301.2083 | 1123.825 | 285 | 61.4408 | 68.3822 | 59.6584 | 50.0159 | 135.642 | 2.2553 | 10.1271 | 172.95 | 78.525 | 154.635 | 78.8775 | 87.4725 | 54.87 | 45.6 | 60.75 | 0.17542 | 83.4 | 119.7225
Stdev (n= 25) | 5625 |  | 14.9 | 1516.1667 | 613.5556 | 13.0417 | 33.275 | 9.75 | 1.5406 | 1.6845 | 1.2881 | 4.9535 | 9.9864 | 0.24075 | 0.25059 | 10.6 | 3.075 | 7.915 | 2.4225 | 1.7025 | 1.52 | 2.25 | 4.35 | 0.016275 | 3.09 | 12.735
RSD (%) | 1.4% |  | 2.579% | 6.437% | 2.758% | 4.33% | 2.961% | 3.421% | 2.507% | 2.463% | 2.159% | 9.904% | 7.362% | 10.68% | 2.474% | 6.129% | 3.916% | 5.119% | 3.071% | 1.946% | 2.77% | 4.934% | 7.16% | 9.277% | 3.705% | 10.64%
Correction for interferences
Ru101 corrected for Ni61 | Table 3 - Analyses of reference materials used in the calibration of the LA-ICP-MS and in-house reference materials used to monitor the data quality. All values in ppm. S: 1% Ni produced approximately 0.007 ppm Ru
Pd108 corrected for Cd108 | Table 3 - Analyses of reference materials used in the calibration of the LA-ICP-MS and in-house reference materials used to monitor the data quality. All values in ppm. S: 1ppm Cd produced approximately 0.034 ppm Pd
Rh103 corrected for Cu63 | Table 3 - Analyses of reference materials used in the calibration of the LA-ICP-MS and in-house reference materials used to monitor the data quality. All values in ppm. S: 1% Cu produced approximately 0.1 ppm Rh
In115 corrected for Sn115 | Table 3 - Analyses of reference materials used in the calibration of the LA-ICP-MS and in-house reference materials used to monitor the data quality. All values in ppm. S: 1ppm Sn produced approximately 0.004 ppm In

## Table 4
Table 4 - Whole-rock results for S, PGE and TABS obtained in this study. Values for Ni, Cu, Co and Cr are from Mansur et al. (2020)
Sample | Rock type | Mineralization style | S | Co | Cr | Cu | Ni | Te | As | Bi | Sb | Se | Pt | Pd | Rh | Ru | Ir | Os | Au | S/Se | Se/Te | Pt/Pd
|  |  | ppm | ppm | ppm | ppm | ppm | ppm | ppm | ppm | ppm | ppm | ppb | ppb | ppb | ppb | ppb | ppb | ppb
|  | Detection limits | 25 |  |  |  |  | 0.007 | 0.0047094 | 0.016 | 0.015249 | 0.003 | 0.084 | 0.471 | 0.082 | 0.12 | 0.025 | 0.065 | 0.484
71-101.05 | Orthopyroxenite | Barren | 63.2748 | 23 | 584 | 9.7 | 253 | 0.007 | 0.23338 | 0.041496 | 0.048775 | 0.0087143 | 121.7091 | 38.3495 | 12.8631 | 2.7784 | 1.4034 | 0.23959 | 0.484 | 7261.0263 | 1.2449 | 3.1737
78-85.78 | Plg-Harzburgite | Barren | 81.7656 | 55 | 575 | 9.8 | 1065 | 0.007 | 0.18663 | 0.016 | 0.087612 | 0.013134 | 74.7444 | 15.9718 | 1.9815 | 0.66326 | 0.15955 | 0.065 | 1.5106 | 6225.4164 | 1.8763 | 4.6798
78-157.10 | Melanorite | Barren | 69.8462 | 19 | 571 | 16 | 205 | 0.010468 | 0.078249 | 0.016 | 0.044362 | 0.012 | 33.8715 | 12.969 | 5.4546 | 1.2657 | 0.39023 | 0.065 | 1.1623 | 5820.5145 | 1.1464 | 2.6117
141-39.16 | Serpentinite | Barren | 224.8946 | 34 | 515 | 6.6 | 920 | 0.007 | 2.7189 | 0.016 | 0.30091 | 0.028 | 4.4033 | 2.1512 | 0.97244 | 5.1309 | 3.0198 | 1.9606 | 0.484 | 8031.9489 | 4 | 2.0469
77.135.5 | Harzburgite | Low-S high Pt-Pd Zone | 45.5359 | 50 | 548 | 14 | 781 | 0.007 | 0.089453 | 0.016 | 0.039728 | 0.042 | 152.5766 | 128.1243 | 0.99284 | 0.19684 | 0.11015 | 0.29568 | 1.2124 | 1084.1888 | 6 | 1.1908
77-136 | Harzburgite | Low-S high Pt-Pd Zone | 25 | 69 | 269 | 7.4 | 1186 | 0.007 | 0.60406 | 0.064839 | 0.11956 | 0.023 | 1230.0658 | 832.7983 | 9.3106 | 1.6596 | 1.0065 | 1.7811 | 3.4168 | 1086.9565 | 3.2857 | 1.477
77-138.15 | Harzburgite | Low-S high Pt-Pd Zone | 270.3262 | 75 | 500 | 7.8 | 1293 | 0.46361 | 0.45782 | 0.16298 | 0.089152 | 0.74833 | 839.9614 | 465.5417 | 5.6818 | 1.0651 | 0.62349 | 0.37332 | 1.7519 | 361.2379 | 1.6141 | 1.8043
77-139 | Harzburgite | Low-S high Pt-Pd Zone | 25 | 76 | 594 | 7.5 | 1212 | 0.007 | 0.59416 | 0.046911 | 0.11072 | 0.017 | 1273.3111 | 768.9612 | 12.2857 | 2.3492 | 0.97019 | 0.77212 | 2.3221 | 1470.5882 | 2.4286 | 1.6559
227-135.8 | Orthopyroxenite | Low-S high Pt-Pd Zone | 25 | 76.6 | 1730 | 7.8 | 915 | 0.007 | 0.51776 | 0.061311 | 0.16717 | 0.028988 | 825.021 | 620.4822 | 24.5449 | 3.6864 | 1.8761 | 0.82882 | 5.0774 | 862.4404 | 4.1411 | 1.3296
227-142.7 | Orthopyroxenite | Low-S high Pt-Pd Zone | 25 | 74.6 | 1710 | 4 | 930 | 0.007 | 0.48546 | 0.016 | 0.11884 | 0.003 | 883.3462 | 706.3601 | 37.6943 | 6.0956 | 2.884 | 1.3816 | 4.2335 | 8333.3333 | 0.42857 | 1.2506
227-154.7 | Orthopyroxenite | Low-S high Pt-Pd Zone | 41.2922 | 78.3 | 1770 | 11.7 | 919 | 0.012071 | 0.46727 | 0.054445 | 0.14733 | 0.035424 | 872.4141 | 706.7792 | 41.8708 | 6.7763 | 3.1763 | 1.5432 | 12.6808 | 1165.6647 | 2.9345 | 1.2344
227-162.7 | Orthopyroxenite | Low-S high Pt-Pd Zone | 25 | 73.3 | 1780 | 1.8 | 922 | 0.023672 | 0.57723 | 0.016 | 0.33431 | 0.017 | 1269.3172 | 1167.6207 | 60.1162 | 9.7559 | 4.6337 | 2.1765 | 11.0432 | 1470.5882 | 0.71814 | 1.0871
69-111 | Harzburgite | Sulfide Zone | 10070.6896 | 107 | 884 | 205 | 2788 | 1.5022 | 2.2092 | 0.52193 | 0.39268 | 3.9123 | 2832.0224 | 5429.816 | 522.13 | 123.9558 | 61.7513 | 27.0701 | 261.4941 | 2574.1356 | 2.6043 | 0.52157
69-121.6 | Orthopyroxenite | Sulfide Zone | 9057.6265 | 76 | 519 | 139 | 2531 | 1.8653 | 0.68271 | 1.1224 | 0.19321 | 4.9477 | 2476.9478 | 5083.2232 | 365.1366 | 80.4906 | 43.9229 | 19.325 | 91.0916 | 1830.6686 | 2.6524 | 0.48728
69-123 | Orthopyroxenite | Sulfide Zone | 6440.3775 | 84 | 520 | 100 | 2453 | 0.61531 | 0.11908 | 0.046495 | 0.22031 | 1.9997 | 528.851 | 966.04 | 111.1413 | 28.9137 | 14.0086 | 6.1944 | 11.8804 | 3220.5974 | 3.25 | 0.54744
224-46.72 | Orthopyroxenite | Sulfide Zone | 1077.6818 | 96.3 | 1710 | 42.6 | 2190 | 0.49969 | 0.38665 | 0.30231 | 0.22042 | 0.49413 | 850.43 | 2394.5758 | 218.5334 | 53.1019 | 26.5109 | 9.4983 | 44.1757 | 2180.9514 | 0.98888 | 0.35515
224-47.57 | Orthopyroxenite | Sulfide Zone | 7697.5674 | 172.5 | 1490 | 2230 | 4250 | 0.74456 | 0.29548 | 0.13862 | 0.071704 | 1.8489 | 1118.0195 | 1617.9721 | 220.1426 | 57.1337 | 29.514 | 13.709 | 72.3815 | 4163.2577 | 2.4832 | 0.691
224-55.77 | Orthopyroxenite | Sulfide Zone | 4381.6822 | 166.5 | 1670 | 192 | 3250 | 0.4451 | 0.27491 | 0.27239 | 0.07746 | 1.374 | 857.5241 | 1739.3097 | 189.196 | 42.2089 | 21.5448 | 10.3239 | 29.0754 | 3188.9153 | 3.087 | 0.49303
224-62.15 | Orthopyroxenite | Sulfide Zone | 13187.4724 | 139 | 1620 | 329 | 4910 | 1.7342 | 0.18733 | 1.394 | 0.087693 | 6.0418 | 2229.3277 | 4329.1718 | 602.7677 | 154.8242 | 77.7304 | 29.2648 | 69.6526 | 2182.7107 | 3.484 | 0.51495
224-63.7 | Orthopyroxenite | Sulfide Zone | 8302.7934 | 177 | 1750 | 357 | 5920 | 1.5689 | 0.19737 | 0.71708 | 0.078719 | 3.9621 | 1465.5413 | 2948.5073 | 315.6104 | 70.412 | 37.3191 | 13.5894 | 165.7614 | 2095.5766 | 2.5253 | 0.49705
224-65.56 | Orthopyroxenite | Sulfide Zone | 16879.8255 | 165.5 | 1900 | 295 | 3780 | 2.8148 | 1.4992 | 2.1813 | 0.25443 | 7.1839 | 3387.0661 | 6861.3345 | 737.207 | 172.2658 | 87.2537 | 34.4805 | 347.8932 | 2349.6674 | 2.5522 | 0.49365
226-70.2 | Orthopyroxenite | Sulfide Zone | 170.7661 | 64.4 | 1770 | 16.7 | 786 | 0.022868 | 0.41251 | 0.016 | 0.21304 | 0.061121 | 152.0196 | 700.8946 | 21.3387 | 3.6904 | 2.5891 | 0.46895 | 9.4747 | 2793.9028 | 2.6728 | 0.21689
226-77.6 | Orthopyroxenite | Sulfide Zone | 360.377 | 120.5 | 1640 | 140 | 2160 | 0.13194 | 0.28992 | 0.073849 | 0.131 | 0.27909 | 434.0588 | 965.987 | 43.3602 | 5.5694 | 2.8863 | 1.1386 | 11.8045 | 1291.2428 | 2.1153 | 0.44934
226-80.2 | Orthopyroxenite | Sulfide Zone | 6967.8261 | 156 | 2050 | 186.5 | 3370 | 1.8712 | 1.983 | 0.99088 | 0.17109 | 3.7361 | 1923.107 | 2900.6709 | 271.9229 | 50.2846 | 27.0641 | 7.5797 | 31.3763 | 1864.9999 | 1.9966 | 0.66299
226-92.5 | Orthopyroxenite | Sulfide Zone | 10156.6565 | 159 | 1300 | 211 | 3030 | 1.1308 | 0.9737 | 0.70879 | 0.16782 | 3.8562 | 2465.0131 | 4379.4754 | 451.7095 | 79.8566 | 43.9121 | 12.4806 | 42.5813 | 2633.8423 | 3.4103 | 0.56286
Values in bold were below the detection limits, and replaced by the respetive detection limit.

## Table 5
Table 5 - Complete data set of LA-ICP-MS analyses of pyrrhotite obtained in this study and median values for each sample.
Sample | Fe | S | Co | Ni | Cu | Zn | As | Se | Mo | Ru | Rh | Pd | Ag | Cd | In | Sn | Sb | Te | Re | Os | Ir | Pt | Au | Tl | Pb | Bi
| SEM-EDS | 34 | 59 | 61 | 65 | 66 | 75 | 82 | 95 | 101 | 103 | 108 | 109 | 111 | 115 | 118 | 121 | 128 | 185 | 189 | 193 | 195 | 197 | 205 | 208 | 209
| % | ppm | ppm | ppm | ppm | ppm | ppm | ppm | ppm | ppm | ppm | ppm | ppm | ppm | ppm | ppm | ppm | ppm | ppm | ppm | ppm | ppm | ppm | ppm | ppm | ppm
|  | 300.469 | 0.026035 | 1.3347 | 0.44671 | 0.18921 | 0.1349 | 1.8897 | 0.049862 | 0.020319 | 0.0066771 | 0.026167 | 0.0097742 | 0.074942 | 0.020218 | 0.052767 | 0.064631 | 0.16507 | 0.02709 | 0.015772 | 0.0090379 | 0.012021 | 0.020015 | 0.0061714 | 0.010817 | 0.011751
224-47.5 | 62.3 | 365253.8 | 8.1029 | 359.0208 | 0.51734 | 0.18921 | 0.1349 | 135.8794 | 0.049862 | 0.092792 | 0.0066771 | 0.026167 | 0.093495 | 0.074942 | 0.020218 | 0.087262 | 0.064631 | 0.16507 | 0.02709 | 0.035528 | 0.0090379 | 0.012021 | 0.020015 | 0.0061714 | 3.0417 | 0.011751
224-47.5 | 62.3 | 387069.3 | 13.1516 | 665.6844 | 0.84769 | 37.398 | 0.1349 | 143.9823 | 0.049862 | 0.27918 | 0.19944 | 0.026167 | 0.050487 | 0.13089 | 0.020218 | 0.14336 | 0.064631 | 0.16507 | 0.02709 | 0.028049 | 0.0090379 | 0.012021 | 0.020015 | 0.013713 | 3.3658 | 0.011751
224-47.5 | 62.3 | 368993.6 | 5.5474 | 231.8676 | 0.87262 | 8.7262 | 0.1349 | 137.7493 | 0.049862 | 0.020319 | 0.0066771 | 0.026167 | 0.10222 | 0.074942 | 0.020218 | 0.068563 | 0.064631 | 0.16507 | 0.02709 | 0.015772 | 0.0090379 | 0.012021 | 0.020015 | 0.0061714 | 1.39 | 0.011751
224-47.5 | 62.3 | 371486.8 | 4.3631 | 223.1414 | 31.165 | 0.31788 | 0.24932 | 119.0503 | 0.049862 | 0.020319 | 0.0066771 | 0.026167 | 0.0097742 | 0.074942 | 0.020218 | 0.052767 | 0.064631 | 0.16507 | 0.02709 | 0.015772 | 0.0090379 | 0.12466 | 0.020015 | 0.0061714 | 3.2536 | 0.018699
MED 224-47.5 | 62.3 | 370240.2 | 6.8251 | 295.4442 | 0.86015 | 4.522 | 0.1349 | 136.8143 | 0.049862 | 0.056555 | 0.0066771 | 0.026167 | 0.071991 | 0.074942 | 0.020218 | 0.077912 | 0.064631 | 0.16507 | 0.02709 | 0.02191 | 0.0090379 | 0.012021 | 0.020015 | 0.0061714 | 3.1477 | 0.011751
224-55.77 | 62.3 | 363882.54 | 9.1002 | 205.0657 | 0.44671 | 0.18921 | 0.62953 | 123.4134 | 0.28672 | 0.030661 | 0.0066771 | 0.026167 | 0.22127 | 0.074942 | 0.020218 | 0.13713 | 0.064631 | 0.16507 | 0.099728 | 0.015772 | 0.016829 | 0.012021 | 0.020015 | 0.0061714 | 3.8645 | 0.011751
224-55.77 | 62.3 | 365877.1 | 14.1489 | 274.252 | 0.44671 | 30.5417 | 0.1349 | 150.2153 | 0.087262 | 0.26734 | 0.0066771 | 0.026167 | 0.15645 | 0.074942 | 0.080266 | 0.21192 | 0.064631 | 0.16507 | 0.056097 | 0.084769 | 0.0090379 | 0.012021 | 0.020015 | 0.0061714 | 3.0978 | 0.011751
224-55.77 | 62.3 | 361514 | 5.8902 | 93.495 | 0.44671 | 0.34905 | 0.1349 | 122.7901 | 0.049862 | 0.020319 | 0.0066771 | 0.026167 | 0.25555 | 0.074942 | 0.020218 | 0.052767 | 0.064631 | 0.16507 | 0.13089 | 0.021816 | 0.0090379 | 0.012021 | 0.020015 | 0.0061714 | 1.7826 | 0.011751
224-55.77 | 62.3 | 383952.8 | 11.1758 | 253.6831 | 0.44671 | 249.32 | 0.1349 | 153.9551 | 0.049862 | 0.092871 | 0.0066771 | 0.026167 | 0.070433 | 0.074942 | 0.020218 | 0.052767 | 0.064631 | 0.16507 | 0.68563 | 0.056097 | 0.0090379 | 0.11843 | 0.020015 | 0.0061714 | 1.82 | 0.011751
224-55.77 | 62.3 | 401405.2 | 20.9429 | 495.5235 | 49.864 | 7.4796 | 0.1349 | 148.7817 | 0.090379 | 0.80932 | 0.18073 | 0.049864 | 0.11656 | 0.074942 | 0.086207 | 0.29295 | 0.064631 | 0.16507 | 0.068563 | 0.14274 | 0.021816 | 0.012021 | 0.020015 | 0.0061714 | 2.649 | 0.011751
224-55.77 | 62.3 | 391378 | 23.4984 | 516.7157 | 2.3062 | 2.3062 | 0.32412 | 157.6949 | 0.074796 | 1.0586 | 0.017824 | 0.026167 | 0.082899 | 0.23062 | 0.020218 | 0.13713 | 0.064631 | 0.16507 | 0.068563 | 0.31165 | 0.0090379 | 0.012021 | 0.020015 | 0.0061714 | 1.2466 | 0.013089
224-55.77 | 62.3 | 397042.1 | 18.8237 | 493.6536 | 1.9322 | 130.893 | 0.1349 | 145.2289 | 0.15582 | 0.77816 | 0.0066771 | 0.026167 | 0.87262 | 0.074942 | 0.020218 | 0.68563 | 0.20569 | 0.68563 | 0.031788 | 0.23685 | 0.06233 | 0.24309 | 0.023062 | 0.081029 | 1.1157 | 0.051734
224-55.77 | 62.3 | 390185.8 | 21.1922 | 710.562 | 1.9322 | 37.398 | 6.233 | 145.8522 | 0.49864 | 0.64684 | 0.299 | 0.24922 | 0.13027 | 0.37398 | 0.092996 | 1.8699 | 0.064631 | 0.16507 | 0.18699 | 0.18699 | 0.0090379 | 0.012021 | 0.093495 | 0.030542 | 1.2466 | 0.011751
224-55.77 | 62.3 | 396418.8 | 20.5689 | 435.6867 | 2.8049 | 0.6794 | 0.81029 | 142.7357 | 0.049862 | 0.13627 | 0.0066771 | 0.026167 | 0.12715 | 0.074942 | 0.020218 | 0.13089 | 0.064631 | 0.16507 | 0.02709 | 0.32412 | 0.0090379 | 0.012021 | 0.021192 | 0.0061714 | 2.3249 | 0.011751
MED 224-55.77 | 62.3 | 390185.8 | 18.8237 | 435.6867 | 1.9322 | 7.4796 | 0.1349 | 145.8522 | 0.087262 | 0.26734 | 0.0066771 | 0.026167 | 0.13027 | 0.074942 | 0.020218 | 0.13713 | 0.064631 | 0.16507 | 0.068563 | 0.14274 | 0.0090379 | 0.012021 | 0.020015 | 0.0061714 | 1.82 | 0.011751
224-62.15 | 62.3 | 359644.1 | 5.6097 | 229.9977 | 0.88509 | 0.47371 | 0.1349 | 124.66 | 0.049862 | 0.020319 | 0.0066771 | 0.026167 | 0.12404 | 0.074942 | 0.020218 | 0.63577 | 0.064631 | 0.29295 | 0.02709 | 0.051734 | 0.068563 | 0.014336 | 0.020015 | 0.0061714 | 1.3027 | 0.011751
224-62.15 | 62.3 | 364630.5 | 15.5825 | 1308.93 | 20.5689 | 74.796 | 0.1349 | 134.3835 | 0.049862 | 0.020319 | 0.0066771 | 2.6179 | 0.10908 | 0.074942 | 0.020218 | 0.59837 | 0.37398 | 0.16507 | 0.087262 | 0.051734 | 0.31165 | 0.012021 | 0.020015 | 0.0061714 | 3.0542 | 0.011751
224-62.15 | 62.3 | 380213 | 7.7289 | 320.9995 | 68.563 | 1.6206 | 0.33035 | 119.2996 | 0.049862 | 0.030376 | 0.0066771 | 0.040515 | 0.071679 | 0.074942 | 0.020218 | 0.31788 | 0.064631 | 0.16507 | 0.02709 | 0.049864 | 0.0090379 | 0.012021 | 0.020015 | 0.0061714 | 1.7452 | 0.011751
224-62.15 | 62.3 | 370863.5 | 2.113 | 64.8232 | 0.5672 | 0.33035 | 0.18699 | 88.5086 | 0.049862 | 0.020319 | 0.0066771 | 0.026167 | 0.27425 | 0.074942 | 0.020218 | 0.087262 | 0.064631 | 0.33658 | 0.02709 | 0.015772 | 0.0090379 | 0.021816 | 0.020015 | 0.0061714 | 8.1652 | 0.011751
224-62.15 | 62.3 | 365877.1 | 3.7398 | 26.1786 | 143.359 | 1.7452 | 0.1349 | 81.029 | 0.049862 | 0.020319 | 0.0066771 | 0.026167 | 0.26802 | 0.081029 | 0.020218 | 0.11843 | 0.064631 | 0.16507 | 0.02709 | 0.015772 | 0.0090379 | 0.012021 | 0.020015 | 0.0061714 | 5.9837 | 1.8699
MED-62.15 | 62.3 | 365877.1 | 5.6097 | 229.9977 | 20.5689 | 1.6206 | 0.1349 | 119.2996 | 0.049862 | 0.020319 | 0.0066771 | 0.026167 | 0.12404 | 0.074942 | 0.020218 | 0.31788 | 0.064631 | 0.16507 | 0.02709 | 0.049864 | 0.0090379 | 0.012021 | 0.020015 | 0.0061714 | 3.0542 | 0.011751
224-65.56 | 62.3 | 342191.7 | 8.1652 | 115.9338 | 1.5956 | 1.6206 | 0.37398 | 156.4483 | 0.049862 | 0.10568 | 0.0066771 | 0.026167 | 0.14959 | 0.074942 | 0.020218 | 0.14959 | 0.064631 | 0.16507 | 0.02709 | 0.015772 | 0.0090379 | 0.012021 | 0.020015 | 0.006233 | 1.5832 | 0.011751
224-65.56 | 62.3 | 351541.2 | 7.6043 | 119.6736 | 43.631 | 0.42384 | 0.1349 | 122.1668 | 0.049862 | 0.020319 | 0.016824 | 1.2443 | 0.17328 | 0.074942 | 0.020218 | 0.074796 | 0.064631 | 0.16507 | 0.02709 | 0.015772 | 0.0090379 | 0.012021 | 0.020015 | 0.0061714 | 0.86015 | 0.011751
224-65.56 | 62.3 | 365877.1 | 12.466 | 324.7393 | 1.3027 | 1.3713 | 0.1349 | 144.6056 | 0.049862 | 0.022887 | 0.081012 | 0.026167 | 0.18574 | 0.074942 | 0.020218 | 3.1165 | 0.064631 | 0.56097 | 0.02709 | 0.046124 | 0.012466 | 0.012021 | 0.020015 | 0.0061714 | 1.0783 | 0.011751
224-65.56 | 62.3 | 357774.2 | 21.8155 | 560.97 | 230.621 | 1.1656 | 0.1349 | 122.1668 | 0.049862 | 0.026046 | 0.0066771 | 0.026167 | 0.16829 | 0.074942 | 0.020218 | 0.28048 | 0.064631 | 0.16507 | 0.02709 | 0.015772 | 0.0090379 | 0.012021 | 0.020015 | 0.0061714 | 0.6607 | 0.011751
224-65.56 | 62.3 | 328479.1 | 5.2233 | 130.893 | 24.932 | 23.0621 | 0.1349 | 121.5435 | 0.049862 | 0.020319 | 0.0066771 | 0.027001 | 0.14959 | 0.074942 | 0.020218 | 0.28048 | 0.064631 | 0.16507 | 0.02709 | 0.015772 | 0.0090379 | 0.015583 | 0.020015 | 0.006233 | 0.89755 | 0.030542
224-65.56 | 62.3 | 344061.6 | 7.6666 | 747.96 | 69.8096 | 23.0621 | 0.1349 | 130.893 | 0.049862 | 0.020319 | 0.0066771 | 0.026167 | 0.24309 | 0.074942 | 0.020218 | 0.48617 | 0.064631 | 0.49864 | 0.02709 | 0.015772 | 0.020569 | 0.012021 | 0.020015 | 0.0061714 | 1.9447 | 0.031165
224-65.56 | 62.3 | 357774.2 | 5.7344 | 168.291 | 68.563 | 28.0485 | 0.1349 | 140.8658 | 0.049862 | 0.020319 | 0.0066771 | 0.026167 | 0.21815 | 0.074942 | 0.020218 | 0.11219 | 0.064631 | 0.37398 | 0.02709 | 0.015772 | 0.0090379 | 0.012021 | 0.020015 | 0.0061714 | 1.6393 | 0.055474
224-65.56 | 62.3 | 360267.4 | 6.1083 | 130.893 | 6.8563 | 7.9159 | 0.1349 | 137.7493 | 0.049862 | 0.020319 | 0.0066771 | 0.026167 | 0.26179 | 0.074942 | 0.020218 | 0.23685 | 0.064631 | 0.16507 | 0.49864 | 0.093495 | 0.0090379 | 0.012021 | 0.020015 | 0.0061714 | 1.4336 | 0.018699
224-65.56 | 62.3 | 359020.8 | 4.5626 | 268.019 | 205.689 | 31.7883 | 0.1349 | 121.5435 | 0.049862 | 0.020319 | 0.0066771 | 0.026167 | 0.28048 | 0.081029 | 0.020218 | 0.50487 | 0.064631 | 0.16507 | 0.02709 | 0.015772 | 0.0090379 | 0.012021 | 0.020015 | 0.006233 | 2.0444 | 0.040515
224-65.56 | 62.3 | 392679 | 16.8291 | 218.7783 | 2.4309 | 0.66693 | 0.1349 | 148.3454 | 3.1165 | 0.1741 | 0.0066771 | 0.24493 | 0.15769 | 0.87262 | 0.020218 | 0.33658 | 0.064631 | 0.16507 | 0.11843 | 0.033658 | 0.0090379 | 0.012021 | 0.020015 | 0.0061714 | 1.4648 | 0.011751
224-65.56 | 62.3 | 382082.9 | 8.0406 | 317.2597 | 0.68563 | 2.9295 | 3.7398 | 133.3862 | 0.049862 | 0.27363 | 0.068555 | 0.026167 | 9.3495 | 0.074942 | 0.020218 | 0.11843 | 0.064631 | 0.16507 | 0.02709 | 0.056097 | 0.011219 | 0.012021 | 0.020015 | 0.0061714 | 1.4897 | 0.011751
224-65.56 | 62.3 | 368370.3 | 11.8427 | 194.4696 | 137.126 | 1.0471 | 0.1349 | 151.4619 | 0.049862 | 0.030784 | 0.0066771 | 1.8066 | 0.074173 | 0.074942 | 0.020218 | 0.14336 | 0.064631 | 0.16507 | 0.68563 | 0.14336 | 0.0090379 | 0.012021 | 0.020015 | 0.0061714 | 1.9385 | 0.011751
224-65.56 | 62.3 | 375226.6 | 7.6043 | 140.8658 | 0.77289 | 0.18921 | 0.81029 | 135.8794 | 0.049862 | 0.055821 | 0.0066771 | 0.18699 | 0.095988 | 0.074942 | 0.020218 | 0.052767 | 0.064631 | 0.16507 | 0.02709 | 0.019322 | 0.0090379 | 0.012021 | 0.020015 | 0.0061714 | 1.1157 | 0.011751
224-65.56 | 62.3 | 366500.4 | 3.2038 | 60.4601 | 1.5582 | 2.4309 | 0.29918 | 113.4406 | 0.049862 | 0.020319 | 0.0066771 | 0.026167 | 0.31788 | 0.074942 | 0.020218 | 0.052767 | 0.064631 | 0.16507 | 0.02709 | 0.015772 | 0.0090379 | 0.012021 | 0.024309 | 0.0061714 | 3.3721 | 0.011751
MED-65.56 | 62.3 | 359644.1 | 7.6354 | 181.3803 | 15.8941 | 2.0257 | 0.1349 | 134.6328 | 0.049862 | 0.021603 | 0.0066771 | 0.026167 | 0.17951 | 0.074942 | 0.020218 | 0.19322 | 0.064631 | 0.16507 | 0.02709 | 0.015772 | 0.0090379 | 0.012021 | 0.020015 | 0.0061714 | 1.4772 | 0.011751
226-77.6 | 62.3 | 377719.8 | 33.7829 | 3116.5 | 18.699 | 56.097 | 0.1349 | 243.7103 | 0.049862 | 1.9682 | 0.0066771 | 0.026167 | 0.037398 | 0.074942 | 0.020218 | 0.33035 | 0.064631 | 0.31165 | 0.02709 | 0.049864 | 0.020569 | 0.021816 | 0.020015 | 0.0061714 | 2.9918 | 0.011751
226-77.6 | 62.3 | 381459.6 | 34.7801 | 2617.86 | 34.2815 | 2.0382 | 1.0596 | 235.6074 | 0.43008 | 1.9071 | 0.0066771 | 0.026167 | 0.037398 | 0.074942 | 0.020218 | 0.1552 | 0.064631 | 0.50487 | 0.22439 | 0.56097 | 0.0090379 | 0.012021 | 0.020015 | 0.0061714 | 8.9755 | 0.011751
226-77.6 | 62.3 | 374603.3 | 33.0349 | 1962.7717 | 0.69186 | 6.233 | 0.1349 | 233.1142 | 0.16206 | 1.0299 | 0.0066771 | 0.055196 | 0.034905 | 0.074942 | 0.020218 | 0.057344 | 0.064631 | 0.36151 | 0.06607 | 0.038021 | 0.0090379 | 0.016206 | 0.020015 | 0.0061714 | 1.4959 | 0.011751
226-77.6 | 62.3 | 372733.4 | 37.398 | 2480.734 | 35.5281 | 498.64 | 0.37398 | 251.1899 | 0.053604 | 1.7641 | 0.19904 | 0.028921 | 0.022439 | 0.6233 | 0.29918 | 0.052767 | 0.74796 | 0.6981 | 0.12466 | 0.10596 | 0.0090379 | 0.012021 | 0.29295 | 0.059214 | 21.1922 | 0.011751
226-77.6 | 62.3 | 380213 | 14.0243 | 1371.26 | 1.2404 | 43.631 | 0.6233 | 160.8114 | 0.049862 | 0.020319 | 0.0066771 | 0.026167 | 0.039268 | 0.074942 | 0.020218 | 0.6233 | 0.064631 | 0.29295 | 0.02709 | 0.049864 | 0.0090379 | 0.012021 | 0.020015 | 0.0061714 | 7.3549 | 0.011751
MED-226-77.6 | 62.3 | 377719.8 | 33.7829 | 2480.734 | 18.699 | 43.631 | 0.37398 | 235.6074 | 0.053604 | 1.7641 | 0.0066771 | 0.026167 | 0.037398 | 0.074942 | 0.020218 | 0.1552 | 0.064631 | 0.36151 | 0.06607 | 0.049864 | 0.0090379 | 0.012021 | 0.020015 | 0.0061714 | 7.3549 | 0.011751
226-80.2 | 62.3 | 378966.4 | 16.7044 | 1950.929 | 1.0222 | 0.68563 | 0.1349 | 217.5317 | 0.081029 | 0.51878 | 0.0066771 | 0.093495 | 0.041138 | 0.074942 | 0.080585 | 0.12341 | 0.064631 | 0.23062 | 0.02709 | 0.042384 | 0.0090379 | 0.012021 | 0.037398 | 0.0061714 | 2.2937 | 0.011751
226-80.2 | 62.3 | 382082.9 | 22.1895 | 1666.0809 | 1.0721 | 143.359 | 0.19946 | 236.854 | 0.051111 | 1.6165 | 0.027982 | 0.026167 | 0.028672 | 0.074942 | 0.020218 | 0.052767 | 0.064631 | 0.16507 | 0.02709 | 0.039891 | 0.015583 | 0.012021 | 0.020015 | 0.0061714 | 0.57344 | 0.016829
226-80.2 | 62.3 | 382706.2 | 15.6822 | 1358.794 | 0.64823 | 0.18921 | 0.1349 | 230.621 | 0.14336 | 1.5175 | 0.0066771 | 0.026167 | 0.026802 | 0.074942 | 0.020218 | 0.06046 | 0.064631 | 0.16507 | 0.042384 | 0.11219 | 0.0090379 | 0.012021 | 0.023062 | 0.0061714 | 0.98481 | 0.050487
226-80.2 | 62.3 | 381459.6 | 16.8353 | 1932.23 | 1.0409 | 0.18921 | 0.1349 | 232.4909 | 2.6802 | 0.55622 | 0.0066771 | 0.16829 | 0.06046 | 0.074942 | 0.020218 | 0.052767 | 0.064631 | 0.16507 | 0.02709 | 0.057344 | 0.0090379 | 0.012021 | 0.020015 | 0.074796 | 1.8699 | 0.049864
226-80.2 | 62.3 | 381459.6 | 12.8774 | 1508.386 | 1.2466 | 6.8563 | 0.1349 | 197.5861 | 0.18076 | 0.19575 | 0.0066771 | 0.026167 | 0.044878 | 0.074942 | 0.020218 | 2.1816 | 0.064631 | 0.16507 | 0.087262 | 0.023062 | 0.0090379 | 0.012021 | 0.020015 | 0.0061714 | 4.8617 | 0.011751
226-80.2 | 62.3 | 397042.1 | 19.073 | 1739.007 | 1.0035 | 1.1219 | 0.1349 | 238.1006 | 0.049862 | 1.2797 | 0.0066771 | 0.026167 | 0.033658 | 0.087262 | 0.020218 | 0.074796 | 0.064631 | 0.16507 | 0.02709 | 0.023685 | 0.0090379 | 0.012021 | 0.020015 | 0.0061714 | 1.1282 | 0.036151
226-80.2 | 62.3 | 394548.9 | 17.8201 | 1786.3778 | 8.1029 | 168.291 | 0.1349 | 229.9977 | 0.049862 | 0.63761 | 0.0087124 | 0.026167 | 0.14336 | 0.074942 | 0.020218 | 0.06794 | 0.064631 | 0.38021 | 0.02709 | 0.094118 | 0.0090379 | 0.012021 | 0.023062 | 0.0061714 | 2.4309 | 0.011751
226-80.2 | 62.3 | 383952.8 | 14.2299 | 1204.2156 | 0.96611 | 0.23685 | 0.1349 | 180.757 | 0.49864 | 0.24013 | 0.0066771 | 0.026167 | 0.050487 | 0.074942 | 0.15582 | 0.052767 | 0.064631 | 0.38645 | 0.051734 | 0.061083 | 0.0090379 | 0.012021 | 0.020015 | 0.0061714 | 3.3035 | 0.015583
MED-226-80.2 | 62.3 | 382394.55 | 16.7699 | 1702.5439 | 1.0316 | 0.90378 | 0.1349 | 230.3093 | 0.11219 | 0.59691 | 0.0066771 | 0.026167 | 0.043008 | 0.074942 | 0.020218 | 0.0642 | 0.064631 | 0.16507 | 0.02709 | 0.049864 | 0.0090379 | 0.012021 | 0.020015 | 0.0061714 | 2.0818 | 0.016206
69-111 | 62.3 | 390185.8 | 4.7994 | 367.747 | 6.8563 | 3.2412 | 0.69186 | 64.9479 | 0.049862 | 0.020319 | 0.060983 | 0.31015 | 0.83522 | 5.6097 | 0.020218 | 0.28672 | 0.064631 | 0.61083 | 0.02709 | 0.015772 | 0.093495 | 0.012021 | 0.049864 | 0.0087262 | 17.0161 | 0.011751
69-111 | 62.3 | 371486.8 | 2.3436 | 273.0054 | 199.456 | 0.99728 | 0.42384 | 72.9261 | 0.049862 | 0.020319 | 0.14059 | 1.3089 | 0.84145 | 0.074942 | 0.020218 | 0.18699 | 0.064631 | 1.6206 | 0.068563 | 0.015772 | 0.0090379 | 0.012021 | 0.020015 | 0.0061714 | 10.2844 | 0.093495
69-111 | 62.3 | 362760.6 | 3.6214 | 444.4129 | 0.55474 | 8.1029 | 1.1219 | 74.1727 | 0.074796 | 2.1183 | 0.32344 | 0.68458 | 0.41138 | 0.074942 | 0.020218 | 0.13089 | 0.24932 | 0.62953 | 0.039268 | 0.015772 | 0.11282 | 0.012021 | 0.14959 | 0.0061714 | 4.0514 | 1.6829
69-111 | 62.3 | 409508.1 | 3.5715 | 436.31 | 0.84769 | 0.57967 | 3.8021 | 97.2348 | 0.056097 | 0.12381 | 1.8699 | 1.0715 | 1.5271 | 0.074942 | 0.020218 | 0.13089 | 0.064631 | 2.5555 | 0.02709 | 0.06233 | 0.16206 | 0.081029 | 0.020015 | 0.0061714 | 23.6854 | 0.06233
69-111 | 62.3 | 396960.5 | 3.2723 | 295.4442 | 2.3685 | 0.62953 | 0.74796 | 106.5843 | 0.049862 | 0.020319 | 0.0066771 | 2.804 | 1.0908 | 0.074942 | 0.020218 | 0.052767 | 0.064631 | 4.7371 | 0.02709 | 0.015772 | 0.14336 | 0.13089 | 0.020015 | 0.0061714 | 20.0703 | 0.29918
69-111 | 62.3 | 401399.3 | 3.397 | 358.3975 | 0.55474 | 0.68563 | 3.7398 | 107.8309 | 0.049862 | 0.25485 | 2.7425 | 8.8509 | 1.4461 | 0.074942 | 0.93421 | 0.20569 | 0.10596 | 11.5311 | 0.02709 | 0.10596 | 0.56097 | 0.53604 | 0.020015 | 0.0061714 | 38.6446 | 0.46124
MED 69-111 | 62.3 | 393573.15 | 3.4842 | 363.0722 | 1.6081 | 0.84145 | 0.93495 | 85.7037 | 0.049862 | 0.072062 | 0.23202 | 1.1902 | 0.96611 | 0.074942 | 0.020218 | 0.15894 | 0.064631 | 2.0881 | 0.02709 | 0.015772 | 0.12809 | 0.046525 | 0.020015 | 0.0061714 | 18.5432 | 0.19634
69-121.6 | 62.3 | 370240.2 | 15.8318 | 910.018 | 105.961 | 56.097 | 0.1349 | 175.7706 | 0.049862 | 0.048873 | 0.0070644 | 0.11094 | 0.16829 | 0.074942 | 0.049806 | 0.052767 | 0.064631 | 0.56097 | 0.02709 | 0.015772 | 0.0090379 | 0.012021 | 0.020015 | 0.017452 | 1.0658 | 0.011751
69-121.6 | 62.3 | 365877.1 | 20.5689 | 1371.26 | 49.864 | 0.50487 | 0.51111 | 131.8903 | 0.06233 | 0.020319 | 0.0066771 | 0.026167 | 0.19509 | 0.074942 | 0.020218 | 0.059837 | 0.064631 | 0.16507 | 0.02709 | 0.015772 | 0.0090379 | 0.012021 | 0.020015 | 0.013713 | 2.1504 | 0.049864
69-121.6 | 62.3 | 362760.6 | 16.2058 | 598.368 | 174.524 | 0.34281 | 0.1349 | 139.6192 | 0.049862 | 0.052133 | 0.0066771 | 0.026167 | 0.18948 | 3.7398 | 0.020218 | 0.052767 | 0.064631 | 0.68563 | 0.02709 | 0.026802 | 0.0090379 | 0.012021 | 0.020015 | 0.0061714 | 1.9696 | 0.13713
69-121.6 | 62.3 | 397042.1 | 7.0246 | 997.28 | 87.262 | 1.9322 | 0.90378 | 146.4755 | 0.081029 | 0.096528 | 0.16728 | 0.14907 | 0.13463 | 0.074942 | 0.020218 | 0.10596 | 0.064631 | 0.16507 | 0.029295 | 0.021816 | 0.0090379 | 0.012021 | 0.020015 | 0.28672 | 3.5528 | 0.011751
69-121.6 | 62.3 | 388939.2 | 19.9456 | 286.718 | 28.6718 | 0.56097 | 0.1349 | 132.1396 | 0.049862 | 0.062392 | 0.0066771 | 0.14336 | 0.31788 | 0.074942 | 0.039267 | 0.052767 | 0.064631 | 0.16507 | 0.02709 | 0.047371 | 0.0090379 | 0.012021 | 0.020015 | 0.0061714 | 3.2412 | 0.019946
69-121.6 | 62.3 | 404521.7 | 11.2817 | 922.484 | 87.262 | 15.5825 | 0.1349 | 168.9143 | 0.49864 | 0.11413 | 0.0066771 | 0.026167 | 0.049241 | 0.13713 | 0.020218 | 0.087262 | 0.068563 | 0.16507 | 0.02709 | 0.048617 | 0.0090379 | 0.012021 | 0.020015 | 0.0061714 | 1.1843 | 0.011751
69-121.6 | 62.3 | 397665.4 | 9.3495 | 465.6051 | 2.0569 | 0.18921 | 0.1349 | 107.8309 | 0.049862 | 0.037109 | 0.0066771 | 0.069859 | 0.26179 | 2.9295 | 0.020218 | 0.068563 | 0.74796 | 0.19322 | 0.02709 | 0.12466 | 0.087262 | 0.012021 | 0.020015 | 0.0061714 | 5.7967 | 0.068563
69-121.6 | 62.3 | 397042.1 | 8.4582 | 729.261 | 9.3495 | 2.1816 | 0.16829 | 158.3182 | 0.10596 | 0.050306 | 0.019908 | 0.026167 | 0.21566 | 0.074942 | 0.020218 | 0.052767 | 0.064631 | 0.16507 | 0.12466 | 0.049864 | 0.029918 | 0.012021 | 0.024309 | 0.0061714 | 3.9891 | 0.14336
MED-69-121.6 | 62.3 | 392990.65 | 13.5568 | 819.6395 | 68.563 | 1.2466 | 0.1349 | 143.0473 | 0.056096 | 0.051219 | 0.0066771 | 0.048013 | 0.19229 | 0.074942 | 0.020218 | 0.056302 | 0.064631 | 0.16507 | 0.02709 | 0.037086 | 0.0090379 | 0.012021 | 0.020015 | 0.0061714 | 2.6958 | 0.034905
69-123 | 62.3 | 375849.9 | 61.0834 | 1901.065 | 1.3089 | 1.3463 | 0.1349 | 68.9993 | 0.049862 | 0.020319 | 0.074746 | 0.026167 | 0.14959 | 0.074942 | 0.020218 | 0.51111 | 0.064631 | 0.18076 | 0.043631 | 0.068563 | 0.0090379 | 0.012021 | 0.025555 | 0.0061714 | 1.6829 | 0.51734
69-123 | 62.3 | 391432.4 | 44.7529 | 1495.92 | 1.9322 | 1.5582 | 0.1349 | 70.9939 | 0.56097 | 0.020319 | 0.0066771 | 0.026167 | 0.2113 | 0.074942 | 0.020218 | 0.77912 | 0.064631 | 0.16507 | 0.06233 | 0.015772 | 0.0090379 | 0.014336 | 0.020015 | 0.0061714 | 1.9946 | 0.43631
69-123 | 62.3 | 377096.5 | 48.0564 | 1689.143 | 16.2058 | 11.2194 | 0.49864 | 60.3978 | 0.051111 | 0.020319 | 0.0066771 | 0.087063 | 0.27612 | 0.074942 | 0.076541 | 1.2466 | 0.064631 | 0.19322 | 0.31165 | 0.22439 | 0.068563 | 0.11843 | 0.020015 | 0.0061714 | 3.7398 | 1.0222
69-123 | 62.3 | 395145 | 47.3085 | 1165.571 | 0.44671 | 1.0721 | 0.1349 | 73.5494 | 0.11219 | 0.020319 | 0.0066771 | 0.026167 | 0.15832 | 0.074942 | 0.091565 | 0.53604 | 0.064631 | 0.16507 | 0.16829 | 0.015772 | 0.0090379 | 0.29295 | 0.020015 | 0.0061714 | 2.4371 | 1.0097
69-123 | 62.3 | 390809.1 | 58.0292 | 1527.085 | 5.4227 | 0.6233 | 0.1349 | 69.124 | 0.093495 | 0.021178 | 0.0066771 | 0.026167 | 0.1365 | 0.074942 | 0.020218 | 1.4959 | 0.064631 | 0.16507 | 0.053604 | 0.033658 | 0.29295 | 0.012021 | 0.020015 | 0.0061714 | 2.2252 | 0.81029
69-123 | 62.3 | 388315.9 | 44.7529 | 1290.231 | 0.94742 | 62.33 | 0.18699 | 67.1294 | 0.17452 | 0.18382 | 0.0066771 | 0.038645 | 0.11593 | 0.074942 | 0.020218 | 0.33658 | 1.4336 | 0.16507 | 0.044878 | 0.015772 | 0.0090379 | 0.012021 | 0.020015 | 0.0061714 | 2.1629 | 0.76043
69-123 | 62.3 | 395795.5 | 39.6419 | 1876.133 | 2.3062 | 137.126 | 0.1349 | 66.6931 | 0.049862 | 0.020319 | 0.055665 | 0.026167 | 0.1097 | 0.074942 | 0.020218 | 0.16206 | 0.064631 | 0.23062 | 0.02709 | 0.015772 | 0.14336 | 0.012021 | 0.020015 | 0.0061714 | 1.365 | 0.21379
MED 69-123 | 62.3 | 390809.1 | 47.3085 | 1527.085 | 1.9322 | 1.5582 | 0.1349 | 68.9993 | 0.093495 | 0.020319 | 0.0066771 | 0.026167 | 0.14959 | 0.074942 | 0.020218 | 0.53604 | 0.064631 | 0.16507 | 0.053604 | 0.015772 | 0.0090379 | 0.012021 | 0.020015 | 0.0061714 | 2.1629 | 0.76043

## Table 6
Table 6 - Complete data set of LA-ICP-MS analyses of pentlandite obtained in this study and median values for each sample.
Sample | Fe | S | Co | Ni | Cu | Zn | As | Se | Mo | Ru | Rh | Pd | Ag | Cd | In | Sn | Sb | Te | Re | Os | Ir | Pt | Au | Tl | Pb | Bi
| SEM-EDS | 34 | 59 | 61 | 65 | 66 | 75 | 82 | 95 | 101 | 103 | 108 | 109 | 111 | 115 | 118 | 121 | 128 | 185 | 189 | 193 | 195 | 197 | 205 | 208 | 209
| % | ppm | ppm | ppm | ppm | ppm | ppm | ppm | ppm | ppm | ppm | ppm | ppm | ppm | ppm | ppm | ppm | ppm | ppm | ppm | ppm | ppm | ppm | ppm | ppm | ppm
|  | 300.469 | 0.026035 | 1.3347 | 0.44671 | 0.18921 | 0.1349 | 1.8897 | 0.049862 | 0.020319 | 0.0066771 | 0.026167 | 0.0097742 | 0.074942 | 0.020218 | 0.052767 | 0.064631 | 0.16507 | 0.02709 | 0.015772 | 0.0090379 | 0.012021 | 0.020015 | 0.0061714 | 0.010817 | 0.011751
224-47.5 | 32.5 | 359511.2 | 13870.56 | 291595.2 | 14.9776 | 2.6374 | 1.335 | 81.7256 | 0.17257 | 0.020319 | 0.28299 | 22.2367 | 0.8661 | 0.074942 | 0.020218 | 0.23443 | 0.064631 | 0.43956 | 0.14326 | 0.024094 | 0.0090379 | 0.022792 | 0.61864 | 0.61213 | 2.468 | 0.020513
224-47.5 | 32.5 | 355697.6 | 13349.6 | 290712 | 24.42 | 117.216 | 16.573 | 83.028 | 0.14652 | 0.020319 | 0.19811 | 23.2472 | 1.5271 | 0.074942 | 0.020218 | 0.26699 | 0.064631 | 35.1974 | 0.2735 | 0.017908 | 0.03256 | 0.012021 | 0.020015 | 0.82051 | 3.8421 | 0.035816
224-47.5 | 32.5 | 360488 | 12763.52 | 305083.2 | 182.336 | 11.396 | 3.1583 | 94.424 | 0.19862 | 0.020319 | 0.17205 | 21.5211 | 1.2145 | 0.074942 | 0.020218 | 0.13675 | 0.064631 | 29.4342 | 0.17908 | 0.015772 | 0.0090379 | 0.012021 | 0.020015 | 1.1396 | 11.5588 | 0.035816
224-47.5 | 32.5 | 353235.2 | 15270.64 | 278388 | 41.3512 | 94.424 | 2.0187 | 95.7264 | 0.074888 | 0.020319 | 0.4647 | 24.451 | 0.83028 | 0.074942 | 0.020218 | 0.33537 | 0.064631 | 24.1921 | 0.2442 | 0.015772 | 0.042328 | 0.012021 | 0.020015 | 0.49166 | 2.5657 | 0.1107
224-47.5 | 32.5 | 386536 | 13935.68 | 269271.2 | 43.6304 | 26.048 | 5.3398 | 139.6824 | 0.10419 | 0.020319 | 0.39686 | 23.4094 | 1.2861 | 0.074942 | 0.020218 | 0.20838 | 0.12047 | 25.6898 | 0.33537 | 0.015772 | 0.0090379 | 0.012021 | 0.020015 | 0.44933 | 1.3708 | 0.01628
224-47.5 | 32.5 | 398208.8 | 12796.08 | 273178.4 | 32.8856 | 6.7074 | 15.5311 | 89.8656 | 0.13675 | 0.020319 | 0.26653 | 22.401 | 1.1624 | 0.074942 | 0.020218 | 0.34514 | 0.064631 | 41.8722 | 0.2442 | 0.015772 | 0.0090379 | 0.012021 | 0.020015 | 0.53073 | 1.9048 | 0.011751
224-47.5 | 32.5 | 388440.8 | 12796.08 | 264712.8 | 24.42 | 14.6846 | 12.21 | 106.4712 | 0.058608 | 0.035124 | 0.23082 | 23.0525 | 1.1722 | 0.074942 | 0.020218 | 0.68702 | 0.064631 | 93.8379 | 0.16931 | 0.015772 | 0.0090379 | 0.012021 | 0.020015 | 1.2698 | 3.3862 | 0.02963
224-47.5 | 32.5 | 402767.2 | 13154.24 | 280016 | 22.0106 | 6.8702 | 7.847 | 112.9832 | 0.049862 | 0.020319 | 0.27968 | 24.6133 | 1.9503 | 0.074942 | 0.020218 | 0.17257 | 0.064631 | 40.7326 | 0.22792 | 0.020838 | 0.015303 | 0.012021 | 0.039072 | 1.6606 | 4.1026 | 0.011751
224-47.5 | 32.5 | 394676 | 13707.76 | 287504.8 | 21.4896 | 5.2422 | 3.5165 | 88.5632 | 0.049862 | 0.020319 | 0.16512 | 27.5434 | 1.7224 | 0.074942 | 0.35748 | 0.18885 | 0.064631 | 9.475 | 0.14978 | 0.029304 | 0.0090379 | 0.022792 | 0.22792 | 1.4652 | 3.7118 | 0.014652
224-47.5 | 32.5 | 374444 | 14456.64 | 301505.6 | 37.444 | 26.048 | 16.7684 | 149.4504 | 0.074888 | 0.020319 | 0.16228 | 27.2853 | 2.0838 | 0.074942 | 0.04159 | 0.20513 | 0.064631 | 134.1472 | 0.19862 | 0.01628 | 0.0090379 | 0.012021 | 0.19536 | 1.1005 | 9.9959 | 0.087912
MED 224-47.5 | 32.5 | 380490 | 13528.68 | 297948.42 | 28.6528 | 13.0403 | 6.5934 | 95.0752 | 0.08954 | 0.020319 | 0.24868 | 23.3283 | 1.2503 | 0.074942 | 0.020218 | 0.22141 | 0.064631 | 32.3158 | 0.21327 | 0.016026 | 0.0090379 | 0.012021 | 0.020015 | 0.96052 | 3.549 | 0.025071
224-55.77 | 32.5 | 329507.2 | 12568.16 | 339316 | 29.6296 | 7.8144 | 9.1168 | 201.872 | 0.19536 | 22.9745 | 17.0611 | 183.3128 | 0.71632 | 0.074942 | 0.020218 | 0.6048 | 0.068376 | 25.3968 | 0.54701 | 3.4188 | 0.087912 | 0.068376 | 0.020015 | 0.1921 | 3.8746 | 0.042328
224-55.77 | 32.5 | 326902.4 | 10451.76 | 348107.2 | 7.4888 | 0.87912 | 38.8441 | 207.0816 | 0.049862 | 4.5935 | 21.5221 | 270.248 | 1.8234 | 0.074942 | 0.034878 | 0.26048 | 1.5629 | 75.2136 | 0.31909 | 1.4978 | 0.02735 | 0.012021 | 0.11396 | 0.078144 | 0.4884 | 1.2047
224-55.77 | 32.5 | 326902.4 | 10354.08 | 347130.4 | 4.3956 | 143.264 | 36.9556 | 185.9176 | 0.84656 | 6.3862 | 24.3545 | 240.944 | 1.1168 | 0.074942 | 0.020218 | 0.9768 | 0.064631 | 70.9808 | 0.39072 | 1.7582 | 0.15303 | 0.29304 | 0.020015 | 0.091168 | 1.0419 | 0.011751
224-55.77 | 32.5 | 314529.6 | 9409.84 | 331176 | 8.14 | 3.7118 | 64.7944 | 146.1944 | 0.074888 | 5.1802 | 22.6616 | 204.4768 | 1.6345 | 0.074942 | 0.71454 | 0.49491 | 0.064631 | 76.516 | 0.40374 | 1.3675 | 0.14326 | 0.012021 | 0.020015 | 0.40049 | 4.2979 | 0.039072
224-55.77 | 32.5 | 320532.8 | 10223.84 | 338339.2 | 4.884 | 4.5584 | 34.5136 | 222.0592 | 0.9768 | 6.0453 | 23.6711 | 218.8014 | 1.1982 | 0.074942 | 3.2545 | 0.41677 | 0.084656 | 85.3072 | 0.2149 | 1.2047 | 0.094424 | 0.061864 | 0.020015 | 0.016931 | 2.2792 | 1.0094
224-55.77 | 32.5 | 315832 | 10953.184 | 355636.8 | 159.544 | 4.2002 | 0.1349 | 131.5424 | 0.049862 | 8.7668 | 14.3589 | 176.1494 | 0.79121 | 0.074942 | 0.19261 | 0.76516 | 0.39072 | 5.5352 | 0.35165 | 1.1461 | 0.020513 | 0.012021 | 0.020015 | 0.58608 | 4.6235 | 0.011751
224-55.77 | 32.5 | 342205.6 | 11493.68 | 362800 | 5.8282 | 1.3675 | 40.4395 | 276.4344 | 0.049862 | 29.2294 | 28.9124 | 201.5464 | 0.83028 | 0.074942 | 0.020218 | 0.34839 | 0.064631 | 130.24 | 0.82377 | 3.8746 | 0.0091168 | 0.012021 | 0.020015 | 0.06512 | 1.335 | 0.011751
224-55.77 | 32.5 | 329181.6 | 11363.44 | 354660 | 6.0887 | 1.4978 | 0.1349 | 142.9384 | 0.052096 | 0.36867 | 5.6002 | 168.3338 | 0.71306 | 0.074942 | 0.020218 | 0.4884 | 0.064631 | 1.2373 | 0.052096 | 0.44933 | 0.022792 | 0.012021 | 0.020015 | 0.087912 | 27.676 | 2.6048
MED 224-55.77 | 32.5 | 326902.4 | 10702.472 | 364999.74 | 6.7888 | 3.956 | 35.7346 | 193.8948 | 0.063492 | 6.2157 | 22.0918 | 203.0116 | 0.97354 | 0.074942 | 0.027548 | 0.49166 | 0.066503 | 73.0972 | 0.37118 | 1.4326 | 0.057631 | 0.012021 | 0.020015 | 0.08954 | 3.0769 | 0.0407
224-62.15 | 32.5 | 316157.6 | 6453.392 | 331827.2 | 156.288 | 1.4001 | 5.8282 | 276.76 | 0.049862 | 6.2026 | 20.1871 | 124.0531 | 0.6805 | 0.074942 | 0.020218 | 0.51445 | 0.064631 | 18.429 | 0.23443 | 2.0513 | 0.23443 | 0.2735 | 0.020015 | 0.14001 | 0.72934 | 0.011751
224-62.15 | 32.5 | 326251.2 | 7101.336 | 340618.4 | 9.6052 | 5.1119 | 6.6097 | 233.7808 | 0.049862 | 19.2375 | 25.9502 | 123.4004 | 0.66748 | 0.074942 | 0.020218 | 1.5303 | 0.064631 | 57.2079 | 0.51445 | 2.4746 | 0.39723 | 0.18559 | 0.020015 | 1.2698 | 2.8978 | 0.011751
224-62.15 | 32.5 | 326576.8 | 6873.416 | 334757.6 | 5.3398 | 1.7257 | 8.0749 | 205.128 | 0.049862 | 16.875 | 25.4293 | 120.7976 | 0.67399 | 0.074942 | 0.020218 | 0.63492 | 0.064631 | 44.5095 | 1.9536 | 2.9304 | 0.40374 | 0.23769 | 0.020015 | 0.41351 | 0.50468 | 0.011751
224-62.15 | 32.5 | 330158.4 | 6515.256 | 317500.8 | 5.5026 | 3.9072 | 0.1349 | 102.8896 | 0.049862 | 5.7605 | 28.6527 | 163.7768 | 0.0097742 | 0.074942 | 0.020218 | 0.3549 | 0.064631 | 2.0187 | 0.2735 | 2.0513 | 0.22466 | 0.74888 | 0.020015 | 1.2698 | 2.5397 | 0.011751
224-62.15 | 32.5 | 331135.2 | 6648.752 | 323687.2 | 7.033 | 227.92 | 7.0655 | 306.3896 | 0.052096 | 28.2473 | 68.7015 | 154.0065 | 0.814 | 0.074942 | 0.020218 | 0.20187 | 3.5816 | 40.0488 | 0.82702 | 5.3398 | 0.53724 | 0.34188 | 0.020015 | 0.35165 | 4.0049 | 1.9536
224-62.15 | 32.5 | 325600 | 6632.472 | 329548 | 11.0704 | 4.3956 | 0.35816 | 150.7528 | 0.11722 | 4.8577 | 31.5505 | 156.9392 | 0.60887 | 0.074942 | 0.020218 | 0.22141 | 0.064631 | 6.7074 | 0.35165 | 1.3675 | 0.24746 | 0.33862 | 0.020015 | 0.14326 | 1.7908 | 0.011751
MED 224 62.15 | 32.5 | 326414 | 6640.612 | 347221.98 | 8.3191 | 4.1514 | 6.219 | 219.4544 | 0.049862 | 11.5388 | 27.3014 | 139.0298 | 0.67074 | 0.074942 | 0.020218 | 0.43468 | 0.064631 | 29.2389 | 0.43305 | 2.2629 | 0.32234 | 0.30606 | 0.020015 | 0.38258 | 2.1652 | 0.011751
224-65.56 | 32.5 | 311924.8 | 8185.584 | 325917.6 | 319.088 | 10.7448 | 112.0064 | 280.9928 | 0.049862 | 4.4595 | 21.6155 | 152.0514 | 0.50794 | 0.11396 | 0.020218 | 0.49817 | 0.064631 | 50.1424 | 0.47863 | 0.6805 | 0.009768 | 0.012021 | 0.020015 | 0.84005 | 1.4652 | 0.011751
224-65.56 | 32.5 | 351973.6 | 8172.56 | 302429.6 | 16.6056 | 1.9536 | 111.3552 | 221.408 | 0.049862 | 6.2343 | 23.8337 | 178.4254 | 0.86935 | 0.10094 | 0.020218 | 0.3256 | 0.064631 | 15.759 | 0.63492 | 0.87912 | 0.014652 | 0.012021 | 0.020015 | 0.042328 | 0.1335 | 0.011751
224-65.56 | 32.5 | 326902.4 | 8823.76 | 317777.6 | 3028.08 | 1.921 | 0.1349 | 121.7744 | 0.049862 | 0.29231 | 11.4204 | 139.6824 | 1.0354 | 0.074942 | 0.020218 | 0.17582 | 0.064631 | 0.74888 | 0.17582 | 0.1921 | 0.014001 | 0.012021 | 0.020015 | 0.49166 | 1.3871 | 0.011751
224-65.56 | 32.5 | 308994.4 | 8426.528 | 329080 | 221.408 | 0.68376 | 166.3816 | 289.1328 | 0.049862 | 15.5467 | 10.8395 | 150.4272 | 0.12373 | 0.074942 | 0.020218 | 0.35816 | 0.064631 | 47.5376 | 0.52096 | 1.921 | 0.0090379 | 0.012021 | 0.020015 | 0.33537 | 0.51445 | 0.018885
224-65.56 | 32.5 | 345461.6 | 10656.888 | 277875.2 | 7.6842 | 1.3675 | 0.1349 | 114.2856 | 0.049862 | 0.020319 | 0.14638 | 177.7776 | 0.3256 | 0.074942 | 0.020218 | 0.42654 | 0.064631 | 0.26374 | 0.02709 | 0.015772 | 0.0090379 | 0.019536 | 0.029304 | 0.60887 | 2.2141 | 0.011751
224-65.56 | 32.5 | 308017.6 | 8237.68 | 335221.6 | 13.545 | 390.72 | 140.3336 | 278.388 | 0.09768 | 23.1194 | 10.6469 | 220.4294 | 0.23769 | 0.074942 | 0.020218 | 0.2442 | 0.064631 | 97.3544 | 0.64143 | 2.442 | 0.0090379 | 0.012021 | 0.020015 | 0.14326 | 0.45258 | 0.011751
224-65.56 | 32.5 | 343833.6 | 9149.36 | 328990.4 | 19.2104 | 2.2141 | 140.9848 | 283.272 | 0.049862 | 22.6821 | 14.1308 | 285.2256 | 0.65446 | 0.074942 | 0.020218 | 0.27025 | 0.064631 | 74.2368 | 0.83679 | 3.3211 | 0.029304 | 0.09768 | 0.21815 | 0.71632 | 2.0838 | 0.039072
224-65.56 | 32.5 | 327553.6 | 8986.56 | 330199.2 | 488.4 | 45.584 | 94.0984 | 293.6912 | 0.049862 | 12.736 | 12.3992 | 236.3856 | 0.52422 | 0.074942 | 0.020218 | 0.6512 | 0.064631 | 36.4672 | 0.87912 | 3.2886 | 0.010745 | 0.012021 | 0.020015 | 0.64469 | 1.1103 | 0.026048
MED 224-65.56 | 32.5 | 327228 | 8625.144 | 343826.7 | 120.3092 | 2.0838 | 111.6808 | 279.6904 | 0.049862 | 9.4851 | 11.9098 | 178.1015 | 0.51608 | 0.074942 | 0.020218 | 0.34188 | 0.064631 | 42.0024 | 0.57794 | 1.4001 | 0.010256 | 0.012021 | 0.020015 | 0.55026 | 1.2487 | 0.011751
226-77.6 | 32.5 | 349368.8 | 13772.88 | 273438.88 | 8.7912 | 6.6748 | 17.908 | 239.6416 | 0.10094 | 2.9668 | 0.17576 | 221.4072 | 0.21164 | 0.074942 | 0.020218 | 0.20513 | 0.064631 | 10.061 | 0.15954 | 0.042328 | 0.0090379 | 0.012021 | 0.020015 | 0.37444 | 9.1819 | 0.029304
226-77.6 | 32.5 | 358811.2 | 12893.76 | 307724.56 | 0.9768 | 146.52 | 8.14 | 233.4552 | 0.049862 | 4.4323 | 0.13437 | 215.2216 | 0.0814 | 0.074942 | 0.020218 | 0.15629 | 0.064631 | 2.3769 | 0.1107 | 0.12373 | 0.0090379 | 0.012021 | 0.020015 | 0.25071 | 6.6748 | 0.017257
226-77.6 | 32.5 | 332763.2 | 13968.24 | 267936.24 | 4.884 | 26.048 | 58.9336 | 243.5488 | 0.74888 | 3.4656 | 0.2037 | 233.4532 | 0.31909 | 0.074942 | 0.020218 | 0.48189 | 0.064631 | 14.1636 | 0.12047 | 0.20187 | 0.0090379 | 0.029304 | 0.020015 | 0.41351 | 12.8612 | 0.016606
226-77.6 | 32.5 | 339275.2 | 13382.16 | 286983.84 | 1.0419 | 4.8189 | 25.7224 | 254.2936 | 0.049862 | 0.33643 | 0.025601 | 207.7319 | 0.40374 | 0.074942 | 0.020218 | 0.35816 | 0.06512 | 5.1119 | 0.02709 | 0.026048 | 0.0090379 | 0.03256 | 0.035816 | 0.1628 | 32.56 | 0.014326
226-77.6 | 32.5 | 352299.2 | 13219.36 | 286137.28 | 162.8 | 195.36 | 63.8176 | 280.3416 | 0.06512 | 2.0311 | 0.2211 | 222.0592 | 0.30281 | 0.074942 | 0.020218 | 0.31258 | 0.064631 | 14.4892 | 0.078144 | 0.042328 | 0.0090379 | 0.012021 | 0.020015 | 0.35816 | 23.1176 | 0.011751
226-77.6 | 32.5 | 343833.6 | 13951.96 | 280211.36 | 3.9072 | 3.1583 | 160.5208 | 277.4112 | 0.049862 | 0.020319 | 0.27011 | 278.7126 | 0.17582 | 0.074942 | 0.020218 | 0.074888 | 0.064631 | 54.0496 | 0.074888 | 0.068376 | 0.0090379 | 0.012021 | 0.020015 | 0.14001 | 6.6748 | 0.011751
226-77.6 | 32.5 | 345136 | 14525.016 | 283597.6 | 5.8608 | 3.256 | 295.6448 | 257.8752 | 9.1168 | 0.020319 | 0.35482 | 270.2469 | 0.2963 | 0.074942 | 0.52055 | 0.11396 | 0.064631 | 62.1896 | 0.584 | 0.12698 | 0.0090379 | 0.012021 | 0.020015 | 0.11396 | 3.7118 | 0.011751
226-77.6 | 32.5 | 350996.8 | 14586.88 | 274285.44 | 0.44671 | 9.768 | 208.0584 | 295.6448 | 0.049862 | 0.020319 | 0.31256 | 272.8514 | 0.10745 | 0.074942 | 0.020218 | 0.058608 | 0.064631 | 65.12 | 0.13675 | 0.1107 | 0.0090379 | 0.012021 | 0.020015 | 0.2442 | 12.3728 | 0.011751
MED 226-77.6 | 32.5 | 347252.4 | 13862.42 | 295999.704 | 4.3956 | 8.2214 | 61.3756 | 256.0844 | 0.057491 | 1.1838 | 0.2124 | 227.7562 | 0.25397 | 0.074942 | 0.020218 | 0.18071 | 0.064631 | 14.3264 | 0.11559 | 0.08954 | 0.0090379 | 0.012021 | 0.020015 | 0.24746 | 10.7774 | 0.013039
226-80.2 | 32.5 | 364716.8 | 11581.592 | 243809.28 | 0.93122 | 107.448 | 259.8288 | 254.9448 | 1.3675 | 4.3253 | 0.39396 | 141.9616 | 0.18234 | 0.074942 | 0.020218 | 0.25722 | 0.064631 | 92.4704 | 0.10094 | 0.20838 | 0.0090379 | 0.012021 | 0.020015 | 0.01628 | 0.13675 | 0.011751
226-80.2 | 32.5 | 344810.4 | 11884.4 | 246348.96 | 2.3769 | 0.61864 | 259.1776 | 280.6672 | 0.049862 | 3.7669 | 0.69025 | 142.6117 | 0.2442 | 0.074942 | 0.020218 | 0.27676 | 0.064631 | 84.0048 | 0.10419 | 0.21164 | 0.0090379 | 0.012021 | 0.020015 | 0.70004 | 15.987 | 0.011751
226-80.2 | 32.5 | 376670.4 | 11363.44 | 270846.32 | 1.2047 | 0.18921 | 353.9272 | 267.9688 | 0.71632 | 5.7635 | 0.599 | 146.1944 | 0.19536 | 0.074942 | 0.020218 | 0.052767 | 0.064631 | 101.2616 | 0.071632 | 0.2963 | 0.0090379 | 0.012021 | 0.020015 | 0.017908 | 0.1921 | 0.011751
226-80.2 | 32.5 | 333414.4 | 11558.8 | 266348.96 | 1.2698 | 0.18921 | 18.1685 | 212.9424 | 0.049862 | 3.1157 | 0.21487 | 138.0544 | 0.1921 | 0.074942 | 0.020218 | 0.11722 | 0.064631 | 22.3036 | 0.02709 | 0.084656 | 0.0090379 | 0.012021 | 0.020015 | 0.13675 | 2.5397 | 0.011751
226-80.2 | 32.5 | 342205.6 | 11369.952 | 285079.12 | 19.536 | 0.23118 | 5.405 | 205.128 | 0.049862 | 4.0624 | 0.54374 | 136.7507 | 0.26374 | 0.074942 | 0.020218 | 0.052767 | 0.064631 | 5.8934 | 0.02709 | 0.26699 | 0.0090379 | 0.012021 | 0.020015 | 0.18559 | 2.6374 | 0.011751
226-80.2 | 32.5 | 329832.8 | 11659.736 | 274391.28 | 4.884 | 0.49491 | 304.1104 | 274.8064 | 0.049862 | 4.1425 | 0.66744 | 115.9136 | 0.22466 | 0.074942 | 0.026048 | 0.052767 | 0.087912 | 89.8656 | 0.091168 | 0.38421 | 0.0090379 | 0.012021 | 0.020015 | 0.025071 | 0.094424 | 0.011751
226-80.2 | 32.5 | 349043.2 | 11864.864 | 260317.2 | 0.814 | 1.0094 | 620.9192 | 281.644 | 0.049862 | 8.4292 | 0.827 | 116.5648 | 0.18885 | 0.074942 | 0.020218 | 0.071632 | 0.064631 | 139.6824 | 0.1921 | 0.25722 | 0.0090379 | 0.012021 | 0.020015 | 0.011396 | 0.11396 | 0.011751
226-80.2 | 32.5 | 361741.6 | 11509.96 | 283703.44 | 2.6048 | 0.26374 | 79.4464 | 236.7112 | 0.049862 | 2.9201 | 0.34512 | 118.1928 | 0.19862 | 0.074942 | 0.020218 | 0.052767 | 0.064631 | 38.8441 | 0.1628 | 0.19536 | 0.0090379 | 0.012021 | 0.020015 | 0.010419 | 0.14652 | 0.011751
226-80.2 | 32.5 | 352299.2 | 10679.68 | 238729.92 | 1.5954 | 0.55352 | 253.968 | 238.6648 | 0.049862 | 3.4883 | 0.56977 | 106.1419 | 0.12047 | 0.1107 | 0.020218 | 0.052767 | 0.064631 | 72.2832 | 0.10419 | 0.38746 | 0.0090379 | 0.012021 | 0.020015 | 0.34839 | 7.3911 | 0.011751
MED 226-80.2 | 32.5 | 349043.2 | 11558.8 | 279666.408 | 1.5954 | 0.49491 | 259.1776 | 254.9448 | 0.049862 | 4.0624 | 0.56977 | 136.7507 | 0.19536 | 0.074942 | 0.020218 | 0.052767 | 0.064631 | 84.0048 | 0.10094 | 0.25722 | 0.0090379 | 0.012021 | 0.020015 | 0.025071 | 0.1921 | 0.011751
69-111 | 32.5 | 322669.6 | 9214.48 | 329311.84 | 15.6288 | 18.2336 | 40.4721 | 242.572 | 0.049862 | 2.8576 | 15.6933 | 278.7117 | 3.5816 | 0.074942 | 0.020218 | 0.2963 | 0.064631 | 93.4472 | 0.9768 | 0.85633 | 0.071632 | 0.012021 | 0.020015 | 0.16931 | 4.07 | 0.011751
69-111 | 32.5 | 326576.8 | 8260.472 | 319576.4 | 84.656 | 9.1168 | 36.0114 | 138.38 | 0.049862 | 2.0908 | 13.8043 | 267.643 | 3.9723 | 0.074942 | 0.057893 | 0.19862 | 0.064631 | 46.1701 | 0.2735 | 0.47212 | 0.026048 | 0.012021 | 0.023443 | 0.57631 | 17.2568 | 0.011751
69-111 | 32.5 | 316808.8 | 8595.84 | 322962.64 | 17.908 | 9.1168 | 33.4391 | 226.6176 | 0.049862 | 1.9555 | 14.1309 | 262.7592 | 4.6235 | 0.074942 | 0.020218 | 0.15303 | 0.064631 | 113.96 | 0.28002 | 0.54375 | 0.0090379 | 0.012021 | 0.020015 | 0.32234 | 9.0517 | 0.011751
69-111 | 32.5 | 305738.4 | 7495.312 | 319153.12 | 7.8144 | 169.312 | 36.8579 | 228.8968 | 0.049862 | 3.5241 | 15.9543 | 225.0855 | 4.591 | 0.8376 | 1.0413 | 0.17257 | 0.064631 | 105.82 | 0.28327 | 0.49491 | 0.084656 | 0.012021 | 0.020015 | 2.3118 | 10.5169 | 0.011751
69-111 | 32.5 | 334391.2 | 7553.92 | 288676.96 | 14.3264 | 1.8234 | 40.8302 | 224.9896 | 0.049862 | 3.277 | 16.638 | 222.3848 | 3.116 | 0.074942 | 0.020218 | 0.39072 | 0.064631 | 112.9832 | 0.32234 | 0.56329 | 0.068376 | 0.012021 | 0.020015 | 0.19862 | 5.2422 | 0.011751
69-111 | 32.5 | 355555.2 | 7124.128 | 301798.64 | 5.2747 | 2.8327 | 41.6768 | 235.4088 | 0.049862 | 3.5177 | 17.8428 | 255.9198 | 9.1168 | 0.074942 | 0.25946 | 0.28327 | 0.064631 | 80.4232 | 0.42328 | 0.30606 | 0.0090379 | 0.012021 | 0.020015 | 0.23118 | 5.2747 | 0.011751
69-111 | 32.5 | 318436.8 | 7065.52 | 308571.12 | 5.3724 | 5.3073 | 42.6536 | 206.1048 | 0.29304 | 2.3028 | 13.6749 | 233.1296 | 4.363 | 0.074942 | 0.020218 | 0.58608 | 0.064631 | 64.1432 | 0.39723 | 0.64469 | 0.0090379 | 0.042328 | 0.045584 | 0.14652 | 3.6142 | 0.011751
MED 69-111 | 32.5 | 322669.6 | 7553.92 | 335110.776 | 14.3264 | 9.1168 | 40.4721 | 226.6176 | 0.049862 | 2.8576 | 15.6933 | 255.9198 | 4.363 | 0.074942 | 0.020218 | 0.28327 | 0.064631 | 93.4472 | 0.32234 | 0.54375 | 0.026048 | 0.012021 | 0.020015 | 0.23118 | 5.2747 | 0.011751
69-121 | 32.5 | 337321.6 | 7260.88 | 306031.44 | 6.4794 | 1.8559 | 3.3537 | 147.1712 | 1.2047 | 0.020319 | 12.242 | 201.5464 | 1.5759 | 0.074942 | 0.020218 | 0.052767 | 0.068376 | 2.7676 | 0.46561 | 0.16606 | 0.0090379 | 0.012021 | 0.020015 | 0.67725 | 2.8327 | 0.03256
69-121 | 32.5 | 354904 | 7384.608 | 319153.12 | 13.3496 | 1.4652 | 7.9772 | 204.8024 | 6.512 | 16.6132 | 9.6033 | 207.0802 | 1.4066 | 0.074942 | 0.020218 | 0.052767 | 0.064631 | 13.1217 | 1.7908 | 2.4778 | 0.0090379 | 0.012021 | 0.039072 | 0.36467 | 3.0606 | 0.011751
69-121 | 32.5 | 324623.2 | 7423.68 | 308571.12 | 4.9817 | 0.84656 | 64.7944 | 270.5736 | 0.049862 | 23.7924 | 16.5404 | 197.3136 | 1.2894 | 0.074942 | 0.020218 | 0.058608 | 0.064631 | 75.5392 | 0.37118 | 4.7212 | 0.026374 | 0.39072 | 0.020015 | 1.1396 | 3.7444 | 0.011751
69-121 | 32.5 | 325600 | 7488.8 | 315343.6 | 9.1168 | 0.91168 | 0.52096 | 157.2648 | 0.049862 | 0.032899 | 11.8518 | 196.3368 | 1.4326 | 0.074942 | 0.026048 | 0.052767 | 0.064631 | 2.1164 | 0.3777 | 0.015772 | 0.03256 | 0.012021 | 0.020015 | 0.41351 | 11.7216 | 0.026699
69-121 | 32.5 | 344810.4 | 7488.8 | 316613.44 | 5.3073 | 814 | 9.4098 | 224.664 | 0.049862 | 0.28495 | 8.6279 | 195.0344 | 2.3769 | 0.074942 | 0.020218 | 0.14652 | 0.1335 | 16.28 | 0.38095 | 0.11722 | 0.0090379 | 0.012021 | 0.020015 | 0.74888 | 9.72 | 0.031909
MED 69-121 | 32.5 | 337321.6 | 7423.68 | 331110.78 | 6.4794 | 1.4652 | 7.9772 | 204.8024 | 0.049862 | 0.28495 | 11.8518 | 197.3136 | 1.4326 | 0.074942 | 0.020218 | 0.052767 | 0.064631 | 13.1217 | 0.38095 | 0.16606 | 0.0090379 | 0.012021 | 0.020015 | 0.67725 | 3.7444 | 0.026699
69-123 | 32.5 | 332763.2 | 22792 | 279780 | 71.632 | 1.2047 | 0.1349 | 58.2824 | 1.2698 | 0.020319 | 0.0066771 | 0.32223 | 2.7611 | 0.074942 | 0.020218 | 0.33862 | 0.094424 | 0.37118 | 0.18885 | 0.015772 | 0.0090379 | 0.025071 | 0.020015 | 0.20838 | 1.6931 | 1.7257
69-123 | 32.5 | 356857.6 | 23117.6 | 266385.6 | 110.704 | 2.3443 | 0.9768 | 61.2128 | 0.1335 | 0.020319 | 0.0066771 | 0.50739 | 3.4839 | 0.074942 | 0.32455 | 0.29304 | 0.15629 | 2.6048 | 0.078144 | 0.12373 | 0.0090379 | 0.012021 | 0.020015 | 0.31258 | 1.4652 | 0.055352
69-123 | 32.5 | 354904 | 22987.36 | 257407.2 | 78.144 | 1.6931 | 1.9862 | 88.5632 | 0.049862 | 0.020319 | 0.0066771 | 0.4884 | 2.149 | 0.074942 | 0.020218 | 0.6512 | 0.22792 | 13.4473 | 0.03256 | 0.015772 | 0.61864 | 0.26048 | 0.020015 | 0.2442 | 2.3118 | 0.13024
69-123 | 32.5 | 311790.4 | 26243.36 | 296153.6 | 65.12 | 4.9491 | 0.19536 | 83.6792 | 0.13675 | 0.020319 | 0.0066771 | 0.38421 | 1.7257 | 0.074942 | 0.020218 | 2.9304 | 0.23118 | 1.5206 | 0.39072 | 0.015772 | 0.0090379 | 0.012021 | 0.020015 | 0.71632 | 7.847 | 0.40049
69-123 | 32.5 | 329645.6 | 17875.44 | 280056.8 | 94.424 | 110.704 | 0.1628 | 73.5856 | 0.049862 | 0.020319 | 0.0066771 | 0.29195 | 13.024 | 0.074942 | 0.37639 | 0.36142 | 0.078144 | 1.8234 | 0.06512 | 0.015772 | 0.091168 | 0.012021 | 0.020015 | 2.3443 | 47.8632 | 9.1168
69-123 | 32.5 | 355555.2 | 21587.28 | 254012.8 | 35.4904 | 2.6374 | 0.1349 | 104.192 | 0.049862 | 0.020319 | 0.0066771 | 0.03256 | 1.4619 | 0.074942 | 0.020218 | 0.49166 | 0.14652 | 4.8514 | 0.02709 | 0.015772 | 0.0090379 | 0.012021 | 0.020015 | 1.1656 | 12.4379 | 0.71306
MED 69-123 | 32.5 | 343833.6 | 22889.68 | 286736.94 | 74.888 | 2.4908 | 0.17908 | 78.6324 | 0.091679 | 0.020319 | 0.0066771 | 0.35322 | 2.455 | 0.074942 | 0.020218 | 0.42654 | 0.1514 | 2.2141 | 0.071632 | 0.015772 | 0.0090379 | 0.012021 | 0.020015 | 0.51445 | 5.0794 | 0.55678

## Table 7
Table 7 - Complete data set of LA-ICP-MS analyses of chalcopyrite obtained in this study and median values for each sample.
Sample | Fe | S | Co | Ni | Cu | Zn | As | Se | Mo | Ru | Rh | Pd | Ag | Cd | In | Sn | Sb | Te | Re | Os | Ir | Pt | Au | Tl | Pb | Bi
| SEM-EDS | 34 | 59 | 61 | 65 | 66 | 75 | 82 | 95 | 101 | 103 | 108 | 109 | 111 | 115 | 118 | 121 | 128 | 185 | 189 | 193 | 195 | 197 | 205 | 208 | 209
| % | ppm | ppm | ppm | ppm | ppm | ppm | ppm | ppm | ppm | ppm | ppm | ppm | ppm | ppm | ppm | ppm | ppm | ppm | ppm | ppm | ppm | ppm | ppm | ppm | ppm
|  | 300.469 | 0.026035 | 1.3347 | 0.44671 | 0.18921 | 0.1349 | 1.8897 | 0.049862 | 0.020319 | 0.0066771 | 0.026167 | 0.0097742 | 0.074942 | 0.020218 | 0.052767 | 0.064631 | 0.16507 | 0.02709 | 0.015772 | 0.0090379 | 0.012021 | 0.020015 | 0.0061714 | 0.010817 | 0.011751
226-77.6 | 30.4 | 355118.1 | 0.54774 | 121.72 | 341120.3 | 407.4577 | 0.27387 | 168.2779 | 0.049862 | 0.021002 | n.r. | 0.026167 | 0.33777 | 9.4637 | 8.1547 | 0.14606 | 0.064631 | 3.8037 | 0.02709 | 0.015772 | 0.0090379 | 0.012021 | 0.020015 | 0.010651 | 8.8856 | 0.011868
226-77.6 | 30.4 | 362421.3 | 0.11563 | 22.2139 | 337164.4 | 532.525 | 0.97376 | 160.0618 | 0.049862 | 0.020319 | n.r. | 1.6679 | 0.32256 | 10.1332 | 8.1246 | 0.052767 | 0.064631 | 4.8688 | 0.02709 | 0.015772 | 0.0090379 | 0.012021 | 0.020015 | 0.0066946 | 6.4512 | 0.45645
226-77.6 | 30.4 | 356031 | 0.12476 | 9.3724 | 346597.7 | 359.9869 | 0.36516 | 164.0177 | 0.049862 | 0.020319 | n.r. | 0.026167 | 0.37125 | 8.8856 | 7.942 | 0.066946 | 0.064631 | 2.83 | 0.02709 | 0.015772 | 0.0090379 | 0.012021 | 0.020015 | 0.009129 | 8.4291 | 0.011751
226-77.6 | 30.4 | 362725.6 | 0.12476 | 6.6946 | 338685.9 | 315.8634 | 0.1349 | 163.1048 | 0.14302 | 0.039543 | n.r. | 0.88004 | 0.37125 | 9.129 | 6.9681 | 0.10042 | 0.064631 | 2.9213 | 0.02709 | 0.015772 | 0.0090379 | 0.012021 | 0.020015 | 0.013085 | 9.8897 | 0.011751
MED 226-77.6 | 30.4 | 359226.15 | 0.12476 | 15.7932 | 339903.1 | 383.7223 | 0.31951 | 163.5613 | 0.049862 | 0.02066 | n.r. | 0.4531 | 0.35451 | 9.2964 | 8.0333 | 0.083683 | 0.064631 | 3.3625 | 0.02709 | 0.015772 | 0.0090379 | 0.012021 | 0.020015 | 0.0098897 | 8.6573 | 0.011809
226-80.2 | 30.4 | 379462.1 | 0.11563 | 4.8688 | 340511.7 | 297.3011 | 1.0042 | 196.8821 | 0.079118 | 0.020319 | n.r. | 0.026167 | 0.10346 | 0.074942 | 0.036286 | 0.063903 | 0.064631 | 2.4648 | 0.02709 | 0.015772 | 0.0090379 | 0.012021 | 0.020015 | 0.0061714 | 3.8037 | 0.94333
226-80.2 | 30.4 | 356031 | 0.66946 | 34.0816 | 325296.7 | 2951.71 | 0.1349 | 97.0717 | 0.049862 | 0.020319 | n.r. | 0.027509 | 1.5854 | 10.9548 | 3.9156 | 0.21605 | 0.064631 | 8.7334 | 0.02709 | 0.015772 | 0.0090379 | 0.012021 | 0.020015 | 0.021301 | 4.1689 | 0.011751
226-80.2 | 30.4 | 347814.9 | 2.1301 | 334.73 | 319515 | 654.245 | 0.1349 | 123.5458 | 0.049862 | 0.020319 | n.r. | 0.026167 | 0.90377 | 2.404 | 3.1461 | 0.094333 | 0.064631 | 8.3074 | 0.02709 | 0.016737 | 0.0090379 | 0.045645 | 0.020015 | 0.0061714 | 5.021 | 0.011751
MED 226-80.2 | 30.4 | 356031 | 0.66946 | 34.0816 | 325296.7 | 654.245 | 0.1349 | 123.5458 | 0.049862 | 0.020319 | n.r. | 0.026167 | 0.90377 | 2.404 | 3.1461 | 0.094333 | 0.064631 | 8.3074 | 0.02709 | 0.015772 | 0.0090379 | 0.012021 | 0.020015 | 0.0061714 | 4.1689 | 0.011751
224-47.5 | 30.4 | 341728.9 | 0.026035 | 39.559 | 322862.3 | 1125.91 | 0.15215 | 99.8104 | 0.049862 | 0.036419 | n.r. | 0.026167 | 1.3541 | 3.895 | 3.0643 | 0.85204 | 0.12172 | 9.768 | 0.045645 | 0.015772 | 0.0090379 | 0.012021 | 0.020015 | 0.017649 | 13.9978 | 0.021301
224-47.5 | 30.4 | 347510.6 | 3.6516 | 121.72 | 327731.1 | 547.74 | 0.24344 | 98.5932 | 0.11563 | 0.020319 | n.r. | 0.026167 | 1.205 | 1.978 | 3.3163 | 0.15824 | 0.064631 | 9.2203 | 0.069989 | 0.015772 | 0.0090379 | 0.012021 | 0.020015 | 0.016128 | 1.9414 | 0.011751
224-47.5 | 30.4 | 356335.3 | 7.6075 | 2434.4 | 335947.2 | 818.567 | 0.33473 | 72.4234 | 0.049862 | 0.020319 | n.r. | 1.5085 | 2.3127 | 3.1039 | 3.5324 | 0.15215 | 0.064631 | 8.9464 | 0.02709 | 0.015772 | 0.0090379 | 0.012021 | 0.020015 | 0.013389 | 5.0818 | 0.011751
224-47.5 | 30.4 | 349945 | 4.5645 | 136.935 | 328035.4 | 1095.48 | 0.1349 | 96.4631 | 0.079118 | 0.042265 | n.r. | 0.57106 | 1.0864 | 3.8342 | 2.6109 | 0.052767 | 0.064631 | 7.3032 | 0.02709 | 0.015772 | 0.0090379 | 0.018258 | 0.020015 | 0.021301 | 10.6505 | 0.011751
224-47.5 | 30.4 | 353292.3 | 0.48688 | 10.0419 | 346293.4 | 286.042 | 0.66946 | 108.6351 | 0.049862 | 0.020319 | n.r. | 0.065841 | 1.2994 | 1.4819 | 5.6464 | 0.39559 | 0.42602 | 10.7114 | 0.02709 | 0.015772 | 0.0090379 | 0.012021 | 0.020015 | 0.0061714 | 1.6737 | 0.011751
224-47.5 | 30.4 | 360595.5 | 12.172 | 88.247 | 330469.8 | 1156.34 | 0.57513 | 102.2448 | 0.049862 | 0.057644 | n.r. | 0.026167 | 1.4911 | 4.0168 | 4.8377 | 0.17345 | 0.064631 | 11.5938 | 0.02709 | 0.018258 | 0.0090379 | 0.012021 | 0.020015 | 0.020084 | 2.3431 | 0.011751
224-47.5 | 30.4 | 346902 | 18.258 | 139.978 | 327426.8 | 278.7388 | 0.22518 | 94.0287 | 0.049862 | 0.020319 | n.r. | 0.11824 | 1.4393 | 1.6432 | 4.7951 | 0.19171 | 0.064631 | 10.0419 | 0.02709 | 0.015772 | 0.0090379 | 0.012021 | 0.020015 | 0.012172 | 5.5687 | 0.011751
224-47.5 | 30.4 | 358161.1 | 0.48688 | 130.849 | 328339.7 | 931.158 | 0.65424 | 102.5491 | 0.387 | 0.020319 | n.r. | 0.026167 | 1.701 | 2.6778 | 3.4515 | 0.63903 | 0.27387 | 6.8163 | 0.33473 | 0.015772 | 0.0090379 | 0.012021 | 0.020015 | 0.03895 | 16.1279 | 0.011751
224-47.5 | 30.4 | 356335.3 | 2.1301 | 39.559 | 329556.9 | 1491.07 | 0.36516 | 104.9835 | 0.12476 | 0.020319 | n.r. | 1.3285 | 1.6676 | 4.8384 | 3.399 | 0.052767 | 0.064631 | 5.0818 | 0.02709 | 0.015772 | 0.0090379 | 0.012021 | 0.020015 | 0.032256 | 14.6064 | 0.020997
224-47.5 | 30.4 | 368811.6 | 1.7649 | 124.763 | 335642.9 | 1460.64 | 0.1349 | 109.8523 | 0.049862 | 0.020319 | n.r. | 0.026167 | 1.8106 | 6.3903 | 4.4458 | 0.052767 | 0.064631 | 8.5204 | 0.02709 | 0.015772 | 0.0090379 | 0.012021 | 0.020015 | 0.043819 | 19.4752 | 0.15215
MED 224-47.5 | 30.4 | 353292.3 | 3.6516 | 121.72 | 328339.7 | 931.158 | 0.24344 | 99.8104 | 0.049862 | 0.020319 | n.r. | 0.026167 | 1.4911 | 3.1039 | 3.4515 | 0.15824 | 0.064631 | 8.9464 | 0.02709 | 0.015772 | 0.0090379 | 0.012021 | 0.020015 | 0.020084 | 10.1028 | 0.011751
69-111 | 30.4 | 374289 | 20.3881 | 3347.3 | 314646.2 | 147.5855 | 0.6086 | 175.5811 | 0.049862 | 0.063434 | n.r. | 1.8753 | 0.91899 | 0.33777 | 0.12129 | 0.11868 | 0.18562 | 5.873 | 0.02709 | 0.015772 | 0.018867 | 0.012021 | 0.027387 | 0.045645 | 5.5687 | 0.021301
69-111 | 30.4 | 406544.8 | 0.29821 | 456.45 | 321645.1 | 142.4124 | 0.69989 | 213.9229 | 0.049862 | 0.038665 | n.r. | 1.2972 | 0.42906 | 0.33473 | 0.19144 | 0.076075 | 0.064631 | 7.151 | 0.02709 | 0.015772 | 0.0090379 | 0.012021 | 0.020015 | 0.0061714 | 2.4648 | 0.011751
MED 69-111 | 30.4 | 390416.9 | 10.3432 | 1901.875 | 318145.65 | 144.999 | 0.65424 | 194.752 | 0.049862 | 0.051049 | n.r. | 1.5863 | 0.67402 | 0.33625 | 0.15636 | 0.097376 | 0.12513 | 6.512 | 0.02709 | 0.015772 | 0.013952 | 0.012021 | 0.023701 | 0.025908 | 4.0168 | 0.016526
69-121 | 30.4 | 388286.8 | 0.45645 | 1.9475 | 330165.5 | 179.8413 | 0.1349 | 104.0706 | 0.049862 | 0.048684 | n.r. | 0.026167 | 0.52644 | 0.94333 | 0.082161 | 0.052767 | 0.064631 | 1.2476 | 0.02709 | 0.015772 | 0.39559 | 0.012021 | 0.020015 | 0.020997 | 30.43 | 0.011751
69-121 | 30.4 | 375506.2 | 0.06086 | 6.6946 | 315254.8 | 182.58 | 0.42602 | 98.2889 | 0.076075 | 0.051718 | n.r. | 0.026167 | 0.35299 | 0.54774 | 0.11225 | 0.094333 | 0.064631 | 0.24344 | 0.02709 | 0.3043 | 0.0090379 | 0.012021 | 0.024344 | 0.0061714 | 14.6064 | 0.011751
MED 69-121 | 30.4 | 381896.5 | 0.25866 | 4.3211 | 322710.15 | 181.2106 | 0.28046 | 101.1797 | 0.062969 | 0.050201 | n.r. | 0.026167 | 0.43971 | 0.74553 | 0.097206 | 0.07355 | 0.064631 | 0.74553 | 0.02709 | 0.16004 | 0.20231 | 0.012021 | 0.022179 | 0.013584 | 22.5182 | 0.011751
n.r. not reported

## Table 8
Table 8 -Average, minimum and maximum proportions (%) of each element hosted in pyrrhotite (Po), pentlandite (Pn) and chalcopyrite (Ccp) in the Sulfide Zone of the Luanga Complex.
| BMS | Co | Ni | Cu | As | Se | Ru | Rh | Pd | Sb | Te | Os | Ir | Pt | Au | Bi
Sulfide Zone - Average (N= 9) | Po | 0.1842% | 0.2996% | 0.1508% | 0.6101% | 42.59% | 3.122% | 0.1341% | 0.0652% | 0.6159% | 0.4965% | 3.223% | 0.8077% | 0.01362% | 0.0005571% | 2.485%
| Pn | 55.79% | 60.2% | 0.09179% | 39.35% | 48.63% | 37.66% | 20.38% | 29.54% | 0.3859% | 30.63% | 30.49% | 0.9372% | 0.02317% | 0.0003051% | 0.6469%
| Ccp | 0.002843% | 0.004638% | 97.24% | 0.1527% | 13.2% | 0.08871% | n.r. | 0.008814% | 0.1312% | 1.706% | 0.3015% | 0.07398% | 0.001798% | 6.015e-05% | 0.02324%
| Sum | 55.98% | 60.5% | 97.48% | 40.11% | 104.4% | 40.87% | 20.52% | 29.61% | 1.133% | 32.83% | 34.01% | 1.819% | 0.0386% | 0.0009224% | 3.155%
| BMS | Co | Ni | Cu | As | Se | Ru | Rh | Pd | Sb | Te | Os | Ir | Pt | Au | Bi
Sulfide Zone - Minimum (N= 9) | Po | 0.005607% | 0.02297% | 0.002671% | 0.0258% | 16.88% | 0.3177% | 0.00308% | 0.0005418% | 0.009867% | 0.0548% | 0.8759% | 0.06263% | 0.0005539% | 3.391e-05% | 0.003182%
| Pn | 15.56% | 17.66% | 0.004248% | 5.605% | 19.86% | 1.698% | 0.6627% | 18.62% | 0.06675% | 3.374% | 4.122% | 0.09871% | 0.002328% | 4.25e-05% | 0.004563%
| Ccp | 4.066e-05% | 7.925e-05% | 93.66% | 0.004152% | 1.155% | 0.009884% | n.r. | 0.0002906% | 0.009924% | 0.07225% | 0.03337% | 0.008825% | 0.0001984% | 4.615e-06% | 0.000428%
| Sum | 15.56% | 17.66% | 93.68% | 5.636% | 21.01% | 1.724% | 0.6691% | 18.63% | 0.08706% | 3.453% | 4.155% | 0.1117% | 0.002526% | 4.712e-05% | 0.01184%
| BMS | Co | Ni | Cu | As | Se | Ru | Rh | Pd | Sb | Te | Os | Ir | Pt | Au | Bi
Sulfide Zone - Maximum (N= 9) | Po | 0.3535% | 0.6417% | 0.9774% | 1.743% | 40.95% | 14.05% | 0.9641% | 0.4756% | 1.784% | 3.016% | 7.785% | 4.5% | 0.03564% | 0.0007549% | 3.816%
| Pn | 66.35% | 79.43% | 0.3455% | 94.95% | 70.14% | 90.78% | 80.71% | 80.67% | 0.8692% | 113.5% | 95.91% | 4.891% | 0.1619% | 0.0004758% | 2.103%
| Ccp | 0.0012% | 0.003741% | 100.2% | 0.04538% | 24.13% | 0.1528% | n.r. | 0.01931% | 0.02072% | 1.049% | 0.5704% | 0.1289% | 0.00114% | 6.982e-05% | 0.05222%
| Sum | 66.7% | 80.08% | 101.5% | 96.74% | 135.2% | 105% | 81.67% | 81.17% | 2.674% | 117.6% | 104.3% | 9.52% | 0.1987% | 0.0013% | 5.972%
Abbreviations: BMS= base-metal sulfides; n.r.= not reported; N= number of samples.