## READ ME
READ ME
Online Resource (ESM) for
The effects of post-cumulus alteration on the distribution of chalcophile elements in magmatic sulfide deposits and implications for the formation of low-S high-PGE zones: the Luanga deposit, Carajás Mineral Province, Brazil
*Eduardo T. Mansur¹, Sarah-Jane Barnes¹, Cesar F. Ferreira Filho2
The Canadian Mineralogist
¹Sciences de la Terre, Université du Québec à Chicoutimi, Québec, G7H 2B1, Canada
2Instituto de Geociências, Universidade de Brasília, Brasília, DF 70910-900, Brazil
*Corresponding author - E-mail address: etmansur@gmail.com

## Table 1
Table 1 - Analyses of reference materials used to monitor the data quality of PGE, Au and S analyses. Values for PGE and Au in ppb. Values for S in ppm.
Reference Materials for PGE analyses
|  | Ru | Rh | Pd | Os | Ir | Pt | Au
| Detection limits | 0.12 | 0.082 | 0.471 | 0.065 | 0.025 | 0.084 | 0.484
OKUM - IAG | Certificate value | 4.25 | 1.4 | 11.7 |  | 0.99 | 11 | 1.49
| Stdev | 0.3 | 0.13 | 0.5 |  | 0.07 | 0.6 | 0.16
| This study | 4.53 | 1.53 | 12.75 |  | 1.07 | 12.12 | 0.7723637
| Stdev (n= 3) | 0.1576385 | 0.02824012 | 0.478146 |  | 0.01743429 | 0.8676901 | 0.5419881
| Relative stdev | 3.479878 | 1.845759 | 3.750165 |  | 1.629373 | 7.159159 | 70.17266
LK-NIP-1 - GeoLabs | Certificate value | 0.44 | 0.9 | 17.96 |  | 0.19 | 13.43 | 4.63
Stdev
| This study | 0.5426339 | 0.9972535 | 18.7 |  | 0.1734695 | 14.72 | 5.142142
| Stdev (n= 3) | 0.02285485 | 0.08543662 | 0.7749178 |  | 0.02390348 | 0.3516897 | 1.491735
| Relative stdev | 4.211836 | 8.567192 | 4.143946 |  | 13.77964 | 2.389197 | 29.00999
KPT-1- IAG | Certificate value | 17.3 | 17.1 | 122 | 2.8 | 6.8 | 97.4 | 41.1
| Stdev | 2 | 1.1 | 17 | 0.6 | 1.5 | 20.1 | 21.3
| This study | 18.27303 | 17.28577 | 143.1715 | 3.278327 | 6.628358 | 114.52 | 40.94014
| Stdev (n= 3) | 0.2709624 | 0.455501 | 20.07837 | 0.4975144 | 0.2716802 | 33.92005 | 10.12465
| Relative stdev | 1.482854 | 2.635121 | 14.024 | 15.17586 | 4.098756 | 29.61933 | 24.73037
LDI-1 - GeoLabs | Certificate value | 0.313 | 0.685 | 939.26 |  | 0.071 | 100.46 | 63
| Stdev | 0.029 | 0.037 | 35.41 |  | 0.013 | 10.87 | 17.91
| This study | 0.4 | 0.82 | 980.12 | 2.34 | 0.15 | 119.51 | 80.22
| Stdev (n= 3) | 0.04033698 | 0.1959863 | 13.97637 | 0.8591222 | 0.08 | 5.64 | 1.817043
| Relative stdev | 10.08425 | 23.90077 | 1.425985 | 36.71463 | 53.33333 | 4.71927 | 2.265075
Detection limit = 3*sigma of the blank
Stdev = standard deviation; Relative stdev= relative standard deviation; n= number of individual analyses
Reference Materials for S analyses
S
| Detection limit | 25
LK-NIP-1 - GeoLabs | Certificate value | 200
| This study | 225
LDI-1 - GeoLabs | Certificate value | 1200
| This study | 1260
OKUM - IAG | Certificate value | 240
| This study | 264.8718
GeoPT-18/ KPT-1 - IAG | Certificate value | 10293
| Stdev | 341
| This study | 10187.99
Detection limit = 3*sigma of the blank
Stdev = standard deviation; Relative stdev= relative standard deviation; n= number of individual analyses

## Table 2
Table 2 - Analyses of reference materials used to monitor the data quality of HG-AFS analyses. All values in ppm.
|  | As | Bi | Sb | Se | Te
| Detection limits | 0.003 | 0.007 | 0.009 | 0.003 | 0.006
CH-4 Anorthosite - CANMET | Certificate value* | 8.8 | 0.6 | 0.77 | 2.1 | 0.36
| Stdev | 0.6 | 0.2 | 0.4 | 0.2 | 0.072
| This study | 8.286521 | 0.5049571 | 0.7388865 | 1.982 | 0.328
| Stdev (n= 6) | 0.451 | 0.056 | 0.072 | 0.153 | 0.043
| Relative stdev | 5.442573 | 11.09005 | 9.744393 | 7.719475 | 13.10976
TDB-1 Diabase - CANMET | Certificate value* | 2.5 | 0.063 | 1 | 0.38 | 0.036
| Stdev | 0.5 | 0.0189 | 0.4 | 0.032 | 0.0072
| This study | 1.95 | 0.09 | 0.90234 | 0.345 | 0.026
| Stdev (n= 6) | 0.145 | 0.019 | 0.078 | 0.045 | 0.009
| Relative stdev | 7.435897 | 21.11111 | 8.644192 | 13.04348 | 34.61538
OKUM - komatiitic basalt - IAG | Certificate value* | 0.2408465 | 0.07167507 | 0.1109598 | 0.1009952 | 0.05339771
| Stdev | 0.03408502 | 0.009486183 | 0.0127168 | 0.009035103 | 0.005030188
| This study | 0.2698911 | 0.09256294 | 0.09289402 | 0.08977152 | 0.03459145
| Stdev (n= 6) | 0.033 | 0.019 | 0.011 | 0.01 | 0.012
| Relative stdev | 12.22715 | 20.52657 | 11.84145 | 11.13939 | 34.69066
Detection limit = 3*sigma of the blank
*Normal font certificate or assigned value, italics average of literature values and Mansur et al. (2020a)
Stdev = standard deviation; Relative stdev= relative standard deviation; n= number of individual analyses

## Table 3
ESM | Table 3 - Analyses of reference materials used in the calibration of the LA-ICP-MS and in-house reference materials used to monitor the data quality. All values in ppm.
Element | S | Fe | Co | Ni | Cu | Zn | As | Se | Mo | Ru | Rh | Pd | Ag | Cd | In | Sn | Sb | Te | Re | Os | Ir | Pt | Au | Tl | Pb | Bi
Isotope used | 34 | 57 | 59 | 61 | 65 | 66 | 75 | 82 | 95 | 101 | 103 | 108 | 109 | 111 | 115 | 118 | 121 | 128 | 185 | 189 | 193 | 195 | 197 | 205 | 208 | 209
Detection limits | 300.4690405 |  | 0.0260346504 | 1.33467229 | 0.446710099 | 0.1892122515 | 0.134896825 | 1.8896869 | 0.0498621301 | 0.020319028 | 0.0066770792 | 0.026166757 | 0.0097741864 | 0.074941704 | 0.0202175049 | 0.0527672453 | 0.064630756 | 0.165073981 | 0.0270895944 | 0.0157724336 | 0.0090378899 | 0.01202059665 | 0.02001461665 | 0.0061714224 | 0.0108168587 | 0.0117508021
Reference materials used for calibration | Po-727 | Po-727 | MASS-1 | GSE-1g | MASS-1 | MASS-1 | MASS-1 | MASS-1 | MASS-1 | Po-727 | Po-727 | Po-727 | MASS-1 | MASS-1 | GSE-1g | MASS-1 | MASS-1 | MASS-1 | GSE-1g | Po-727 | Po-727 | Po-727 | Po-727 | MASS-1 | MASS-1 | MASS-1
Concentrations used (Georem for GSE-1g, certificates for Po-727 and MASS-1) | 390900 | 610700 | 60 | 440 | 134000 | 210000 | 65 | 51 | 59 | 36.5 | 41.6 | 43.4 | 50 | 60 | 370 | 59 | 60 | 15 | 78.9 | 46.7 | 48 | 35.5 | 45.8 | 50 | 68 | 60
Stdev | 1600 | 2100 | 10 | 30 | 500 | 5000 | 3 | 4 | 9 | 0.3 | 0.3 | 0.3 | 5 | 7 | 60 | 6 | 9 | n.d. | n.d. | 2.6 | 1.2 | 0.8 | 2.4 | n.d. | 7 | n.d.
JB-MSS-5 Working value | 404700 | 570000 | 0.28 | 10487 | 208 | n.d. | 79 | 47.27 | 0.23 | 21.68 | 61.4 | 65.2 | 53 | 0.13 | n.d. | n.d. | 61.3 | 44 | 20.7 | 42.58 | 40.21 | 39.9 | 35.9 | n.d. | 71.5 | 76.1
Stdev | n.d. | 9000 | 0.02 | n.d. | 24 | n.d. | 11 | 13.39 | 0.02 | 2.31 | 7.2 | 5.1 | 4.9 | 0.04 | n.d. | n.d. | 7.3 | 3 | n.d. | 0.93 | 0.53 | 1 | 4.8 | n.d. | 4.5 | 2.9
AVE JB-MSS-5 | 398200 |  | 0.2574286 | 10030.875 | 217.6 | 39.7 | 63.8875 | 55.425 | 0.329 | 20.58375 | 59.5 | 56.34875 | 45.2 | 0.203625 | 0.08625 | 0.512625 | 54.55 | 35.445 | 35.34625 | 46.7875 | 40.25 | 37.37625 | 34.16625 | 0.0298625 | 66.575 | 74.475
Stdev (n= 25) | 6400 |  | 0.1100408 | 516.625 | 23.1 | 7.975 | 3.009375 | 2.44375 | 0.1074286 | 0.4521875 | 0.7125 | 4.45125 | 5.345 | 0.1631875 | 0.0520625 | 0.22421875 | 0.9125 | 5.4 | 0.8753125 | 3.415625 | 1.15 | 1.1153125 | 1.3996875 | 0.037534375 | 2.525 | 1.68125
RSD (%) | 1.607% |  | 42.75% | 5.15% | 10.62% | 20.09% | 4.71% | 4.409% | 32.65% | 2.197% | 1.197% | 7.899% | 11.83% | 80.14% | 60.36% | 43.74% | 1.673% | 15.23% | 2.476% | 7.3% | 2.857% | 2.984% | 4.097% | 125.7% | 3.793% | 2.257%
GSE-1 g Working value | n.d. | 98717 | 380 |  | 380 | 460 | 260 | 20 | 390 | n.d. | n.d. | n.d. | 200 | 160 |  | 280 | 450 | n.d. |  | n.d. | n.d. | 30 | 7 | 2 | 378 | 320
Stdev | n.d. | 2332 | 20 |  | 40 | 10 | 90 | 16 | 30 | n.d. | n.d. | n.d. | 20 | 50 |  | 50 | 110 | n.d. |  | n.d. | n.d. | n.d. | n.d. | n.d. | 12 | 30
AVE GSE-1g | 1558.75 |  | 347.575 |  | 366.625 | 484.625 | 327.4625 | 35.9875 | 366.3625 | 0.283875 | 30.8875 | 113.25 | 162.35 | 212.975 |  | 284.4875 | 342.9875 | 199.7625 |  | 0.0395 | 12.3875 | 16.7375 | 8.51875 | 1.138625 | 348.9375 | 292.2625
Stdev (n= 25) | 403.4375 |  | 14.73125 |  | 11.63125 | 31.9375 | 3.896875 | 2.340625 | 6.096875 | 0.3105625 | 2.3625 | 10.75 | 7.9125 | 12.2625 |  | 4.7125 | 15.50625 | 3.171875 |  | 0.117625 | 2.284375 | 6.171875 | 1.4109375 | 0.07396875 | 30.971875 | 3.971875
RSD (%) | 25.88% |  | 4.238% |  | 3.173% | 6.59% | 1.19% | 6.504% | 1.664% | 109.4% | 7.649% | 9.492% | 4.874% | 5.758% |  | 1.656% | 4.521% | 1.588% |  | 297.8% | 18.44% | 36.87% | 16.56% | 6.496% | 8.876% | 1.359%
MASS-1 Working value | 276000 | 156000 |  | 97 | [5 empty] | n.d. | n.d. | n.d. |  |  | 50 |  |  |  | n.d. | n.d. | 46.3 | 51.9 | 47
Stdev | 1000 | 1000 |  | 15 | [5 empty] | n.d. | n.d. | n.d. |  |  | n.d. |  |  |  | n.d. | n.d. | n.d. | n.d. | n.d.
AVE MASS-1 | 271875 |  |  | 119.9625 | [5 empty] | 0.015525 | 0.369875 | 0.711375 |  |  | 71.9875 |  |  |  | 0.0311125 | 0.0271375 | 56.9125 | 54.55 | 49.65
Stdev (n= 25) | 4862.5 |  |  | 20.896875 | [5 empty] | 0.00609375 | 0.06134375 | 0.0693125 |  |  | 2.209375 |  |  |  | 0.028165625 | 0.02318125 | 1.240625 | 3.3375 | 2.85
RSD (%) | 1.789% |  |  | 17.42% | [5 empty] | 39.25% | 16.58% | 9.743% |  |  | 3.069% |  |  |  | 90.53% | 85.42% | 2.18% | 6.118% | 5.74%
UQAC FeS-1 Working value | 400000 | 450000 | 637 | 25000 | 23000 | 275 | 1050 | 310 | 66 | 65 | 64 | 60 | 155 | n.d. | 9.4 | 180 | 88 | 170 | 70 | 75 | 60 | 50 | 65 | n.d. | 90 | 120
Stdev | 12000 | n.d. | 47 | 1500 | 1300 | 27.5 | 105 | 42 | 3.5 | 6.5 | 5.6 | 6 | 15.5 | n.d. | 1.1 | 18 | 8.8 | 17 | 7 | 15 | 6 | 10 | 6.5 | n.d. | 9 | 20
AVE UQAC-FeS-1 | 401775 |  | 577.85 | 23555.67 | 22247.17 | 301.2083 | 1123.825 | 285 | 61.44083 | 68.38217275 | 59.65836 | 50.01589 | 135.642 | 2.25525 | 10.12713 | 172.95 | 78.525 | 154.635 | 78.8775 | 87.4725 | 54.87 | 45.6 | 60.75 | 0.175425 | 83.4 | 119.7225
Stdev (n= 25) | 5625 |  | 14.9 | 1516.167 | 613.5556 | 13.04167 | 33.275 | 9.75 | 1.540556 | 1.68452 | 1.288138 | 4.953506 | 9.9864 | 0.24075 | 0.25059 | 10.6 | 3.075 | 7.915 | 2.4225 | 1.7025 | 1.52 | 2.25 | 4.35 | 0.016275 | 3.09 | 12.735
RSD (%) | 1.4% |  | 2.579% | 6.437% | 2.758% | 4.33% | 2.961% | 3.421% | 2.507% | 2.463% | 2.159% | 9.904% | 7.362% | 10.68% | 2.474% | 6.129% | 3.916% | 5.119% | 3.071% | 1.946% | 2.77% | 4.934% | 7.16% | 9.277% | 3.705% | 10.64%
Correction for interferences
Ru101 corrected for Ni61 | 1% Ni produced approximately 0.007 ppm Ru
Pd108 corrected for Cd108 | 1ppm Cd produced approximately 0.034 ppm Pd
Rh103 corrected for Cu63 | 1% Cu produced approximately 0.1 ppm Rh
In115 corrected for Sn115 | 1ppm Sn produced approximately 0.004 ppm In

## Table 4
Table 4 - Whole-rock results for S, PGE and TABS obtained in this study. Values for Ni, Cu, Co and Cr are from Mansur et al. (2020)
Sample | Rock type | Mineralization style | S | Co | Cr | Cu | Ni | Te | As | Bi | Sb | Se | Pt | Pd | Rh | Ru | Ir | Os | Au | S/Se | Se/Te | Pt/Pd
|  |  | ppm | ppm | ppm | ppm | ppm | ppm | ppm | ppm | ppm | ppm | ppb | ppb | ppb | ppb | ppb | ppb | ppb
|  | Detection limits | 25 |  |  |  |  | 0.007 | 0.0047094 | 0.016 | 0.01524867 | 0.003 | 0.084 | 0.471 | 0.082 | 0.12 | 0.025 | 0.065 | 0.484
71-101.05 | Orthopyroxenite | Barren | 63.27481 | 23 | 584 | 9.7 | 253 | 0.007 | 0.2333843 | 0.04149635 | 0.04877514 | 0.008714306 | 121.7091 | 38.34954 | 12.86312 | 2.778379 | 1.403383 | 0.2395916 | 0.484 | 7261.026 | 1.244901 | 3.173677
78-85.78 | Plg-Harzburgite | Barren | 81.76558 | 55 | 575 | 9.8 | 1065 | 0.007 | 0.1866316 | 0.016 | 0.08761215 | 0.01313415 | 74.74444 | 15.97182 | 1.981502 | 0.6632641 | 0.1595511 | 0.065 | 1.510646 | 6225.416 | 1.876308 | 4.679771
78-157.10 | Melanorite | Barren | 69.84617 | 19 | 571 | 16 | 205 | 0.0104677 | 0.0782493 | 0.016 | 0.04436204 | 0.012 | 33.87154 | 12.96902 | 5.454557 | 1.265672 | 0.3902305 | 0.065 | 1.1623 | 5820.514 | 1.146384 | 2.611727
141-39.16 | Serpentinite | Barren | 224.8946 | 34 | 515 | 6.6 | 920 | 0.007 | 2.718905 | 0.016 | 0.3009073 | 0.028 | 4.403275 | 2.151207 | 0.9724408 | 5.130926 | 3.019837 | 1.960583 | 0.484 | 8031.949 | 4 | 2.046886
77.135.5 | Harzburgite | Low-S high Pt-Pd Zone | 45.53593 | 50 | 548 | 14 | 781 | 0.007 | 0.08945305 | 0.016 | 0.039728 | 0.042 | 152.5766 | 128.1243 | 0.9928436 | 0.1968386 | 0.1101462 | 0.2956774 | 1.212438 | 1084.189 | 6 | 1.190848
77-136 | Harzburgite | Low-S high Pt-Pd Zone | 25 | 69 | 269 | 7.4 | 1186 | 0.007 | 0.6040618 | 0.06483898 | 0.1195584 | 0.023 | 1230.066 | 832.7983 | 9.310586 | 1.659602 | 1.006518 | 1.781098 | 3.416823 | 1086.957 | 3.285714 | 1.477027
77-138.15 | Harzburgite | Low-S high Pt-Pd Zone | 270.3262 | 75 | 500 | 7.8 | 1293 | 0.46361 | 0.4578236 | 0.1629803 | 0.08915225 | 0.7483329 | 839.9614 | 465.5417 | 5.681801 | 1.065137 | 0.623494 | 0.3733163 | 1.751908 | 361.2379 | 1.614143 | 1.804266
77-139 | Harzburgite | Low-S high Pt-Pd Zone | 25 | 76 | 594 | 7.5 | 1212 | 0.007 | 0.5941562 | 0.04691087 | 0.1107238 | 0.017 | 1273.311 | 768.9612 | 12.28566 | 2.349242 | 0.9701936 | 0.7721174 | 2.322112 | 1470.588 | 2.428571 | 1.655885
227-135.8 | Orthopyroxenite | Low-S high Pt-Pd Zone | 25 | 76.6 | 1730 | 7.8 | 915 | 0.007 | 0.5177643 | 0.06131136 | 0.1671719 | 0.02898751 | 825.021 | 620.4822 | 24.5449 | 3.686365 | 1.876146 | 0.8288205 | 5.077442 | 862.4404 | 4.141073 | 1.329645
227-142.7 | Orthopyroxenite | Low-S high Pt-Pd Zone | 25 | 74.6 | 1710 | 4 | 930 | 0.007 | 0.4854636 | 0.016 | 0.1188354 | 0.003 | 883.3462 | 706.3601 | 37.69431 | 6.095571 | 2.883971 | 1.381643 | 4.233474 | 8333.333 | 0.4285714 | 1.250561
227-154.7 | Orthopyroxenite | Low-S high Pt-Pd Zone | 41.29215 | 78.3 | 1770 | 11.7 | 919 | 0.01207146 | 0.4672739 | 0.05444478 | 0.1473327 | 0.0354237 | 872.4141 | 706.7792 | 41.8708 | 6.776258 | 3.176275 | 1.54323 | 12.68081 | 1165.665 | 2.934499 | 1.234352
227-162.7 | Orthopyroxenite | Low-S high Pt-Pd Zone | 25 | 73.3 | 1780 | 1.8 | 922 | 0.02367223 | 0.5772272 | 0.016 | 0.3343119 | 0.017 | 1269.317 | 1167.621 | 60.1162 | 9.755943 | 4.633747 | 2.1765 | 11.0432 | 1470.588 | 0.7181411 | 1.087097
69-111 | Harzburgite | Sulfide Zone | 10070.69 | 107 | 884 | 205 | 2788 | 1.502215 | 2.209228 | 0.5219346 | 0.3926848 | 3.912261 | 2832.022 | 5429.816 | 522.13 | 123.9558 | 61.75132 | 27.0701 | 261.4941 | 2574.136 | 2.604329 | 0.5215688
69-121.6 | Orthopyroxenite | Sulfide Zone | 9057.627 | 76 | 519 | 139 | 2531 | 1.865342 | 0.6827136 | 1.122366 | 0.1932126 | 4.947715 | 2476.948 | 5083.223 | 365.1366 | 80.49064 | 43.9229 | 19.32501 | 91.09161 | 1830.669 | 2.652443 | 0.487279
69-123 | Orthopyroxenite | Sulfide Zone | 6440.378 | 84 | 520 | 100 | 2453 | 0.6153077 | 0.1190802 | 0.04649509 | 0.2203081 | 1.999746 | 528.851 | 966.04 | 111.1413 | 28.91365 | 14.00856 | 6.194398 | 11.88043 | 3220.597 | 3.249994 | 0.5474422
224-46.72 | Orthopyroxenite | Sulfide Zone | 1077.682 | 96.3 | 1710 | 42.6 | 2190 | 0.4996886 | 0.3866523 | 0.3023113 | 0.220415 | 0.4941338 | 850.43 | 2394.576 | 218.5334 | 53.10193 | 26.51089 | 9.498303 | 44.17569 | 2180.951 | 0.9888835 | 0.3551485
224-47.57 | Orthopyroxenite | Sulfide Zone | 7697.567 | 172.5 | 1490 | 2230 | 4250 | 0.7445639 | 0.2954795 | 0.1386239 | 0.0717041 | 1.848929 | 1118.02 | 1617.972 | 220.1426 | 57.13374 | 29.51404 | 13.70898 | 72.38148 | 4163.258 | 2.483237 | 0.6910005
224-55.77 | Orthopyroxenite | Sulfide Zone | 4381.682 | 166.5 | 1670 | 192 | 3250 | 0.4450989 | 0.2749111 | 0.272395 | 0.07745975 | 1.374035 | 857.5241 | 1739.31 | 189.196 | 42.20891 | 21.54485 | 10.32385 | 29.07544 | 3188.915 | 3.087034 | 0.4930255
224-62.15 | Orthopyroxenite | Sulfide Zone | 13187.47 | 139 | 1620 | 329 | 4910 | 1.734175 | 0.1873335 | 1.393957 | 0.08769318 | 6.041787 | 2229.328 | 4329.172 | 602.7677 | 154.8242 | 77.73036 | 29.26482 | 69.65258 | 2182.711 | 3.483954 | 0.5149548
224-63.7 | Orthopyroxenite | Sulfide Zone | 8302.793 | 177 | 1750 | 357 | 5920 | 1.568923 | 0.1973726 | 0.7170809 | 0.07871911 | 3.962057 | 1465.541 | 2948.507 | 315.6104 | 70.41199 | 37.31912 | 13.58943 | 165.7614 | 2095.577 | 2.525335 | 0.4970452
224-65.56 | Orthopyroxenite | Sulfide Zone | 16879.83 | 165.5 | 1900 | 295 | 3780 | 2.814826 | 1.499167 | 2.181273 | 0.2544279 | 7.183921 | 3387.066 | 6861.334 | 737.207 | 172.2658 | 87.25374 | 34.48052 | 347.8932 | 2349.667 | 2.552172 | 0.4936454
226-70.2 | Orthopyroxenite | Sulfide Zone | 170.7661 | 64.4 | 1770 | 16.7 | 786 | 0.02286795 | 0.4125138 | 0.016 | 0.2130354 | 0.06112098 | 152.0196 | 700.8946 | 21.3387 | 3.690444 | 2.589136 | 0.4689481 | 9.474668 | 2793.903 | 2.672779 | 0.2168936
226-77.6 | Orthopyroxenite | Sulfide Zone | 360.377 | 120.5 | 1640 | 140 | 2160 | 0.1319407 | 0.2899214 | 0.07384882 | 0.1310028 | 0.2790931 | 434.0588 | 965.987 | 43.36024 | 5.569357 | 2.886291 | 1.13861 | 11.80449 | 1291.243 | 2.115292 | 0.4493423
226-80.2 | Orthopyroxenite | Sulfide Zone | 6967.826 | 156 | 2050 | 186.5 | 3370 | 1.871231 | 1.983046 | 0.9908845 | 0.17109 | 3.7361 | 1923.107 | 2900.671 | 271.9229 | 50.28463 | 27.06414 | 7.579697 | 31.37633 | 1865 | 1.996601 | 0.662987
226-92.5 | Orthopyroxenite | Sulfide Zone | 10156.66 | 159 | 1300 | 211 | 3030 | 1.13077 | 0.9737036 | 0.7087919 | 0.1678164 | 3.856213 | 2465.013 | 4379.475 | 451.7095 | 79.85662 | 43.91206 | 12.48059 | 42.58127 | 2633.842 | 3.410255 | 0.5628558
Values in bold were below the detection limits, and replaced by the respetive detection limit.

## Table 5
Table 5 - Complete data set of LA-ICP-MS analyses of pyrrhotite obtained in this study and median values for each sample.
Sample | Fe | S | Co | Ni | Cu | Zn | As | Se | Mo | Ru | Rh | Pd | Ag | Cd | In | Sn | Sb | Te | Re | Os | Ir | Pt | Au | Tl | Pb | Bi
| SEM-EDS | 34 | 59 | 61 | 65 | 66 | 75 | 82 | 95 | 101 | 103 | 108 | 109 | 111 | 115 | 118 | 121 | 128 | 185 | 189 | 193 | 195 | 197 | 205 | 208 | 209
| % | ppm | ppm | ppm | ppm | ppm | ppm | ppm | ppm | ppm | ppm | ppm | ppm | ppm | ppm | ppm | ppm | ppm | ppm | ppm | ppm | ppm | ppm | ppm | ppm | ppm
|  | 300.4690405 | 0.0260346504 | 1.33467229 | 0.446710099 | 0.1892122515 | 0.134896825 | 1.8896869 | 0.0498621301 | 0.020319028 | 0.0066770792 | 0.026166757 | 0.0097741864 | 0.074941704 | 0.0202175049 | 0.0527672453 | 0.064630756 | 0.165073981 | 0.0270895944 | 0.0157724336 | 0.0090378899 | 0.01202059665 | 0.02001461665 | 0.0061714224 | 0.0108168587 | 0.0117508021
224-47.5 | 62.3 | 365253.8 | 8.1029 | 359.0208 | 0.517339 | 0.1892122515 | 0.134896825 | 135.8794 | 0.0498621301 | 0.0927919176 | 0.0066770792 | 0.026166757 | 0.093495 | 0.074941704 | 0.0202175049 | 0.087262 | 0.064630756 | 0.165073981 | 0.0270895944 | 0.0355281 | 0.0090378899 | 0.01202059665 | 0.02001461665 | 0.0061714224 | 3.041704 | 0.0117508021
224-47.5 | 62.3 | 387069.3 | 13.15163 | 665.6844 | 0.847688 | 37.398 | 0.134896825 | 143.9823 | 0.0498621301 | 0.2791814 | 0.1994433 | 0.026166757 | 0.0504873 | 0.130893 | 0.0202175049 | 0.143359 | 0.064630756 | 0.165073981 | 0.0270895944 | 0.0280485 | 0.0090378899 | 0.01202059665 | 0.02001461665 | 0.0137126 | 3.36582 | 0.0117508021
224-47.5 | 62.3 | 368993.6 | 5.54737 | 231.8676 | 0.87262 | 8.7262 | 0.134896825 | 137.7493 | 0.0498621301 | 0.020319028 | 0.0066770792 | 0.026166757 | 0.1022212 | 0.074941704 | 0.0202175049 | 0.068563 | 0.064630756 | 0.165073981 | 0.0270895944 | 0.0157724336 | 0.0090378899 | 0.01202059665 | 0.02001461665 | 0.0061714224 | 1.389959 | 0.0117508021
224-47.5 | 62.3 | 371486.8 | 4.3631 | 223.1414 | 31.165 | 0.317883 | 0.24932 | 119.0503 | 0.0498621301 | 0.020319028 | 0.0066770792 | 0.026166757 | 0.0097741864 | 0.074941704 | 0.0202175049 | 0.0527672453 | 0.064630756 | 0.165073981 | 0.0270895944 | 0.0157724336 | 0.0090378899 | 0.12466 | 0.02001461665 | 0.0061714224 | 3.253626 | 0.018699
MED 224-47.5 | 62.3 | 370240.2 | 6.825135 | 295.4442 | 0.860154 | 4.5220415 | 0.134896825 | 136.81435 | 0.0498621301 | 0.0565554728 | 0.0066770792 | 0.026166757 | 0.07199115 | 0.074941704 | 0.0202175049 | 0.0779125 | 0.064630756 | 0.165073981 | 0.0270895944 | 0.0219104668 | 0.0090378899 | 0.01202059665 | 0.02001461665 | 0.0061714224 | 3.147665 | 0.0117508021
224-55.77 | 62.3 | 363882.54 | 9.10018 | 205.0657 | 0.446710099 | 0.1892122515 | 0.629533 | 123.4134 | 0.286718 | 0.03066088 | 0.0066770792 | 0.026166757 | 0.2212715 | 0.074941704 | 0.0202175049 | 0.137126 | 0.064630756 | 0.165073981 | 0.099728 | 0.0157724336 | 0.0168291 | 0.01202059665 | 0.02001461665 | 0.0061714224 | 3.86446 | 0.0117508021
224-55.77 | 62.3 | 365877.1 | 14.14891 | 274.252 | 0.446710099 | 30.5417 | 0.134896825 | 150.2153 | 0.087262 | 0.2673448 | 0.0066770792 | 0.026166757 | 0.1564483 | 0.074941704 | 0.0802660808 | 0.211922 | 0.064630756 | 0.165073981 | 0.056097 | 0.0847688 | 0.0090378899 | 0.01202059665 | 0.02001461665 | 0.0061714224 | 3.097801 | 0.0117508021
224-55.77 | 62.3 | 361514 | 5.890185 | 93.495 | 0.446710099 | 0.349048 | 0.134896825 | 122.7901 | 0.0498621301 | 0.020319028 | 0.0066770792 | 0.026166757 | 0.255553 | 0.074941704 | 0.0202175049 | 0.0527672453 | 0.064630756 | 0.165073981 | 0.130893 | 0.0218155 | 0.0090378899 | 0.01202059665 | 0.02001461665 | 0.0061714224 | 1.782638 | 0.0117508021
224-55.77 | 62.3 | 383952.8 | 11.175769 | 253.6831 | 0.446710099 | 249.32 | 0.134896825 | 153.9551 | 0.0498621301 | 0.09287136 | 0.0066770792 | 0.026166757 | 0.0704329 | 0.074941704 | 0.0202175049 | 0.0527672453 | 0.064630756 | 0.165073981 | 0.68563 | 0.056097 | 0.0090378899 | 0.118427 | 0.02001461665 | 0.0061714224 | 1.820036 | 0.0117508021
224-55.77 | 62.3 | 401405.2 | 20.94288 | 495.5235 | 49.864 | 7.4796 | 0.134896825 | 148.78171 | 0.0903785 | 0.8093196 | 0.1807318 | 0.049864 | 0.1165571 | 0.074941704 | 0.0862073764 | 0.292951 | 0.064630756 | 0.165073981 | 0.068563 | 0.1427357 | 0.0218155 | 0.01202059665 | 0.02001461665 | 0.0061714224 | 2.649025 | 0.0117508021
224-55.77 | 62.3 | 391378 | 23.49841 | 516.7157 | 2.30621 | 2.30621 | 0.324116 | 157.6949 | 0.074796 | 1.058598 | 0.01782369 | 0.026166757 | 0.0828989 | 0.230621 | 0.0202175049 | 0.137126 | 0.064630756 | 0.165073981 | 0.068563 | 0.31165 | 0.0090378899 | 0.01202059665 | 0.02001461665 | 0.0061714224 | 1.2466 | 0.0130893
224-55.77 | 62.3 | 397042.1 | 18.82366 | 493.6536 | 1.93223 | 130.893 | 0.134896825 | 145.2289 | 0.155825 | 0.7781582617 | 0.0066770792 | 0.026166757 | 0.87262 | 0.074941704 | 0.0202175049 | 0.68563 | 0.205689 | 0.68563 | 0.0317883 | 0.236854 | 0.06233 | 0.243087 | 0.0230621 | 0.081029 | 1.115707 | 0.0517339
224-55.77 | 62.3 | 390185.8 | 21.1922 | 710.562 | 1.93223 | 37.398 | 6.233 | 145.8522 | 0.49864 | 0.6468405 | 0.2989992 | 0.249220272 | 0.1302697 | 0.37398 | 0.09299636 | 1.8699 | 0.064630756 | 0.165073981 | 0.18699 | 0.18699 | 0.0090378899 | 0.01202059665 | 0.093495 | 0.0305417 | 1.2466 | 0.0117508021
224-55.77 | 62.3 | 396418.8 | 20.5689 | 435.6867 | 2.80485 | 0.679397 | 0.81029 | 142.7357 | 0.0498621301 | 0.1362728 | 0.0066770792 | 0.026166757 | 0.1271532 | 0.074941704 | 0.0202175049 | 0.130893 | 0.064630756 | 0.165073981 | 0.0270895944 | 0.324116 | 0.0090378899 | 0.01202059665 | 0.0211922 | 0.0061714224 | 2.324909 | 0.0117508021
MED 224-55.77 | 62.3 | 390185.8 | 18.82366 | 435.6867 | 1.93223 | 7.4796 | 0.134896825 | 145.8522 | 0.087262 | 0.2673448 | 0.0066770792 | 0.026166757 | 0.1302697 | 0.074941704 | 0.0202175049 | 0.137126 | 0.064630756 | 0.165073981 | 0.068563 | 0.1427357 | 0.0090378899 | 0.01202059665 | 0.02001461665 | 0.0061714224 | 1.820036 | 0.0117508021
224-62.15 | 62.3 | 359644.1 | 5.6097 | 229.9977 | 0.885086 | 0.473708 | 0.134896825 | 124.66 | 0.0498621301 | 0.020319028 | 0.0066770792 | 0.026166757 | 0.1240367 | 0.074941704 | 0.0202175049 | 0.635766 | 0.064630756 | 0.292951 | 0.0270895944 | 0.0517339 | 0.068563 | 0.0143359 | 0.02001461665 | 0.0061714224 | 1.302697 | 0.0117508021
224-62.15 | 62.3 | 364630.5 | 15.5825 | 1308.93 | 20.5689 | 74.796 | 0.134896825 | 134.38348 | 0.0498621301 | 0.020319028 | 0.0066770792 | 2.61786 | 0.1090775 | 0.074941704 | 0.0202175049 | 0.598368 | 0.37398 | 0.165073981 | 0.087262 | 0.0517339 | 0.31165 | 0.01202059665 | 0.02001461665 | 0.0061714224 | 3.05417 | 0.0117508021
224-62.15 | 62.3 | 380213 | 7.72892 | 320.9995 | 68.563 | 1.62058 | 0.330349 | 119.29962 | 0.0498621301 | 0.03037588 | 0.0066770792 | 0.0405145 | 0.0716795 | 0.074941704 | 0.0202175049 | 0.317883 | 0.064630756 | 0.165073981 | 0.0270895944 | 0.049864 | 0.0090378899 | 0.01202059665 | 0.02001461665 | 0.0061714224 | 1.74524 | 0.0117508021
224-62.15 | 62.3 | 370863.5 | 2.112987 | 64.8232 | 0.567203 | 0.330349 | 0.18699 | 88.5086 | 0.0498621301 | 0.020319028 | 0.0066770792 | 0.026166757 | 0.274252 | 0.074941704 | 0.0202175049 | 0.087262 | 0.064630756 | 0.336582 | 0.0270895944 | 0.0157724336 | 0.0090378899 | 0.0218155 | 0.02001461665 | 0.0061714224 | 8.16523 | 0.0117508021
224-62.15 | 62.3 | 365877.1 | 3.7398 | 26.1786 | 143.359 | 1.74524 | 0.134896825 | 81.029 | 0.0498621301 | 0.020319028 | 0.0066770792 | 0.026166757 | 0.268019 | 0.081029 | 0.0202175049 | 0.118427 | 0.064630756 | 0.165073981 | 0.0270895944 | 0.0157724336 | 0.0090378899 | 0.01202059665 | 0.02001461665 | 0.0061714224 | 5.98368 | 1.8699
MED-62.15 | 62.3 | 365877.1 | 5.6097 | 229.9977 | 20.5689 | 1.62058 | 0.134896825 | 119.29962 | 0.0498621301 | 0.020319028 | 0.0066770792 | 0.026166757 | 0.1240367 | 0.074941704 | 0.0202175049 | 0.317883 | 0.064630756 | 0.165073981 | 0.0270895944 | 0.049864 | 0.0090378899 | 0.01202059665 | 0.02001461665 | 0.0061714224 | 3.05417 | 0.0117508021
224-65.56 | 62.3 | 342191.7 | 8.16523 | 115.9338 | 1.595648 | 1.62058 | 0.37398 | 156.4483 | 0.0498621301 | 0.105676 | 0.0066770792 | 0.026166757 | 0.149592 | 0.074941704 | 0.0202175049 | 0.149592 | 0.064630756 | 0.165073981 | 0.0270895944 | 0.0157724336 | 0.0090378899 | 0.01202059665 | 0.02001461665 | 0.006233 | 1.583182 | 0.0117508021
224-65.56 | 62.3 | 351541.2 | 7.60426 | 119.6736 | 43.631 | 0.423844 | 0.134896825 | 122.1668 | 0.0498621301 | 0.020319028 | 0.01682437 | 1.244296 | 0.1732774 | 0.074941704 | 0.0202175049 | 0.074796 | 0.064630756 | 0.165073981 | 0.0270895944 | 0.0157724336 | 0.0090378899 | 0.01202059665 | 0.02001461665 | 0.0061714224 | 0.860154 | 0.0117508021
224-65.56 | 62.3 | 365877.1 | 12.466 | 324.7393 | 1.302697 | 1.37126 | 0.134896825 | 144.6056 | 0.0498621301 | 0.02288708 | 0.08101215 | 0.026166757 | 0.1857434 | 0.074941704 | 0.0202175049 | 3.1165 | 0.064630756 | 0.56097 | 0.0270895944 | 0.0461242 | 0.012466 | 0.01202059665 | 0.02001461665 | 0.0061714224 | 1.078309 | 0.0117508021
224-65.56 | 62.3 | 357774.2 | 21.8155 | 560.97 | 230.621 | 1.165571 | 0.134896825 | 122.1668 | 0.0498621301 | 0.02604614875 | 0.0066770792 | 0.026166757 | 0.168291 | 0.074941704 | 0.0202175049 | 0.280485 | 0.064630756 | 0.165073981 | 0.0270895944 | 0.0157724336 | 0.0090378899 | 0.01202059665 | 0.02001461665 | 0.0061714224 | 0.660698 | 0.0117508021
224-65.56 | 62.3 | 328479.1 | 5.223254 | 130.893 | 24.932 | 23.0621 | 0.134896825 | 121.5435 | 0.0498621301 | 0.020319028 | 0.0066770792 | 0.027001356 | 0.149592 | 0.074941704 | 0.0202175049 | 0.280485 | 0.064630756 | 0.165073981 | 0.0270895944 | 0.0157724336 | 0.0090378899 | 0.0155825 | 0.02001461665 | 0.006233 | 0.897552 | 0.0305417
224-65.56 | 62.3 | 344061.6 | 7.66659 | 747.96 | 69.8096 | 23.0621 | 0.134896825 | 130.893 | 0.0498621301 | 0.020319028 | 0.0066770792 | 0.026166757 | 0.243087 | 0.074941704 | 0.0202175049 | 0.486174 | 0.064630756 | 0.49864 | 0.0270895944 | 0.0157724336 | 0.0205689 | 0.01202059665 | 0.02001461665 | 0.0061714224 | 1.944696 | 0.031165
224-65.56 | 62.3 | 357774.2 | 5.73436 | 168.291 | 68.563 | 28.0485 | 0.134896825 | 140.8658 | 0.0498621301 | 0.020319028 | 0.0066770792 | 0.026166757 | 0.218155 | 0.074941704 | 0.0202175049 | 0.112194 | 0.064630756 | 0.37398 | 0.0270895944 | 0.0157724336 | 0.0090378899 | 0.01202059665 | 0.02001461665 | 0.0061714224 | 1.639279 | 0.0554737
224-65.56 | 62.3 | 360267.4 | 6.10834 | 130.893 | 6.8563 | 7.91591 | 0.134896825 | 137.7493 | 0.0498621301 | 0.020319028 | 0.0066770792 | 0.026166757 | 0.261786 | 0.074941704 | 0.0202175049 | 0.236854 | 0.064630756 | 0.165073981 | 0.49864 | 0.093495 | 0.0090378899 | 0.01202059665 | 0.02001461665 | 0.0061714224 | 1.43359 | 0.018699
224-65.56 | 62.3 | 359020.8 | 4.562556 | 268.019 | 205.689 | 31.7883 | 0.134896825 | 121.5435 | 0.0498621301 | 0.020319028 | 0.0066770792 | 0.026166757 | 0.280485 | 0.081029 | 0.0202175049 | 0.504873 | 0.064630756 | 0.165073981 | 0.0270895944 | 0.0157724336 | 0.0090378899 | 0.01202059665 | 0.02001461665 | 0.006233 | 2.044424 | 0.0405145
224-65.56 | 62.3 | 392679 | 16.8291 | 218.7783 | 2.43087 | 0.666931 | 0.134896825 | 148.3454 | 3.1165 | 0.1740956 | 0.0066770792 | 0.244931968 | 0.1576949 | 0.87262 | 0.0202175049 | 0.336582 | 0.064630756 | 0.165073981 | 0.118427 | 0.0336582 | 0.0090378899 | 0.01202059665 | 0.02001461665 | 0.0061714224 | 1.464755 | 0.0117508021
224-65.56 | 62.3 | 382082.9 | 8.04057 | 317.2597 | 0.68563 | 2.92951 | 3.7398 | 133.3862 | 0.0498621301 | 0.2736307 | 0.06855452 | 0.026166757 | 9.3495 | 0.074941704 | 0.0202175049 | 0.118427 | 0.064630756 | 0.165073981 | 0.0270895944 | 0.056097 | 0.0112194 | 0.01202059665 | 0.02001461665 | 0.0061714224 | 1.489687 | 0.0117508021
224-65.56 | 62.3 | 368370.3 | 11.8427 | 194.4696 | 137.126 | 1.047144 | 0.134896825 | 151.4619 | 0.0498621301 | 0.0307841637 | 0.0066770792 | 1.806649 | 0.0741727 | 0.074941704 | 0.0202175049 | 0.143359 | 0.064630756 | 0.165073981 | 0.68563 | 0.143359 | 0.0090378899 | 0.01202059665 | 0.02001461665 | 0.0061714224 | 1.938463 | 0.0117508021
224-65.56 | 62.3 | 375226.6 | 7.60426 | 140.8658 | 0.772892 | 0.1892122515 | 0.81029 | 135.8794 | 0.0498621301 | 0.05582114 | 0.0066770792 | 0.18699 | 0.0959882 | 0.074941704 | 0.0202175049 | 0.0527672453 | 0.064630756 | 0.165073981 | 0.0270895944 | 0.0193223 | 0.0090378899 | 0.01202059665 | 0.02001461665 | 0.0061714224 | 1.115707 | 0.0117508021
224-65.56 | 62.3 | 366500.4 | 3.203762 | 60.4601 | 1.55825 | 2.43087 | 0.299184 | 113.4406 | 0.0498621301 | 0.020319028 | 0.0066770792 | 0.026166757 | 0.317883 | 0.074941704 | 0.0202175049 | 0.0527672453 | 0.064630756 | 0.165073981 | 0.0270895944 | 0.0157724336 | 0.0090378899 | 0.01202059665 | 0.0243087 | 0.0061714224 | 3.372053 | 0.0117508021
MED-65.56 | 62.3 | 359644.1 | 7.635425 | 181.3803 | 15.89415 | 2.025725 | 0.134896825 | 134.6328 | 0.0498621301 | 0.02160306 | 0.0066770792 | 0.026166757 | 0.1795104 | 0.074941704 | 0.0202175049 | 0.193223 | 0.064630756 | 0.165073981 | 0.0270895944 | 0.0157724336 | 0.0090378899 | 0.01202059665 | 0.02001461665 | 0.0061714224 | 1.477221 | 0.0117508021
226-77.6 | 62.3 | 377719.8 | 33.78286 | 3116.5 | 18.699 | 56.097 | 0.134896825 | 243.7103 | 0.0498621301 | 1.9682 | 0.0066770792 | 0.026166757 | 0.037398 | 0.074941704 | 0.0202175049 | 0.330349 | 0.064630756 | 0.31165 | 0.0270895944 | 0.049864 | 0.0205689 | 0.0218155 | 0.02001461665 | 0.0061714224 | 2.99184 | 0.0117508021
226-77.6 | 62.3 | 381459.6 | 34.78014 | 2617.86 | 34.2815 | 2.038191 | 1.05961 | 235.6074 | 0.430077 | 1.907095 | 0.0066770792 | 0.026166757 | 0.037398 | 0.074941704 | 0.0202175049 | 0.1552017 | 0.064630756 | 0.504873 | 0.224388 | 0.56097 | 0.0090378899 | 0.01202059665 | 0.02001461665 | 0.0061714224 | 8.97552 | 0.0117508021
226-77.6 | 62.3 | 374603.3 | 33.0349 | 1962.7717 | 0.691863 | 6.233 | 0.134896825 | 233.1142 | 0.162058 | 1.029853 | 0.0066770792 | 0.05519645616 | 0.0349048 | 0.074941704 | 0.0202175049 | 0.0573436 | 0.064630756 | 0.361514 | 0.0660698 | 0.0380213 | 0.0090378899 | 0.0162058 | 0.02001461665 | 0.0061714224 | 1.49592 | 0.0117508021
226-77.6 | 62.3 | 372733.4 | 37.398 | 2480.734 | 35.5281 | 498.64 | 0.37398 | 251.1899 | 0.0536038 | 1.764074 | 0.1990409 | 0.02892112 | 0.0224388 | 0.6233 | 0.299184 | 0.0527672453 | 0.74796 | 0.698096 | 0.12466 | 0.105961 | 0.0090378899 | 0.01202059665 | 0.292951 | 0.0592135 | 21.1922 | 0.0117508021
226-77.6 | 62.3 | 380213 | 14.02425 | 1371.26 | 1.240367 | 43.631 | 0.6233 | 160.8114 | 0.0498621301 | 0.020319028 | 0.0066770792 | 0.026166757 | 0.0392679 | 0.074941704 | 0.0202175049 | 0.6233 | 0.064630756 | 0.292951 | 0.0270895944 | 0.049864 | 0.0090378899 | 0.01202059665 | 0.02001461665 | 0.0061714224 | 7.35494 | 0.0117508021
MED-226-77.6 | 62.3 | 377719.8 | 33.78286 | 2480.734 | 18.699 | 43.631 | 0.37398 | 235.6074 | 0.0536038 | 1.764074 | 0.0066770792 | 0.026166757 | 0.037398 | 0.074941704 | 0.0202175049 | 0.1552017 | 0.064630756 | 0.361514 | 0.0660698 | 0.049864 | 0.0090378899 | 0.01202059665 | 0.02001461665 | 0.0061714224 | 7.35494 | 0.0117508021
226-80.2 | 62.3 | 378966.4 | 16.70444 | 1950.929 | 1.022212 | 0.68563 | 0.134896825 | 217.5317 | 0.081029 | 0.518776 | 0.0066770792 | 0.093495 | 0.0411378 | 0.074941704 | 0.08058471176 | 0.1234134 | 0.064630756 | 0.230621 | 0.0270895944 | 0.0423844 | 0.0090378899 | 0.01202059665 | 0.037398 | 0.0061714224 | 2.293744 | 0.0117508021
226-80.2 | 62.3 | 382082.9 | 22.18948 | 1666.0809 | 1.072076 | 143.359 | 0.199456 | 236.854 | 0.0511106 | 1.616484 | 0.02798209 | 0.026166757 | 0.0286718 | 0.074941704 | 0.0202175049 | 0.0527672453 | 0.064630756 | 0.165073981 | 0.0270895944 | 0.0398912 | 0.0155825 | 0.01202059665 | 0.02001461665 | 0.0061714224 | 0.573436 | 0.0168291
226-80.2 | 62.3 | 382706.2 | 15.682228 | 1358.794 | 0.648232 | 0.1892122515 | 0.134896825 | 230.621 | 0.143359 | 1.517512 | 0.0066770792 | 0.026166757 | 0.0268019 | 0.074941704 | 0.0202175049 | 0.0604601 | 0.064630756 | 0.165073981 | 0.0423844 | 0.112194 | 0.0090378899 | 0.01202059665 | 0.0230621 | 0.0061714224 | 0.984814 | 0.0504873
226-80.2 | 62.3 | 381459.6 | 16.835333 | 1932.23 | 1.040911 | 0.1892122515 | 0.134896825 | 232.4909 | 2.68019 | 0.5562199 | 0.0066770792 | 0.168291 | 0.0604601 | 0.074941704 | 0.0202175049 | 0.0527672453 | 0.064630756 | 0.165073981 | 0.0270895944 | 0.0573436 | 0.0090378899 | 0.01202059665 | 0.02001461665 | 0.074796 | 1.8699 | 0.049864
226-80.2 | 62.3 | 381459.6 | 12.877378 | 1508.386 | 1.2466 | 6.8563 | 0.134896825 | 197.5861 | 0.180757 | 0.1957479 | 0.0066770792 | 0.026166757 | 0.0448776 | 0.074941704 | 0.0202175049 | 2.18155 | 0.064630756 | 0.165073981 | 0.087262 | 0.0230621 | 0.0090378899 | 0.01202059665 | 0.02001461665 | 0.0061714224 | 4.86174 | 0.0117508021
226-80.2 | 62.3 | 397042.1 | 19.07298 | 1739.007 | 1.003513 | 1.12194 | 0.134896825 | 238.1006 | 0.0498621301 | 1.279723 | 0.0066770792 | 0.026166757 | 0.0336582 | 0.087262 | 0.0202175049 | 0.074796 | 0.064630756 | 0.165073981 | 0.0270895944 | 0.0236854 | 0.0090378899 | 0.01202059665 | 0.02001461665 | 0.0061714224 | 1.128173 | 0.0361514
226-80.2 | 62.3 | 394548.9 | 17.820147 | 1786.3778 | 8.1029 | 168.291 | 0.134896825 | 229.9977 | 0.0498621301 | 0.6376075 | 0.00871242 | 0.026166757 | 0.143359 | 0.074941704 | 0.0202175049 | 0.0679397 | 0.064630756 | 0.380213 | 0.0270895944 | 0.0941183 | 0.0090378899 | 0.01202059665 | 0.0230621 | 0.0061714224 | 2.43087 | 0.0117508021
226-80.2 | 62.3 | 383952.8 | 14.229939 | 1204.2156 | 0.966115 | 0.236854 | 0.134896825 | 180.757 | 0.49864 | 0.2401266 | 0.0066770792 | 0.026166757 | 0.0504873 | 0.074941704 | 0.155825 | 0.0527672453 | 0.064630756 | 0.386446 | 0.0517339 | 0.0610834 | 0.0090378899 | 0.01202059665 | 0.02001461665 | 0.0061714224 | 3.30349 | 0.0155825
MED-226-80.2 | 62.3 | 382394.55 | 16.7698865 | 1702.54395 | 1.0315615 | 0.903785 | 0.134896825 | 230.30935 | 0.112194 | 0.5969137 | 0.0066770792 | 0.026166757 | 0.0430077 | 0.074941704 | 0.0202175049 | 0.0641999 | 0.064630756 | 0.165073981 | 0.0270895944 | 0.049864 | 0.0090378899 | 0.01202059665 | 0.02001461665 | 0.0061714224 | 2.081822 | 0.0162058
69-111 | 62.3 | 390185.8 | 4.79941 | 367.747 | 6.8563 | 3.24116 | 0.691863 | 64.94786 | 0.0498621301 | 0.020319028 | 0.0609826 | 0.31015408 | 0.835222 | 5.6097 | 0.0202175049 | 0.286718 | 0.064630756 | 0.610834 | 0.0270895944 | 0.0157724336 | 0.093495 | 0.01202059665 | 0.049864 | 0.0087262 | 17.01609 | 0.0117508021
69-111 | 62.3 | 371486.8 | 2.343608 | 273.0054 | 199.456 | 0.99728 | 0.423844 | 72.9261 | 0.0498621301 | 0.020319028 | 0.1405869 | 1.30893 | 0.841455 | 0.074941704 | 0.0202175049 | 0.18699 | 0.064630756 | 1.62058 | 0.068563 | 0.0157724336 | 0.0090378899 | 0.01202059665 | 0.02001461665 | 0.0061714224 | 10.28445 | 0.093495
69-111 | 62.3 | 362760.6 | 3.621373 | 444.4129 | 0.554737 | 8.1029 | 1.12194 | 74.1727 | 0.074796 | 2.11835 | 0.323444 | 0.684582856 | 0.411378 | 0.074941704 | 0.0202175049 | 0.130893 | 0.24932 | 0.629533 | 0.0392679 | 0.0157724336 | 0.1128173 | 0.01202059665 | 0.149592 | 0.0061714224 | 4.05145 | 1.68291
69-111 | 62.3 | 409508.1 | 3.571509 | 436.31 | 0.847688 | 0.579669 | 3.80213 | 97.2348 | 0.056097 | 0.1238056 | 1.869894 | 1.071469 | 1.527085 | 0.074941704 | 0.0202175049 | 0.130893 | 0.064630756 | 2.55553 | 0.0270895944 | 0.06233 | 0.162058 | 0.081029 | 0.02001461665 | 0.0061714224 | 23.6854 | 0.06233
69-111 | 62.3 | 396960.5 | 3.272325 | 295.4442 | 2.36854 | 0.629533 | 0.74796 | 106.5843 | 0.0498621301 | 0.020319028 | 0.0066770792 | 2.804012 | 1.090775 | 0.074941704 | 0.0202175049 | 0.0527672453 | 0.064630756 | 4.73708 | 0.0270895944 | 0.0157724336 | 0.143359 | 0.130893 | 0.02001461665 | 0.0061714224 | 20.07026 | 0.299184
69-111 | 62.3 | 401399.3 | 3.396985 | 358.3975 | 0.554737 | 0.68563 | 3.7398 | 107.8309 | 0.0498621301 | 0.2548511 | 2.742509 | 8.85086 | 1.446056 | 0.074941704 | 0.9342095196 | 0.205689 | 0.105961 | 11.53105 | 0.0270895944 | 0.105961 | 0.56097 | 0.536038 | 0.02001461665 | 0.0061714224 | 38.6446 | 0.461242
MED 69-111 | 62.3 | 393573.15 | 3.484247 | 363.07225 | 1.608114 | 0.841455 | 0.93495 | 85.70375 | 0.0498621301 | 0.07206229 | 0.2320154 | 1.190199 | 0.966115 | 0.074941704 | 0.0202175049 | 0.1589415 | 0.064630756 | 2.088055 | 0.0270895944 | 0.0157724336 | 0.12808815 | 0.0465248 | 0.02001461665 | 0.0061714224 | 18.543175 | 0.1963395
69-121.6 | 62.3 | 370240.2 | 15.83182 | 910.018 | 105.961 | 56.097 | 0.134896825 | 175.7706 | 0.0498621301 | 0.04887347 | 0.007064397 | 0.1109374272 | 0.168291 | 0.074941704 | 0.04980565912 | 0.0527672453 | 0.064630756 | 0.56097 | 0.0270895944 | 0.0157724336 | 0.0090378899 | 0.01202059665 | 0.02001461665 | 0.0174524 | 1.065843 | 0.0117508021
69-121.6 | 62.3 | 365877.1 | 20.5689 | 1371.26 | 49.864 | 0.504873 | 0.511106 | 131.89028 | 0.06233 | 0.020319028 | 0.0066770792 | 0.026166757 | 0.1950929 | 0.074941704 | 0.0202175049 | 0.0598368 | 0.064630756 | 0.165073981 | 0.0270895944 | 0.0157724336 | 0.0090378899 | 0.01202059665 | 0.02001461665 | 0.0137126 | 2.150385 | 0.049864
69-121.6 | 62.3 | 362760.6 | 16.2058 | 598.368 | 174.524 | 0.342815 | 0.134896825 | 139.6192 | 0.0498621301 | 0.052132812 | 0.0066770792 | 0.026166757 | 0.1894832 | 3.7398 | 0.0202175049 | 0.0527672453 | 0.064630756 | 0.68563 | 0.0270895944 | 0.0268019 | 0.0090378899 | 0.01202059665 | 0.02001461665 | 0.0061714224 | 1.969628 | 0.137126
69-121.6 | 62.3 | 397042.1 | 7.024591 | 997.28 | 87.262 | 1.93223 | 0.903785 | 146.4755 | 0.081029 | 0.09652839 | 0.167283 | 0.149068428 | 0.1346328 | 0.074941704 | 0.0202175049 | 0.105961 | 0.064630756 | 0.165073981 | 0.0292951 | 0.0218155 | 0.0090378899 | 0.01202059665 | 0.02001461665 | 0.286718 | 3.55281 | 0.0117508021
69-121.6 | 62.3 | 388939.2 | 19.9456 | 286.718 | 28.6718 | 0.56097 | 0.134896825 | 132.1396 | 0.0498621301 | 0.06239181 | 0.0066770792 | 0.143359 | 0.317883 | 0.074941704 | 0.039267 | 0.0527672453 | 0.064630756 | 0.165073981 | 0.0270895944 | 0.0473708 | 0.0090378899 | 0.01202059665 | 0.02001461665 | 0.0061714224 | 3.24116 | 0.0199456
69-121.6 | 62.3 | 404521.7 | 11.28173 | 922.484 | 87.262 | 15.5825 | 0.134896825 | 168.9143 | 0.49864 | 0.1141273 | 0.0066770792 | 0.026166757 | 0.0492407 | 0.137126 | 0.0202175049 | 0.087262 | 0.068563 | 0.165073981 | 0.0270895944 | 0.0486174 | 0.0090378899 | 0.01202059665 | 0.02001461665 | 0.0061714224 | 1.18427 | 0.0117508021
69-121.6 | 62.3 | 397665.4 | 9.3495 | 465.6051 | 2.05689 | 0.1892122515 | 0.134896825 | 107.8309 | 0.0498621301 | 0.03710949 | 0.0066770792 | 0.069859464 | 0.261786 | 2.92951 | 0.0202175049 | 0.068563 | 0.74796 | 0.193223 | 0.0270895944 | 0.12466 | 0.087262 | 0.01202059665 | 0.02001461665 | 0.0061714224 | 5.79669 | 0.068563
69-121.6 | 62.3 | 397042.1 | 8.458181 | 729.261 | 9.3495 | 2.18155 | 0.168291 | 158.3182 | 0.105961 | 0.05030576 | 0.0199078 | 0.026166757 | 0.2156618 | 0.074941704 | 0.0202175049 | 0.0527672453 | 0.064630756 | 0.165073981 | 0.12466 | 0.049864 | 0.0299184 | 0.01202059665 | 0.0243087 | 0.0061714224 | 3.98912 | 0.143359
MED-69-121.6 | 62.3 | 392990.65 | 13.556775 | 819.6395 | 68.563 | 1.2466 | 0.134896825 | 143.04735 | 0.05609606505 | 0.05121929 | 0.0066770792 | 0.0480131105 | 0.19228805 | 0.074941704 | 0.0202175049 | 0.05630202265 | 0.064630756 | 0.165073981 | 0.0270895944 | 0.03708635 | 0.0090378899 | 0.01202059665 | 0.02001461665 | 0.0061714224 | 2.6957725 | 0.0349048
69-123 | 62.3 | 375849.9 | 61.0834 | 1901.065 | 1.30893 | 1.346328 | 0.134896825 | 68.99931 | 0.0498621301 | 0.020319028 | 0.07474619 | 0.026166757 | 0.149592 | 0.074941704 | 0.0202175049 | 0.511106 | 0.064630756 | 0.180757 | 0.043631 | 0.068563 | 0.0090378899 | 0.01202059665 | 0.0255553 | 0.0061714224 | 1.68291 | 0.517339
69-123 | 62.3 | 391432.4 | 44.75294 | 1495.92 | 1.93223 | 1.55825 | 0.134896825 | 70.99387 | 0.56097 | 0.020319028 | 0.0066770792 | 0.026166757 | 0.2112987 | 0.074941704 | 0.0202175049 | 0.779125 | 0.064630756 | 0.165073981 | 0.06233 | 0.0157724336 | 0.0090378899 | 0.0143359 | 0.02001461665 | 0.0061714224 | 1.99456 | 0.43631
69-123 | 62.3 | 377096.5 | 48.05643 | 1689.143 | 16.2058 | 11.2194 | 0.49864 | 60.39777 | 0.0511106 | 0.020319028 | 0.0066770792 | 0.087062544 | 0.2761219 | 0.074941704 | 0.07654124 | 1.2466 | 0.064630756 | 0.193223 | 0.31165 | 0.224388 | 0.068563 | 0.118427 | 0.02001461665 | 0.0061714224 | 3.7398 | 1.022212
69-123 | 62.3 | 395145 | 47.30847 | 1165.571 | 0.446710099 | 1.072076 | 0.134896825 | 73.5494 | 0.112194 | 0.020319028 | 0.0066770792 | 0.026166757 | 0.1583182 | 0.074941704 | 0.0915652632 | 0.536038 | 0.064630756 | 0.165073981 | 0.168291 | 0.0157724336 | 0.0090378899 | 0.292951 | 0.02001461665 | 0.0061714224 | 2.437103 | 1.009746
69-123 | 62.3 | 390809.1 | 58.02923 | 1527.085 | 5.42271 | 0.6233 | 0.134896825 | 69.12397 | 0.093495 | 0.02117792 | 0.0066770792 | 0.026166757 | 0.1365027 | 0.074941704 | 0.0202175049 | 1.49592 | 0.064630756 | 0.165073981 | 0.0536038 | 0.0336582 | 0.292951 | 0.01202059665 | 0.02001461665 | 0.0061714224 | 2.225181 | 0.81029
69-123 | 62.3 | 388315.9 | 44.75294 | 1290.231 | 0.947416 | 62.33 | 0.18699 | 67.12941 | 0.174524 | 0.1838182 | 0.0066770792 | 0.0386446 | 0.1159338 | 0.074941704 | 0.0202175049 | 0.336582 | 1.43359 | 0.165073981 | 0.0448776 | 0.0157724336 | 0.0090378899 | 0.01202059665 | 0.02001461665 | 0.0061714224 | 2.162851 | 0.760426
69-123 | 62.3 | 395795.5 | 39.64188 | 1876.133 | 2.30621 | 137.126 | 0.134896825 | 66.6931 | 0.0498621301 | 0.020319028 | 0.05566534 | 0.026166757 | 0.1097008 | 0.074941704 | 0.0202175049 | 0.162058 | 0.064630756 | 0.230621 | 0.0270895944 | 0.0157724336 | 0.143359 | 0.01202059665 | 0.02001461665 | 0.0061714224 | 1.365027 | 0.2137919
MED 69-123 | 62.3 | 390809.1 | 47.30847 | 1527.085 | 1.93223 | 1.55825 | 0.134896825 | 68.99931 | 0.093495 | 0.020319028 | 0.0066770792 | 0.026166757 | 0.149592 | 0.074941704 | 0.0202175049 | 0.536038 | 0.064630756 | 0.165073981 | 0.0536038 | 0.0157724336 | 0.0090378899 | 0.01202059665 | 0.02001461665 | 0.0061714224 | 2.162851 | 0.760426

## Table 6
Table 6 - Complete data set of LA-ICP-MS analyses of pentlandite obtained in this study and median values for each sample.
Sample | Fe | S | Co | Ni | Cu | Zn | As | Se | Mo | Ru | Rh | Pd | Ag | Cd | In | Sn | Sb | Te | Re | Os | Ir | Pt | Au | Tl | Pb | Bi
| SEM-EDS | 34 | 59 | 61 | 65 | 66 | 75 | 82 | 95 | 101 | 103 | 108 | 109 | 111 | 115 | 118 | 121 | 128 | 185 | 189 | 193 | 195 | 197 | 205 | 208 | 209
| % | ppm | ppm | ppm | ppm | ppm | ppm | ppm | ppm | ppm | ppm | ppm | ppm | ppm | ppm | ppm | ppm | ppm | ppm | ppm | ppm | ppm | ppm | ppm | ppm | ppm
|  | 300.4690405 | 0.0260346504 | 1.33467229 | 0.446710099 | 0.1892122515 | 0.134896825 | 1.8896869 | 0.0498621301 | 0.020319028 | 0.0066770792 | 0.026166757 | 0.0097741864 | 0.074941704 | 0.0202175049 | 0.0527672453 | 0.064630756 | 0.165073981 | 0.0270895944 | 0.0157724336 | 0.0090378899 | 0.01202059665 | 0.02001461665 | 0.0061714224 | 0.0108168587 | 0.0117508021
224-47.5 | 32.5 | 359511.2 | 13870.56 | 291595.2 | 14.9776 | 2.63736 | 1.33496 | 81.7256 | 0.172568 | 0.020319028 | 0.2829944704 | 22.23673 | 0.866096 | 0.074941704 | 0.0202175049 | 0.234432 | 0.064630756 | 0.43956 | 0.143264 | 0.0240944 | 0.0090378899 | 0.022792 | 0.61864 | 0.612128 | 2.468048 | 0.0205128
224-47.5 | 32.5 | 355697.6 | 13349.6 | 290712 | 24.42 | 117.216 | 16.57304 | 83.028 | 0.14652 | 0.020319028 | 0.1981086412 | 23.24718 | 1.527064 | 0.074941704 | 0.0202175049 | 0.266992 | 0.064630756 | 35.19736 | 0.273504 | 0.017908 | 0.03256 | 0.01202059665 | 0.02001461665 | 0.820512 | 3.84208 | 0.035816
224-47.5 | 32.5 | 360488 | 12763.52 | 305083.2 | 182.336 | 11.396 | 3.15832 | 94.424 | 0.198616 | 0.020319028 | 0.1720485 | 21.52107 | 1.214488 | 0.074941704 | 0.0202175049 | 0.136752 | 0.064630756 | 29.43424 | 0.17908 | 0.0157724336 | 0.0090378899 | 0.01202059665 | 0.02001461665 | 1.1396 | 11.5588 | 0.035816
224-47.5 | 32.5 | 353235.2 | 15270.64 | 278388 | 41.3512 | 94.424 | 2.01872 | 95.7264 | 0.074888 | 0.020319028 | 0.464697356 | 24.45103 | 0.83028 | 0.074941704 | 0.0202175049 | 0.335368 | 0.064630756 | 24.19208 | 0.2442 | 0.0157724336 | 0.042328 | 0.01202059665 | 0.02001461665 | 0.491656 | 2.565728 | 0.110704
224-47.5 | 32.5 | 386536 | 13935.68 | 269271.2 | 43.6304 | 26.048 | 5.33984 | 139.6824 | 0.104192 | 0.020319028 | 0.3968608 | 23.40944 | 1.28612 | 0.074941704 | 0.0202175049 | 0.208384 | 0.120472 | 25.68984 | 0.335368 | 0.0157724336 | 0.0090378899 | 0.01202059665 | 0.02001461665 | 0.449328 | 1.370776 | 0.01628
224-47.5 | 32.5 | 398208.8 | 12796.08 | 273178.4 | 32.8856 | 6.70736 | 15.53112 | 89.8656 | 0.136752 | 0.020319028 | 0.266531239 | 22.40095 | 1.162392 | 0.074941704 | 0.0202175049 | 0.345136 | 0.064630756 | 41.87216 | 0.2442 | 0.0157724336 | 0.0090378899 | 0.01202059665 | 0.02001461665 | 0.530728 | 1.90476 | 0.0117508021
224-47.5 | 32.5 | 388440.8 | 12796.08 | 264712.8 | 24.42 | 14.68456 | 12.21 | 106.4712 | 0.058608 | 0.0351241 | 0.2308205558 | 23.05248 | 1.17216 | 0.074941704 | 0.0202175049 | 0.687016 | 0.064630756 | 93.83792 | 0.169312 | 0.0157724336 | 0.0090378899 | 0.01202059665 | 0.02001461665 | 1.26984 | 3.38624 | 0.0296296
224-47.5 | 32.5 | 402767.2 | 13154.24 | 280016 | 22.01056 | 6.87016 | 7.84696 | 112.9832 | 0.0498621301 | 0.020319028 | 0.2796781086 | 24.61328 | 1.950344 | 0.074941704 | 0.0202175049 | 0.172568 | 0.064630756 | 40.73256 | 0.22792 | 0.0208384 | 0.0153032 | 0.01202059665 | 0.039072 | 1.66056 | 4.10256 | 0.0117508021
224-47.5 | 32.5 | 394676 | 13707.76 | 287504.8 | 21.4896 | 5.24216 | 3.51648 | 88.5632 | 0.0498621301 | 0.020319028 | 0.165116052 | 27.54335 | 1.722424 | 0.074941704 | 0.3574801472 | 0.188848 | 0.064630756 | 9.47496 | 0.149776 | 0.029304 | 0.0090378899 | 0.022792 | 0.22792 | 1.4652 | 3.71184 | 0.014652
224-47.5 | 32.5 | 374444 | 14456.64 | 301505.6 | 37.444 | 26.048 | 16.7684 | 149.4504 | 0.074888 | 0.020319028 | 0.1622778042 | 27.28528 | 2.08384 | 0.074941704 | 0.0415895392 | 0.205128 | 0.064630756 | 134.1472 | 0.198616 | 0.01628 | 0.0090378899 | 0.01202059665 | 0.19536 | 1.100528 | 9.99592 | 0.087912
MED 224-47.5 | 32.5 | 380490 | 13528.68 | 297948.42 | 28.6528 | 13.04028 | 6.5934 | 95.0752 | 0.08954 | 0.020319028 | 0.2486758974 | 23.32831 | 1.250304 | 0.074941704 | 0.0202175049 | 0.221408 | 0.064630756 | 32.3158 | 0.213268 | 0.0160262168 | 0.0090378899 | 0.01202059665 | 0.02001461665 | 0.96052 | 3.54904 | 0.0250712
224-55.77 | 32.5 | 329507.2 | 12568.16 | 339316 | 29.6296 | 7.8144 | 9.1168 | 201.872 | 0.19536 | 22.9745395 | 17.06108 | 183.3128 | 0.71632 | 0.074941704 | 0.0202175049 | 0.6048 | 0.068376 | 25.3968 | 0.547008 | 3.4188 | 0.087912 | 0.068376 | 0.02001461665 | 0.192104 | 3.87464 | 0.042328
224-55.77 | 32.5 | 326902.4 | 10451.76 | 348107.2 | 7.4888 | 0.87912 | 38.84408 | 207.0816 | 0.0498621301 | 4.5934834 | 21.52208 | 270.248 | 1.82336 | 0.074941704 | 0.034878272 | 0.26048 | 1.56288 | 75.2136 | 0.319088 | 1.49776 | 0.0273504 | 0.01202059665 | 0.11396 | 0.078144 | 0.4884 | 1.20472
224-55.77 | 32.5 | 326902.4 | 10354.08 | 347130.4 | 4.3956 | 143.264 | 36.9556 | 185.9176 | 0.84656 | 6.3861963 | 24.35453 | 240.944 | 1.116808 | 0.074941704 | 0.0202175049 | 0.9768 | 0.064630756 | 70.9808 | 0.39072 | 1.75824 | 0.153032 | 0.29304 | 0.02001461665 | 0.091168 | 1.04192 | 0.0117508021
224-55.77 | 32.5 | 314529.6 | 9409.84 | 331176 | 8.14 | 3.71184 | 64.7944 | 146.1944 | 0.074888 | 5.18016 | 22.66161 | 204.4768 | 1.634512 | 0.074941704 | 0.7145383168 | 0.494912 | 0.064630756 | 76.516 | 0.403744 | 1.36752 | 0.143264 | 0.01202059665 | 0.02001461665 | 0.400488 | 4.29792 | 0.039072
224-55.77 | 32.5 | 320532.8 | 10223.84 | 338339.2 | 4.884 | 4.5584 | 34.5136 | 222.0592 | 0.9768 | 6.0452524 | 23.67106 | 218.8014 | 1.198208 | 0.074941704 | 3.2545 | 0.416768 | 0.084656 | 85.3072 | 0.214896 | 1.20472 | 0.094424 | 0.061864 | 0.02001461665 | 0.0169312 | 2.2792 | 1.00936
224-55.77 | 32.5 | 315832 | 10953.184 | 355636.8 | 159.544 | 4.20024 | 0.134896825 | 131.5424 | 0.0498621301 | 8.766753 | 14.35891 | 176.1494 | 0.791208 | 0.074941704 | 0.192605424 | 0.76516 | 0.39072 | 5.5352 | 0.351648 | 1.146112 | 0.0205128 | 0.01202059665 | 0.02001461665 | 0.58608 | 4.62352 | 0.0117508021
224-55.77 | 32.5 | 342205.6 | 11493.68 | 362800 | 5.82824 | 1.36752 | 40.43952 | 276.4344 | 0.0498621301 | 29.22938 | 28.91237 | 201.5464 | 0.83028 | 0.074941704 | 0.0202175049 | 0.348392 | 0.064630756 | 130.24 | 0.823768 | 3.87464 | 0.0091168 | 0.01202059665 | 0.02001461665 | 0.06512 | 1.33496 | 0.0117508021
224-55.77 | 32.5 | 329181.6 | 11363.44 | 354660 | 6.08872 | 1.49776 | 0.134896825 | 142.9384 | 0.052096 | 0.3686742 | 5.600219 | 168.3338 | 0.713064 | 0.074941704 | 0.0202175049 | 0.4884 | 0.064630756 | 1.23728 | 0.052096 | 0.449328 | 0.022792 | 0.01202059665 | 0.02001461665 | 0.087912 | 27.676 | 2.6048
MED 224-55.77 | 32.5 | 326902.4 | 10702.472 | 364999.74 | 6.78876 | 3.95604 | 35.7346 | 193.8948 | 0.063492 | 6.21572435 | 22.09184 | 203.0116 | 0.973544 | 0.074941704 | 0.02754788845 | 0.491656 | 0.066503378 | 73.0972 | 0.371184 | 1.43264 | 0.0576312 | 0.01202059665 | 0.02001461665 | 0.08954 | 3.07692 | 0.0407
224-62.15 | 32.5 | 316157.6 | 6453.392 | 331827.2 | 156.288 | 1.40008 | 5.82824 | 276.76 | 0.0498621301 | 6.202571 | 20.18709159 | 124.0531 | 0.680504 | 0.074941704 | 0.0202175049 | 0.514448 | 0.064630756 | 18.42896 | 0.234432 | 2.05128 | 0.234432 | 0.273504 | 0.02001461665 | 0.140008 | 0.729344 | 0.0117508021
224-62.15 | 32.5 | 326251.2 | 7101.336 | 340618.4 | 9.6052 | 5.11192 | 6.60968 | 233.7808 | 0.0498621301 | 19.23752 | 25.95019 | 123.4004 | 0.66748 | 0.074941704 | 0.0202175049 | 1.53032 | 0.064630756 | 57.20792 | 0.514448 | 2.47456 | 0.397232 | 0.185592 | 0.02001461665 | 1.26984 | 2.89784 | 0.0117508021
224-62.15 | 32.5 | 326576.8 | 6873.416 | 334757.6 | 5.33984 | 1.72568 | 8.07488 | 205.128 | 0.0498621301 | 16.87505 | 25.42927 | 120.7976 | 0.673992 | 0.074941704 | 0.0202175049 | 0.63492 | 0.064630756 | 44.50952 | 1.9536 | 2.9304 | 0.403744 | 0.237688 | 0.02001461665 | 0.413512 | 0.50468 | 0.0117508021
224-62.15 | 32.5 | 330158.4 | 6515.256 | 317500.8 | 5.50264 | 3.9072 | 0.134896825 | 102.8896 | 0.0498621301 | 5.760461 | 28.65266 | 163.7768 | 0.0097741864 | 0.074941704 | 0.0202175049 | 0.354904 | 0.064630756 | 2.01872 | 0.273504 | 2.05128 | 0.224664 | 0.74888 | 0.02001461665 | 1.26984 | 2.53968 | 0.0117508021
224-62.15 | 32.5 | 331135.2 | 6648.752 | 323687.2 | 7.03296 | 227.92 | 7.06552 | 306.3896 | 0.052096 | 28.2473059 | 68.70149 | 154.0065 | 0.814 | 0.074941704 | 0.0202175049 | 0.201872 | 3.5816 | 40.0488 | 0.827024 | 5.33984 | 0.53724 | 0.34188 | 0.02001461665 | 0.351648 | 4.00488 | 1.9536
224-62.15 | 32.5 | 325600 | 6632.472 | 329548 | 11.0704 | 4.3956 | 0.35816 | 150.7528 | 0.117216 | 4.8577485 | 31.55048 | 156.9392 | 0.608872 | 0.074941704 | 0.0202175049 | 0.221408 | 0.064630756 | 6.70736 | 0.351648 | 1.36752 | 0.247456 | 0.338624 | 0.02001461665 | 0.143264 | 1.7908 | 0.0117508021
MED 224 62.15 | 32.5 | 326414 | 6640.612 | 347221.98 | 8.31908 | 4.1514 | 6.21896 | 219.4544 | 0.0498621301 | 11.53881 | 27.30142 | 139.0298 | 0.670736 | 0.074941704 | 0.0202175049 | 0.434676 | 0.064630756 | 29.23888 | 0.433048 | 2.26292 | 0.322344 | 0.306064 | 0.02001461665 | 0.38258 | 2.16524 | 0.0117508021
224-65.56 | 32.5 | 311924.8 | 8185.584 | 325917.6 | 319.088 | 10.7448 | 112.0064 | 280.9928 | 0.0498621301 | 4.459513 | 21.6155036 | 152.0514 | 0.507936 | 0.11396 | 0.0202175049 | 0.498168 | 0.064630756 | 50.1424 | 0.478632 | 0.680504 | 0.009768 | 0.01202059665 | 0.02001461665 | 0.840048 | 1.4652 | 0.0117508021
224-65.56 | 32.5 | 351973.6 | 8172.56 | 302429.6 | 16.6056 | 1.9536 | 111.3552 | 221.408 | 0.0498621301 | 6.2343039 | 23.83369 | 178.4254 | 0.869352 | 0.100936 | 0.0202175049 | 0.3256 | 0.064630756 | 15.75904 | 0.63492 | 0.87912 | 0.014652 | 0.01202059665 | 0.02001461665 | 0.042328 | 0.133496 | 0.0117508021
224-65.56 | 32.5 | 326902.4 | 8823.76 | 317777.6 | 3028.08 | 1.92104 | 0.134896825 | 121.7744 | 0.0498621301 | 0.2923074 | 11.42035784 | 139.6824 | 1.035408 | 0.074941704 | 0.0202175049 | 0.175824 | 0.064630756 | 0.74888 | 0.175824 | 0.192104 | 0.0140008 | 0.01202059665 | 0.02001461665 | 0.491656 | 1.387056 | 0.0117508021
224-65.56 | 32.5 | 308994.4 | 8426.528 | 329080 | 221.408 | 0.68376 | 166.3816 | 289.1328 | 0.0498621301 | 15.54672 | 10.83953 | 150.4272 | 0.123728 | 0.074941704 | 0.0202175049 | 0.35816 | 0.064630756 | 47.5376 | 0.52096 | 1.92104 | 0.0090378899 | 0.01202059665 | 0.02001461665 | 0.335368 | 0.514448 | 0.0188848
224-65.56 | 32.5 | 345461.6 | 10656.888 | 277875.2 | 7.68416 | 1.36752 | 0.134896825 | 114.2856 | 0.0498621301 | 0.020319028 | 0.1463795776 | 177.7776 | 0.3256 | 0.074941704 | 0.0202175049 | 0.426536 | 0.064630756 | 0.263736 | 0.0270895944 | 0.0157724336 | 0.0090378899 | 0.019536 | 0.029304 | 0.608872 | 2.21408 | 0.0117508021
224-65.56 | 32.5 | 308017.6 | 8237.68 | 335221.6 | 13.54496 | 390.72 | 140.3336 | 278.388 | 0.09768 | 23.1194 | 10.64694 | 220.4294 | 0.237688 | 0.074941704 | 0.0202175049 | 0.2442 | 0.064630756 | 97.3544 | 0.641432 | 2.442 | 0.0090378899 | 0.01202059665 | 0.02001461665 | 0.143264 | 0.452584 | 0.0117508021
224-65.56 | 32.5 | 343833.6 | 9149.36 | 328990.4 | 19.2104 | 2.21408 | 140.9848 | 283.272 | 0.0498621301 | 22.68214 | 14.13079 | 285.2256 | 0.654456 | 0.074941704 | 0.0202175049 | 0.270248 | 0.064630756 | 74.2368 | 0.836792 | 3.32112 | 0.029304 | 0.09768 | 0.218152 | 0.71632 | 2.08384 | 0.039072
224-65.56 | 32.5 | 327553.6 | 8986.56 | 330199.2 | 488.4 | 45.584 | 94.0984 | 293.6912 | 0.0498621301 | 12.73599 | 12.39921652 | 236.3856 | 0.524216 | 0.074941704 | 0.0202175049 | 0.6512 | 0.064630756 | 36.4672 | 0.87912 | 3.28856 | 0.0107448 | 0.01202059665 | 0.02001461665 | 0.644688 | 1.110296 | 0.026048
MED 224-65.56 | 32.5 | 327228 | 8625.144 | 343826.7 | 120.3092 | 2.08384 | 111.6808 | 279.6904 | 0.0498621301 | 9.485149 | 11.90978718 | 178.1015 | 0.516076 | 0.074941704 | 0.0202175049 | 0.34188 | 0.064630756 | 42.0024 | 0.57794 | 1.40008 | 0.0102564 | 0.01202059665 | 0.02001461665 | 0.550264 | 1.248676 | 0.0117508021
226-77.6 | 32.5 | 349368.8 | 13772.88 | 273438.88 | 8.7912 | 6.6748 | 17.908 | 239.6416 | 0.100936 | 2.96684 | 0.1757632904 | 221.4072 | 0.21164 | 0.074941704 | 0.0202175049 | 0.205128 | 0.064630756 | 10.06104 | 0.159544 | 0.042328 | 0.0090378899 | 0.01202059665 | 0.02001461665 | 0.37444 | 9.18192 | 0.029304
226-77.6 | 32.5 | 358811.2 | 12893.76 | 307724.56 | 0.9768 | 146.52 | 8.14 | 233.4552 | 0.0498621301 | 4.432325 | 0.13437068 | 215.2216 | 0.0814 | 0.074941704 | 0.0202175049 | 0.156288 | 0.064630756 | 2.37688 | 0.110704 | 0.123728 | 0.0090378899 | 0.01202059665 | 0.02001461665 | 0.250712 | 6.6748 | 0.0172568
226-77.6 | 32.5 | 332763.2 | 13968.24 | 267936.24 | 4.884 | 26.048 | 58.9336 | 243.5488 | 0.74888 | 3.4656457 | 0.203696988 | 233.4532 | 0.319088 | 0.074941704 | 0.0202175049 | 0.481888 | 0.064630756 | 14.1636 | 0.120472 | 0.201872 | 0.0090378899 | 0.029304 | 0.02001461665 | 0.413512 | 12.8612 | 0.0166056
226-77.6 | 32.5 | 339275.2 | 13382.16 | 286983.84 | 1.04192 | 4.81888 | 25.7224 | 254.2936 | 0.0498621301 | 0.3364262 | 0.0256009808 | 207.7319 | 0.403744 | 0.074941704 | 0.0202175049 | 0.35816 | 0.06512 | 5.11192 | 0.0270895944 | 0.026048 | 0.0090378899 | 0.03256 | 0.035816 | 0.1628 | 32.56 | 0.0143264
226-77.6 | 32.5 | 352299.2 | 13219.36 | 286137.28 | 162.8 | 195.36 | 63.8176 | 280.3416 | 0.06512 | 2.031147 | 0.221104452 | 222.0592 | 0.302808 | 0.074941704 | 0.0202175049 | 0.312576 | 0.064630756 | 14.4892 | 0.078144 | 0.042328 | 0.0090378899 | 0.01202059665 | 0.02001461665 | 0.35816 | 23.1176 | 0.0117508021
226-77.6 | 32.5 | 343833.6 | 13951.96 | 280211.36 | 3.9072 | 3.15832 | 160.5208 | 277.4112 | 0.0498621301 | 0.020319028 | 0.2701135716 | 278.7126 | 0.175824 | 0.074941704 | 0.0202175049 | 0.074888 | 0.064630756 | 54.0496 | 0.074888 | 0.068376 | 0.0090378899 | 0.01202059665 | 0.02001461665 | 0.140008 | 6.6748 | 0.0117508021
226-77.6 | 32.5 | 345136 | 14525.016 | 283597.6 | 5.8608 | 3.256 | 295.6448 | 257.8752 | 9.1168 | 0.020319028 | 0.3548216084 | 270.2469 | 0.296296 | 0.074941704 | 0.520549744 | 0.11396 | 0.064630756 | 62.1896 | 0.584 | 0.126984 | 0.0090378899 | 0.01202059665 | 0.02001461665 | 0.11396 | 3.71184 | 0.0117508021
226-77.6 | 32.5 | 350996.8 | 14586.88 | 274285.44 | 0.446710099 | 9.768 | 208.0584 | 295.6448 | 0.0498621301 | 0.020319028 | 0.3125629908 | 272.8514 | 0.107448 | 0.074941704 | 0.0202175049 | 0.058608 | 0.064630756 | 65.12 | 0.136752 | 0.110704 | 0.0090378899 | 0.01202059665 | 0.02001461665 | 0.2442 | 12.3728 | 0.0117508021
MED 226-77.6 | 32.5 | 347252.4 | 13862.42 | 295999.704 | 4.3956 | 8.2214 | 61.3756 | 256.0844 | 0.05749106505 | 1.183787 | 0.21240072 | 227.7562 | 0.253968 | 0.074941704 | 0.0202175049 | 0.180708 | 0.064630756 | 14.3264 | 0.115588 | 0.08954 | 0.0090378899 | 0.01202059665 | 0.02001461665 | 0.247456 | 10.77736 | 0.01303860105
226-80.2 | 32.5 | 364716.8 | 11581.592 | 243809.28 | 0.931216 | 107.448 | 259.8288 | 254.9448 | 1.36752 | 4.3252704 | 0.3939582 | 141.9616 | 0.182336 | 0.074941704 | 0.0202175049 | 0.257224 | 0.064630756 | 92.4704 | 0.100936 | 0.208384 | 0.0090378899 | 0.01202059665 | 0.02001461665 | 0.01628 | 0.136752 | 0.0117508021
226-80.2 | 32.5 | 344810.4 | 11884.4 | 246348.96 | 2.37688 | 0.61864 | 259.1776 | 280.6672 | 0.0498621301 | 3.7669478 | 0.6902477 | 142.6117 | 0.2442 | 0.074941704 | 0.0202175049 | 0.27676 | 0.064630756 | 84.0048 | 0.104192 | 0.21164 | 0.0090378899 | 0.01202059665 | 0.02001461665 | 0.70004 | 15.98696 | 0.0117508021
226-80.2 | 32.5 | 376670.4 | 11363.44 | 270846.32 | 1.20472 | 0.1892122515 | 353.9272 | 267.9688 | 0.71632 | 5.763513 | 0.5990042628 | 146.1944 | 0.19536 | 0.074941704 | 0.0202175049 | 0.0527672453 | 0.064630756 | 101.2616 | 0.071632 | 0.296296 | 0.0090378899 | 0.01202059665 | 0.02001461665 | 0.017908 | 0.192104 | 0.0117508021
226-80.2 | 32.5 | 333414.4 | 11558.8 | 266348.96 | 1.26984 | 0.1892122515 | 18.16848 | 212.9424 | 0.0498621301 | 3.1157478 | 0.2148735 | 138.0544 | 0.192104 | 0.074941704 | 0.0202175049 | 0.117216 | 0.064630756 | 22.3036 | 0.0270895944 | 0.084656 | 0.0090378899 | 0.01202059665 | 0.02001461665 | 0.136752 | 2.53968 | 0.0117508021
226-80.2 | 32.5 | 342205.6 | 11369.952 | 285079.12 | 19.536 | 0.231176 | 5.40496 | 205.128 | 0.0498621301 | 4.0623891 | 0.5437355 | 136.7507 | 0.263736 | 0.074941704 | 0.0202175049 | 0.0527672453 | 0.064630756 | 5.89336 | 0.0270895944 | 0.266992 | 0.0090378899 | 0.01202059665 | 0.02001461665 | 0.185592 | 2.63736 | 0.0117508021
226-80.2 | 32.5 | 329832.8 | 11659.736 | 274391.28 | 4.884 | 0.494912 | 304.1104 | 274.8064 | 0.0498621301 | 4.14246 | 0.6674409724 | 115.9136 | 0.224664 | 0.074941704 | 0.026048 | 0.0527672453 | 0.087912 | 89.8656 | 0.091168 | 0.384208 | 0.0090378899 | 0.01202059665 | 0.02001461665 | 0.0250712 | 0.094424 | 0.0117508021
226-80.2 | 32.5 | 349043.2 | 11864.864 | 260317.2 | 0.814 | 1.00936 | 620.9192 | 281.644 | 0.0498621301 | 8.4291735 | 0.8270041 | 116.5648 | 0.188848 | 0.074941704 | 0.0202175049 | 0.071632 | 0.064630756 | 139.6824 | 0.192104 | 0.257224 | 0.0090378899 | 0.01202059665 | 0.02001461665 | 0.011396 | 0.11396 | 0.0117508021
226-80.2 | 32.5 | 361741.6 | 11509.96 | 283703.44 | 2.6048 | 0.263736 | 79.4464 | 236.7112 | 0.0498621301 | 2.92013 | 0.3451242 | 118.1928 | 0.198616 | 0.074941704 | 0.0202175049 | 0.0527672453 | 0.064630756 | 38.84408 | 0.1628 | 0.19536 | 0.0090378899 | 0.01202059665 | 0.02001461665 | 0.0104192 | 0.14652 | 0.0117508021
226-80.2 | 32.5 | 352299.2 | 10679.68 | 238729.92 | 1.59544 | 0.55352 | 253.968 | 238.6648 | 0.0498621301 | 3.4883156 | 0.5697718134 | 106.1419 | 0.120472 | 0.110704 | 0.0202175049 | 0.0527672453 | 0.064630756 | 72.2832 | 0.104192 | 0.387464 | 0.0090378899 | 0.01202059665 | 0.02001461665 | 0.348392 | 7.39112 | 0.0117508021
MED 226-80.2 | 32.5 | 349043.2 | 11558.8 | 279666.408 | 1.59544 | 0.494912 | 259.1776 | 254.9448 | 0.0498621301 | 4.0623891 | 0.5697718134 | 136.7507 | 0.19536 | 0.074941704 | 0.0202175049 | 0.0527672453 | 0.064630756 | 84.0048 | 0.100936 | 0.257224 | 0.0090378899 | 0.01202059665 | 0.02001461665 | 0.0250712 | 0.192104 | 0.0117508021
69-111 | 32.5 | 322669.6 | 9214.48 | 329311.84 | 15.6288 | 18.2336 | 40.47208 | 242.572 | 0.0498621301 | 2.857601 | 15.69326177 | 278.7117 | 3.5816 | 0.074941704 | 0.0202175049 | 0.296296 | 0.064630756 | 93.4472 | 0.9768 | 0.856328 | 0.071632 | 0.01202059665 | 0.02001461665 | 0.169312 | 4.07 | 0.0117508021
69-111 | 32.5 | 326576.8 | 8260.472 | 319576.4 | 84.656 | 9.1168 | 36.01136 | 138.38 | 0.0498621301 | 2.090827 | 13.80426 | 267.643 | 3.97232 | 0.074941704 | 0.0578929824 | 0.198616 | 0.064630756 | 46.17008 | 0.273504 | 0.47212 | 0.026048 | 0.01202059665 | 0.0234432 | 0.576312 | 17.2568 | 0.0117508021
69-111 | 32.5 | 316808.8 | 8595.84 | 322962.64 | 17.908 | 9.1168 | 33.43912 | 226.6176 | 0.0498621301 | 1.955486 | 14.13093 | 262.7592 | 4.62352 | 0.074941704 | 0.0202175049 | 0.153032 | 0.064630756 | 113.96 | 0.280016 | 0.543752 | 0.0090378899 | 0.01202059665 | 0.02001461665 | 0.322344 | 9.05168 | 0.0117508021
69-111 | 32.5 | 305738.4 | 7495.312 | 319153.12 | 7.8144 | 169.312 | 36.85792 | 228.8968 | 0.0498621301 | 3.524104 | 15.95433 | 225.0855 | 4.59096 | 0.8376 | 1.041299 | 0.172568 | 0.064630756 | 105.82 | 0.283272 | 0.494912 | 0.084656 | 0.01202059665 | 0.02001461665 | 2.31176 | 10.51688 | 0.0117508021
69-111 | 32.5 | 334391.2 | 7553.92 | 288676.96 | 14.3264 | 1.82336 | 40.83024 | 224.9896 | 0.0498621301 | 3.276974 | 16.63802 | 222.3848 | 3.115992 | 0.074941704 | 0.0202175049 | 0.39072 | 0.064630756 | 112.9832 | 0.322344 | 0.563288 | 0.068376 | 0.01202059665 | 0.02001461665 | 0.198616 | 5.24216 | 0.0117508021
69-111 | 32.5 | 355555.2 | 7124.128 | 301798.64 | 5.27472 | 2.83272 | 41.6768 | 235.4088 | 0.0498621301 | 3.517687 | 17.84282 | 255.9198 | 9.1168 | 0.074941704 | 0.2594602208 | 0.283272 | 0.064630756 | 80.4232 | 0.42328 | 0.306064 | 0.0090378899 | 0.01202059665 | 0.02001461665 | 0.231176 | 5.27472 | 0.0117508021
69-111 | 32.5 | 318436.8 | 7065.52 | 308571.12 | 5.3724 | 5.30728 | 42.6536 | 206.1048 | 0.29304 | 2.3027653 | 13.67494 | 233.1296 | 4.36304 | 0.074941704 | 0.0202175049 | 0.58608 | 0.064630756 | 64.1432 | 0.397232 | 0.644688 | 0.0090378899 | 0.042328 | 0.045584 | 0.14652 | 3.61416 | 0.0117508021
MED 69-111 | 32.5 | 322669.6 | 7553.92 | 335110.776 | 14.3264 | 9.1168 | 40.47208 | 226.6176 | 0.0498621301 | 2.857601 | 15.69326177 | 255.9198 | 4.36304 | 0.074941704 | 0.0202175049 | 0.283272 | 0.064630756 | 93.4472 | 0.322344 | 0.543752 | 0.026048 | 0.01202059665 | 0.02001461665 | 0.231176 | 5.27472 | 0.0117508021
69-121 | 32.5 | 337321.6 | 7260.88 | 306031.44 | 6.47944 | 1.85592 | 3.35368 | 147.1712 | 1.20472 | 0.020319028 | 12.24203 | 201.5464 | 1.575904 | 0.074941704 | 0.0202175049 | 0.0527672453 | 0.068376 | 2.7676 | 0.465608 | 0.166056 | 0.0090378899 | 0.01202059665 | 0.02001461665 | 0.677248 | 2.83272 | 0.03256
69-121 | 32.5 | 354904 | 7384.608 | 319153.12 | 13.3496 | 1.4652 | 7.9772 | 204.8024 | 6.512 | 16.61322 | 9.603269192 | 207.0802 | 1.406592 | 0.074941704 | 0.0202175049 | 0.0527672453 | 0.064630756 | 13.12168 | 1.7908 | 2.477816 | 0.0090378899 | 0.01202059665 | 0.039072 | 0.364672 | 3.06064 | 0.0117508021
69-121 | 32.5 | 324623.2 | 7423.68 | 308571.12 | 4.98168 | 0.84656 | 64.7944 | 270.5736 | 0.0498621301 | 23.7923653 | 16.54042 | 197.3136 | 1.289376 | 0.074941704 | 0.0202175049 | 0.058608 | 0.064630756 | 75.5392 | 0.371184 | 4.7212 | 0.0263736 | 0.39072 | 0.02001461665 | 1.1396 | 3.7444 | 0.0117508021
69-121 | 32.5 | 325600 | 7488.8 | 315343.6 | 9.1168 | 0.91168 | 0.52096 | 157.2648 | 0.0498621301 | 0.03289917 | 11.85176 | 196.3368 | 1.43264 | 0.074941704 | 0.026048 | 0.0527672453 | 0.064630756 | 2.1164 | 0.377696 | 0.0157724336 | 0.03256 | 0.01202059665 | 0.02001461665 | 0.413512 | 11.7216 | 0.0266992
69-121 | 32.5 | 344810.4 | 7488.8 | 316613.44 | 5.30728 | 814 | 9.40984 | 224.664 | 0.0498621301 | 0.2849543 | 8.627873416 | 195.0344 | 2.37688 | 0.074941704 | 0.0202175049 | 0.14652 | 0.133496 | 16.28 | 0.380952 | 0.117216 | 0.0090378899 | 0.01202059665 | 0.02001461665 | 0.74888 | 9.72 | 0.0319088
MED 69-121 | 32.5 | 337321.6 | 7423.68 | 331110.78 | 6.47944 | 1.4652 | 7.9772 | 204.8024 | 0.0498621301 | 0.2849543 | 11.85176 | 197.3136 | 1.43264 | 0.074941704 | 0.0202175049 | 0.0527672453 | 0.064630756 | 13.12168 | 0.380952 | 0.166056 | 0.0090378899 | 0.01202059665 | 0.02001461665 | 0.677248 | 3.7444 | 0.0266992
69-123 | 32.5 | 332763.2 | 22792 | 279780 | 71.632 | 1.20472 | 0.134896825 | 58.2824 | 1.26984 | 0.020319028 | 0.0066770792 | 0.3222345984 | 2.761088 | 0.074941704 | 0.0202175049 | 0.338624 | 0.094424 | 0.371184 | 0.188848 | 0.0157724336 | 0.0090378899 | 0.0250712 | 0.02001461665 | 0.208384 | 1.69312 | 1.72568
69-123 | 32.5 | 356857.6 | 23117.6 | 266385.6 | 110.704 | 2.34432 | 0.9768 | 61.2128 | 0.133496 | 0.020319028 | 0.0066770792 | 0.507388992 | 3.48392 | 0.074941704 | 0.324545056 | 0.29304 | 0.156288 | 2.6048 | 0.078144 | 0.123728 | 0.0090378899 | 0.01202059665 | 0.02001461665 | 0.312576 | 1.4652 | 0.055352
69-123 | 32.5 | 354904 | 22987.36 | 257407.2 | 78.144 | 1.69312 | 1.98616 | 88.5632 | 0.0498621301 | 0.020319028 | 0.0066770792 | 0.4884 | 2.14896 | 0.074941704 | 0.0202175049 | 0.6512 | 0.22792 | 13.44728 | 0.03256 | 0.0157724336 | 0.61864 | 0.26048 | 0.02001461665 | 0.2442 | 2.31176 | 0.13024
69-123 | 32.5 | 311790.4 | 26243.36 | 296153.6 | 65.12 | 4.94912 | 0.19536 | 83.6792 | 0.136752 | 0.020319028 | 0.0066770792 | 0.384208 | 1.72568 | 0.074941704 | 0.0202175049 | 2.9304 | 0.231176 | 1.520552 | 0.39072 | 0.0157724336 | 0.0090378899 | 0.01202059665 | 0.02001461665 | 0.71632 | 7.84696 | 0.400488
69-123 | 32.5 | 329645.6 | 17875.44 | 280056.8 | 94.424 | 110.704 | 0.1628 | 73.5856 | 0.0498621301 | 0.020319028 | 0.0066770792 | 0.291945984 | 13.024 | 0.074941704 | 0.3763949024 | 0.361416 | 0.078144 | 1.82336 | 0.06512 | 0.0157724336 | 0.091168 | 0.01202059665 | 0.02001461665 | 2.34432 | 47.8632 | 9.1168
69-123 | 32.5 | 355555.2 | 21587.28 | 254012.8 | 35.4904 | 2.63736 | 0.134896825 | 104.192 | 0.0498621301 | 0.020319028 | 0.0066770792 | 0.03256 | 1.461944 | 0.074941704 | 0.0202175049 | 0.491656 | 0.14652 | 4.85144 | 0.0270895944 | 0.0157724336 | 0.0090378899 | 0.01202059665 | 0.02001461665 | 1.165648 | 12.43792 | 0.713064
MED 69-123 | 32.5 | 343833.6 | 22889.68 | 286736.94 | 74.888 | 2.49084 | 0.17908 | 78.6324 | 0.09167906505 | 0.020319028 | 0.0066770792 | 0.3532212992 | 2.455024 | 0.074941704 | 0.0202175049 | 0.426536 | 0.151404 | 2.21408 | 0.071632 | 0.0157724336 | 0.0090378899 | 0.01202059665 | 0.02001461665 | 0.514448 | 5.07936 | 0.556776

## Table 7
Table 7 - Complete data set of LA-ICP-MS analyses of chalcopyrite obtained in this study and median values for each sample.
Sample | Fe | S | Co | Ni | Cu | Zn | As | Se | Mo | Ru | Rh | Pd | Ag | Cd | In | Sn | Sb | Te | Re | Os | Ir | Pt | Au | Tl | Pb | Bi
| SEM-EDS | 34 | 59 | 61 | 65 | 66 | 75 | 82 | 95 | 101 | 103 | 108 | 109 | 111 | 115 | 118 | 121 | 128 | 185 | 189 | 193 | 195 | 197 | 205 | 208 | 209
| % | ppm | ppm | ppm | ppm | ppm | ppm | ppm | ppm | ppm | ppm | ppm | ppm | ppm | ppm | ppm | ppm | ppm | ppm | ppm | ppm | ppm | ppm | ppm | ppm | ppm
|  | 300.4690405 | 0.0260346504 | 1.33467229 | 0.446710099 | 0.1892122515 | 0.134896825 | 1.8896869 | 0.0498621301 | 0.020319028 | 0.0066770792 | 0.026166757 | 0.0097741864 | 0.074941704 | 0.0202175049 | 0.0527672453 | 0.064630756 | 0.165073981 | 0.0270895944 | 0.0157724336 | 0.0090378899 | 0.01202059665 | 0.02001461665 | 0.0061714224 | 0.0108168587 | 0.0117508021
226-77.6 | 30.4 | 355118.1 | 0.54774 | 121.72 | 341120.3 | 407.4577 | 0.27387 | 168.2779 | 0.0498621301 | 0.02100177 | n.r. | 0.026166757 | 0.337773 | 9.46373 | 8.154714 | 0.146064 | 0.064630756 | 3.80375 | 0.0270895944 | 0.0157724336 | 0.0090378899 | 0.01202059665 | 0.02001461665 | 0.0106505 | 8.88556 | 0.0118677
226-77.6 | 30.4 | 362421.3 | 0.115634 | 22.2139 | 337164.4 | 532.525 | 0.97376 | 160.0618 | 0.0498621301 | 0.020319028 | n.r. | 1.667904816 | 0.322558 | 10.13319 | 8.124635 | 0.0527672453 | 0.064630756 | 4.8688 | 0.0270895944 | 0.0157724336 | 0.0090378899 | 0.01202059665 | 0.02001461665 | 0.0066946 | 6.45116 | 0.45645
226-77.6 | 30.4 | 356031 | 0.124763 | 9.37244 | 346597.7 | 359.9869 | 0.36516 | 164.0177 | 0.0498621301 | 0.020319028 | n.r. | 0.026166757 | 0.371246 | 8.88556 | 7.941989 | 0.066946 | 0.064630756 | 2.82999 | 0.0270895944 | 0.0157724336 | 0.0090378899 | 0.01202059665 | 0.02001461665 | 0.009129 | 8.42911 | 0.0117508021
226-77.6 | 30.4 | 362725.6 | 0.124763 | 6.6946 | 338685.9 | 315.8634 | 0.134896825 | 163.1048 | 0.143021 | 0.03954254 | n.r. | 0.8800356 | 0.371246 | 9.129 | 6.968108 | 0.100419 | 0.064630756 | 2.92128 | 0.0270895944 | 0.0157724336 | 0.0090378899 | 0.01202059665 | 0.02001461665 | 0.0130849 | 9.88975 | 0.0117508021
MED 226-77.6 | 30.4 | 359226.15 | 0.124763 | 15.79317 | 339903.1 | 383.7223 | 0.319515 | 163.56125 | 0.0498621301 | 0.0206604 | n.r. | 0.4531011785 | 0.3545095 | 9.296365 | 8.033312 | 0.0836825 | 0.064630756 | 3.362515 | 0.0270895944 | 0.0157724336 | 0.0090378899 | 0.01202059665 | 0.02001461665 | 0.00988975 | 8.657335 | 0.01180925105
226-80.2 | 30.4 | 379462.1 | 0.115634 | 4.8688 | 340511.7 | 297.3011 | 1.00419 | 196.8821 | 0.079118 | 0.020319028 | n.r. | 0.026166757 | 0.103462 | 0.074941704 | 0.0362859492 | 0.063903 | 0.064630756 | 2.46483 | 0.0270895944 | 0.0157724336 | 0.0090378899 | 0.01202059665 | 0.02001461665 | 0.0061714224 | 3.80375 | 0.94333
226-80.2 | 30.4 | 356031 | 0.66946 | 34.0816 | 325296.7 | 2951.71 | 0.134896825 | 97.0717 | 0.0498621301 | 0.020319028 | n.r. | 0.02750872 | 1.585403 | 10.9548 | 3.915563 | 0.216053 | 0.064630756 | 8.73341 | 0.0270895944 | 0.0157724336 | 0.0090378899 | 0.01202059665 | 0.02001461665 | 0.021301 | 4.16891 | 0.0117508021
226-80.2 | 30.4 | 347814.9 | 2.1301 | 334.73 | 319515 | 654.245 | 0.134896825 | 123.5458 | 0.0498621301 | 0.020319028 | n.r. | 0.026166757 | 0.903771 | 2.40397 | 3.146122 | 0.094333 | 0.064630756 | 8.30739 | 0.0270895944 | 0.0167365 | 0.0090378899 | 0.045645 | 0.02001461665 | 0.0061714224 | 5.02095 | 0.0117508021
MED 226-80.2 | 30.4 | 356031 | 0.66946 | 34.0816 | 325296.7 | 654.245 | 0.134896825 | 123.5458 | 0.0498621301 | 0.020319028 | n.r. | 0.026166757 | 0.903771 | 2.40397 | 3.146122 | 0.094333 | 0.064630756 | 8.30739 | 0.0270895944 | 0.0157724336 | 0.0090378899 | 0.01202059665 | 0.02001461665 | 0.0061714224 | 4.16891 | 0.0117508021
224-47.5 | 30.4 | 341728.9 | 0.0260346504 | 39.559 | 322862.3 | 1125.91 | 0.15215 | 99.8104 | 0.0498621301 | 0.03641875 | n.r. | 0.026166757 | 1.354135 | 3.89504 | 3.064276656 | 0.85204 | 0.12172 | 9.76803 | 0.045645 | 0.0157724336 | 0.0090378899 | 0.01202059665 | 0.02001461665 | 0.0176494 | 13.9978 | 0.021301
224-47.5 | 30.4 | 347510.6 | 3.6516 | 121.72 | 327731.1 | 547.74 | 0.24344 | 98.5932 | 0.115634 | 0.020319028 | n.r. | 0.026166757 | 1.205028 | 1.97795 | 3.3163 | 0.158236 | 0.064630756 | 9.22029 | 0.069989 | 0.0157724336 | 0.0090378899 | 0.01202059665 | 0.02001461665 | 0.0161279 | 1.941434 | 0.0117508021
224-47.5 | 30.4 | 356335.3 | 7.6075 | 2434.4 | 335947.2 | 818.567 | 0.33473 | 72.4234 | 0.0498621301 | 0.020319028 | n.r. | 1.508500304 | 2.31268 | 3.10386 | 3.53237526 | 0.15215 | 0.064630756 | 8.94642 | 0.0270895944 | 0.0157724336 | 0.0090378899 | 0.01202059665 | 0.02001461665 | 0.0133892 | 5.08181 | 0.0117508021
224-47.5 | 30.4 | 349945 | 4.5645 | 136.935 | 328035.4 | 1095.48 | 0.134896825 | 96.4631 | 0.079118 | 0.04226537 | n.r. | 0.571061552 | 1.086351 | 3.83418 | 2.610894 | 0.0527672453 | 0.064630756 | 7.3032 | 0.0270895944 | 0.0157724336 | 0.0090378899 | 0.018258 | 0.02001461665 | 0.021301 | 10.6505 | 0.0117508021
224-47.5 | 30.4 | 353292.3 | 0.48688 | 10.0419 | 346293.4 | 286.042 | 0.66946 | 108.6351 | 0.0498621301 | 0.020319028 | n.r. | 0.0658407824 | 1.299361 | 1.481941 | 5.646383876 | 0.39559 | 0.42602 | 10.71136 | 0.0270895944 | 0.0157724336 | 0.0090378899 | 0.01202059665 | 0.02001461665 | 0.0061714224 | 1.67365 | 0.0117508021
224-47.5 | 30.4 | 360595.5 | 12.172 | 88.247 | 330469.8 | 1156.34 | 0.575127 | 102.2448 | 0.0498621301 | 0.05764418 | n.r. | 0.026166757 | 1.49107 | 4.01676 | 4.837746 | 0.173451 | 0.064630756 | 11.59383 | 0.0270895944 | 0.018258 | 0.0090378899 | 0.01202059665 | 0.02001461665 | 0.0200838 | 2.34311 | 0.0117508021
224-47.5 | 30.4 | 346902 | 18.258 | 139.978 | 327426.8 | 278.7388 | 0.225182 | 94.0287 | 0.0498621301 | 0.020319028 | n.r. | 0.118238808 | 1.439339 | 1.64322 | 4.795078 | 0.191709 | 0.064630756 | 10.0419 | 0.0270895944 | 0.0157724336 | 0.0090378899 | 0.01202059665 | 0.02001461665 | 0.012172 | 5.56869 | 0.0117508021
224-47.5 | 30.4 | 358161.1 | 0.48688 | 130.849 | 328339.7 | 931.158 | 0.654245 | 102.5491 | 0.387 | 0.020319028 | n.r. | 0.026166757 | 1.701037 | 2.67784 | 3.451504492 | 0.63903 | 0.27387 | 6.81632 | 0.33473 | 0.0157724336 | 0.0090378899 | 0.01202059665 | 0.02001461665 | 0.0389504 | 16.1279 | 0.0117508021
224-47.5 | 30.4 | 356335.3 | 2.1301 | 39.559 | 329556.9 | 1491.07 | 0.36516 | 104.9835 | 0.124763 | 0.020319028 | n.r. | 1.328500768 | 1.667564 | 4.83837 | 3.399009 | 0.0527672453 | 0.064630756 | 5.08181 | 0.0270895944 | 0.0157724336 | 0.0090378899 | 0.01202059665 | 0.02001461665 | 0.0322558 | 14.6064 | 0.0209967
224-47.5 | 30.4 | 368811.6 | 1.76494 | 124.763 | 335642.9 | 1460.64 | 0.134896825 | 109.8523 | 0.0498621301 | 0.020319028 | n.r. | 0.026166757 | 1.810585 | 6.3903 | 4.445823 | 0.0527672453 | 0.064630756 | 8.5204 | 0.0270895944 | 0.0157724336 | 0.0090378899 | 0.01202059665 | 0.02001461665 | 0.0438192 | 19.4752 | 0.15215
MED 224-47.5 | 30.4 | 353292.3 | 3.6516 | 121.72 | 328339.7 | 931.158 | 0.24344 | 99.8104 | 0.0498621301 | 0.020319028 | n.r. | 0.026166757 | 1.49107 | 3.10386 | 3.451504492 | 0.158236 | 0.064630756 | 8.94642 | 0.0270895944 | 0.0157724336 | 0.0090378899 | 0.01202059665 | 0.02001461665 | 0.0200838 | 10.10276 | 0.0117508021
69-111 | 30.4 | 374289 | 20.3881 | 3347.3 | 314646.2 | 147.5855 | 0.6086 | 175.5811 | 0.0498621301 | 0.06343387 | n.r. | 1.875311 | 0.918986 | 0.337773 | 0.1212927628 | 0.118677 | 0.185623 | 5.87299 | 0.0270895944 | 0.0157724336 | 0.0188666 | 0.01202059665 | 0.027387 | 0.045645 | 5.56869 | 0.021301
69-111 | 30.4 | 406544.8 | 0.298214 | 456.45 | 321645.1 | 142.4124 | 0.69989 | 213.9229 | 0.0498621301 | 0.03866511875 | n.r. | 1.297243072 | 0.429063 | 0.33473 | 0.19143513 | 0.076075 | 0.064630756 | 7.15105 | 0.0270895944 | 0.0157724336 | 0.0090378899 | 0.01202059665 | 0.02001461665 | 0.0061714224 | 2.46483 | 0.0117508021
MED 69-111 | 30.4 | 390416.9 | 10.343157 | 1901.875 | 318145.65 | 144.99895 | 0.654245 | 194.752 | 0.0498621301 | 0.05104949 | n.r. | 1.586277 | 0.6740245 | 0.3362515 | 0.1563639464 | 0.097376 | 0.125126878 | 6.51202 | 0.0270895944 | 0.0157724336 | 0.01395224495 | 0.01202059665 | 0.02370081 | 0.0259082112 | 4.01676 | 0.01652590105
69-121 | 30.4 | 388286.8 | 0.45645 | 1.94752 | 330165.5 | 179.8413 | 0.134896825 | 104.0706 | 0.0498621301 | 0.04868419 | n.r. | 0.026166757 | 0.526439 | 0.94333 | 0.082161 | 0.0527672453 | 0.064630756 | 1.24763 | 0.0270895944 | 0.0157724336 | 0.39559 | 0.01202059665 | 0.02001461665 | 0.0209967 | 30.43 | 0.0117508021
69-121 | 30.4 | 375506.2 | 0.06086 | 6.6946 | 315254.8 | 182.58 | 0.42602 | 98.2889 | 0.076075 | 0.05171789 | n.r. | 0.026166757 | 0.352988 | 0.54774 | 0.1122514012 | 0.094333 | 0.064630756 | 0.24344 | 0.0270895944 | 0.3043 | 0.0090378899 | 0.01202059665 | 0.024344 | 0.0061714224 | 14.6064 | 0.0117508021
MED 69-121 | 30.4 | 381896.5 | 0.258655 | 4.32106 | 322710.15 | 181.21065 | 0.2804584125 | 101.17975 | 0.06296856505 | 0.05020104 | n.r. | 0.026166757 | 0.4397135 | 0.745535 | 0.0972062006 | 0.07355012265 | 0.064630756 | 0.745535 | 0.0270895944 | 0.1600362168 | 0.2023139 | 0.01202059665 | 0.02217931 | 0.0135840612 | 22.5182 | 0.0117508021
n.r. not reported

## Table 8
Table 8 -Average, minimum and maximum proportions (%) of each element hosted in pyrrhotite (Po), pentlandite (Pn) and chalcopyrite (Ccp) in the Sulfide Zone of the Luanga Complex.
| BMS | Co | Ni | Cu | As | Se | Ru | Rh | Pd | Sb | Te | Os | Ir | Pt | Au | Bi
Sulfide Zone - Average (N= 9) | Po | 0.1842% | 0.2996% | 0.1508% | 0.6101% | 42.59% | 3.122% | 0.1341% | 0.0652% | 0.6159% | 0.4965% | 3.223% | 0.8077% | 0.01362% | 0.0005571% | 2.485%
| Pn | 55.79% | 60.2% | 0.09179% | 39.35% | 48.63% | 37.66% | 20.38% | 29.54% | 0.3859% | 30.63% | 30.49% | 0.9372% | 0.02317% | 0.0003051% | 0.6469%
| Ccp | 0.002843% | 0.004638% | 97.24% | 0.1527% | 13.2% | 0.08871% | n.r. | 0.008814% | 0.1312% | 1.706% | 0.3015% | 0.07398% | 0.001798% | 6.015e-05% | 0.02324%
| Sum | 55.98% | 60.5% | 97.48% | 40.11% | 104.4% | 40.87% | 20.52% | 29.61% | 1.133% | 32.83% | 34.01% | 1.819% | 0.0386% | 0.0009224% | 3.155%
| BMS | Co | Ni | Cu | As | Se | Ru | Rh | Pd | Sb | Te | Os | Ir | Pt | Au | Bi
Sulfide Zone - Minimum (N= 9) | Po | 0.005607% | 0.02297% | 0.002671% | 0.0258% | 16.88% | 0.3177% | 0.00308% | 0.0005418% | 0.009867% | 0.0548% | 0.8759% | 0.06263% | 0.0005539% | 3.391e-05% | 0.003182%
| Pn | 15.56% | 17.66% | 0.004248% | 5.605% | 19.86% | 1.698% | 0.6627% | 18.62% | 0.06675% | 3.374% | 4.122% | 0.09871% | 0.002328% | 4.25e-05% | 0.004563%
| Ccp | 4.066e-05% | 7.925e-05% | 93.66% | 0.004152% | 1.155% | 0.009884% | n.r. | 0.0002906% | 0.009924% | 0.07225% | 0.03337% | 0.008825% | 0.0001984% | 4.615e-06% | 0.000428%
| Sum | 15.56% | 17.66% | 93.68% | 5.636% | 21.01% | 1.724% | 0.6691% | 18.63% | 0.08706% | 3.453% | 4.155% | 0.1117% | 0.002526% | 4.712e-05% | 0.01184%
| BMS | Co | Ni | Cu | As | Se | Ru | Rh | Pd | Sb | Te | Os | Ir | Pt | Au | Bi
Sulfide Zone - Maximum (N= 9) | Po | 0.3535% | 0.6417% | 0.9774% | 1.743% | 40.95% | 14.05% | 0.9641% | 0.4756% | 1.784% | 3.016% | 7.785% | 4.5% | 0.03564% | 0.0007549% | 3.816%
| Pn | 66.35% | 79.43% | 0.3455% | 94.95% | 70.14% | 90.78% | 80.71% | 80.67% | 0.8692% | 113.5% | 95.91% | 4.891% | 0.1619% | 0.0004758% | 2.103%
| Ccp | 0.0012% | 0.003741% | 100.2% | 0.04538% | 24.13% | 0.1528% | n.r. | 0.01931% | 0.02072% | 1.049% | 0.5704% | 0.1289% | 0.00114% | 6.982e-05% | 0.05222%
| Sum | 66.7% | 80.08% | 101.5% | 96.74% | 135.2% | 105% | 81.67% | 81.17% | 2.674% | 117.6% | 104.3% | 9.52% | 0.1987% | 0.0013% | 5.972%
Abbreviations: BMS= base-metal sulfides; n.r.= not reported; N= number of samples.