## Chemical analysis
| Analyte Symbol | Li | Na | Mg | Al | K | Ca | Cd | V | Cr | Mn | Fe | Hf | Hg | Ni | Er | Be | Ho | Ag | Cs | Co | Eu | Bi | Se | Zn | Ga | As | Rb | Y | Sr | Zr | Nb | Mo | In | Sn | Sb | Te | Ba | La | Ce | Pr | Nd | Sm | Gd | Tb | Dy | Cu | Ge | Tm | Yb | Lu | Ta | W | Re | Tl | Pb | Sc | Th | U | Ti | P | S | Au | Pt | Pd
| Unit Symbol | ppm | % | % | % | % | % | ppm | ppm | ppm | ppm | % | ppm | ppb | ppm | ppm | ppm | ppm | ppm | ppm | ppm | ppm | ppm | ppm | ppm | ppm | ppm | ppm | ppm | ppm | ppm | ppm | ppm | ppm | ppm | ppm | ppm | ppm | ppm | ppm | ppm | ppm | ppm | ppm | ppm | ppm | ppm | ppm | ppm | ppm | ppm | ppm | ppm | ppm | ppm | ppm | ppm | ppm | ppm | % | % | % | ppb | ppb | ppb
| Detection Limit | 0.5 | 0.01 | 0.01 | 0.01 | 0.01 | 0.01 | 0.1 | 1 | 0.5 | 1 | 0.01 | 0.1 | 10 | 0.5 | 0.1 | 0.1 | 0.1 | 0.05 | 0.05 | 0.1 | 0.05 | 0.02 | 0.1 | 0.2 | 0.1 | 0.1 | 0.2 | 0.1 | 0.2 | 1 | 0.1 | 0.1 | 0.1 | 1 | 0.1 | 0.1 | 1 | 0.1 | 0.1 | 0.1 | 0.1 | 0.1 | 0.1 | 0.1 | 0.1 | 0.2 | 0.1 | 0.1 | 0.1 | 0.1 | 0.1 | 0.1 | 0.001 | 0.05 | 0.5 | 1 | 0.1 | 0.1 | 0.0005 | 0.001 | 0.01 | 1 | 0.1 | 0.1
Main rock type | Analysis Method | TD-MS | TD-MS | TD-MS | TD-MS | TD-MS | TD-MS | TD-MS | TD-MS | TD-MS | TD-MS | TD-MS | TD-MS | TD-MS | TD-MS | TD-MS | TD-MS | TD-MS | TD-MS | TD-MS | TD-MS | TD-MS | TD-MS | TD-MS | TD-MS | TD-MS | TD-MS | TD-MS | TD-MS | TD-MS | TD-MS | TD-MS | TD-MS | TD-MS | TD-MS | TD-MS | TD-MS | TD-MS | TD-MS | TD-MS | TD-MS | TD-MS | TD-MS | TD-MS | TD-MS | TD-MS | TD-MS | TD-MS | TD-MS | TD-MS | TD-MS | TD-MS | TD-MS | TD-MS | TD-MS | TD-MS | TD-ICP | TD-MS | TD-MS | TD-ICP | TD-ICP | TD-ICP | FA-MS | FA-MS | FA-MS
Leuconorite | RMO 42/1 | 4.1 | 1 | 9.16 | 7.6 | 0.11 | 5.66 | < 0.1 | 82 | 817 | 1270 | 7.01 | 0.4 | < 10 | 973 | 0.6 | 0.2 | 0.2 | 0.1 | 0.1 | 74.7 | 0.36 | 0.2 | 0.9 | 79.6 | 11.9 | 1.2 | 1 | 4.8 | 232 | 10 | 0.3 | 0.4 | < 0.1 | 6 | < 0.1 | 0.4 | 68 | 3.2 | 5.5 | 0.7 | 2.8 | 0.6 | 0.7 | 0.1 | 0.8 | 360 | 0.2 | < 0.1 | 0.7 | 0.1 | 0.4 | 0.2 | 0.004 | < 0.05 | 6 | 19 | 0.3 | 0.6 | 0.0981 | 0.004 | 0.03 | 127 | 96.8 | 31.5
Transition Leuconorite, Pyroxenite | RMO 42/2 | 4.2 | 0.71 | 11.9 | 5.52 | 0.08 | 4.32 | < 0.1 | 92 | 1310 | 1510 | 8.62 | 0.5 | < 10 | 1690 | 0.8 | 0.2 | 0.2 | 0.16 | 0.14 | 102 | 0.33 | 0.48 | 1.1 | 102 | 9.2 | 1.1 | 0.9 | 5.6 | 158 | 19 | 0.3 | 0.5 | < 0.1 | 8 | 0.1 | 0.8 | 55 | 3.4 | 6.1 | 0.9 | 3.8 | 0.8 | 1 | 0.2 | 1.1 | 832 | 0.2 | 0.1 | 0.7 | 0.1 | 0.3 | 0.3 | 0.002 | < 0.05 | 8.8 | 23 | 0.5 | 0.3 | 0.104 | 0.012 | 0.03 | 268 | 557 | 171
Merensky Pyroxenite | RMO 42/3 | 4.5 | 0.28 | 16 | 2.3 | 0.05 | 2.4 | < 0.1 | 102 | 2010 | 1920 | 9.57 | 0.4 | < 10 | 1190 | 0.7 | 0.1 | 0.2 | 0.1 | 0.1 | 114 | 0.14 | 0.14 | 0.7 | 104 | 5.5 | 1.2 | 0.5 | 5.2 | 57.4 | 12 | 0.3 | 0.4 | < 0.1 | 6 | < 0.1 | 0.2 | 40 | 1.5 | 3 | 0.4 | 1.8 | 0.5 | 0.7 | 0.1 | 1 | 333 | 0.6 | 0.1 | 0.7 | 0.1 | < 0.1 | 0.2 | 0.001 | < 0.05 | 2.5 | 29 | 0.3 | 0.4 | 0.144 | 0.002 | 0.01 | 52 | 256 | 155
Merensky Pyroxenite | RMO 42/4 | 3.6 | 0.46 | 13.3 | 3.05 | 0.06 | 3.09 | < 0.1 | 73 | 1910 | 1630 | 8.01 | 0.3 | 10 | 882 | 0.8 | 0.1 | 0.2 | 0.09 | 0.08 | 93.6 | 0.21 | 0.17 | 0.7 | 99.2 | 6.7 | 0.5 | 0.5 | 5.2 | 97.5 | 10 | 0.2 | 0.2 | < 0.1 | 6 | < 0.1 | 0.2 | 33 | 1.7 | 3.4 | 0.5 | 2.1 | 0.6 | 0.7 | 0.1 | 1 | 213 | 1 | 0.1 | 0.8 | 0.1 | < 0.1 | 0.2 | 0.002 | < 0.05 | 3.2 | 22 | 0.2 | 0.2 | 0.146 | 0.003 | 0.02 | 64 | 307 | 97.4
Merensky Pyroxenite | RMO 42/5 | 3.7 | 0.42 | 14.3 | 2.96 | 0.06 | 3.09 | < 0.1 | 82 | 2530 | 1730 | 8.34 | 0.4 | 10 | 1130 | 0.9 | 0.2 | 0.3 | 0.06 | 0.1 | 109 | 0.22 | 0.1 | 0.5 | 100 | 6.6 | 0.6 | 0.6 | 6.2 | 82.4 | 11 | 0.2 | 0.5 | < 0.1 | 6 | < 0.1 | 0.1 | 30 | 2.2 | 5 | 0.7 | 3 | 0.9 | 1 | 0.2 | 1.2 | 279 | 0.6 | 0.1 | 0.8 | 0.2 | 0.1 | 0.1 | < 0.001 | < 0.05 | 3 | 28 | 0.3 | 0.3 | 0.148 | 0.013 | 0.02 | 16 | 144 | 124
Merensky Pyroxenite | RMO 42/6 | 3.8 | 0.51 | 13.6 | 3.3 | 0.08 | 3.32 | < 0.1 | 141 | 4490 | 1620 | 8.4 | 0.6 | < 10 | 1610 | 1 | 0.2 | 0.3 | 0.11 | 0.16 | 97.9 | 0.26 | 0.43 | 0.9 | 101 | 7.3 | 0.7 | 1.2 | 7.1 | 95.9 | 21 | 0.4 | 0.8 | < 0.1 | 4 | < 0.1 | 0.4 | 45 | 3.6 | 7.7 | 1 | 4.3 | 1.1 | 1.2 | 0.2 | 1.5 | 613 | 0.5 | 0.2 | 1 | 0.2 | < 0.1 | 0.1 | 0.004 | < 0.05 | 5.7 | 28 | 0.8 | 0.3 | 0.175 | 0.015 | 0.02 | 217 | 1030 | 483
Chromitite | RMO 42/7 | 3.9 | 0.45 | 14 | 3.15 | 0.06 | 3.62 | < 0.1 | 76 | 4810 | 1680 | 8.45 | 0.4 | < 10 | 1120 | 0.7 | 0.2 | 0.3 | 0.13 | 0.13 | 104 | 0.27 | 0.17 | 0.6 | 89.6 | 7.4 | 0.9 | 0.8 | 5.2 | 84.7 | 11 | 0.2 | 0.4 | < 0.1 | 6 | < 0.1 | 0.4 | 39 | 2.5 | 5.1 | 0.7 | 3.1 | 0.9 | 1 | 0.2 | 1.1 | 364 | 0.1 | 0.1 | 0.7 | 0.1 | 0.1 | 0.2 | 0.002 | < 0.05 | 3 | 30 | 0.3 | 0.3 | 0.12 | 0.002 | 0.02 | 158 | 3030 | 1080
Norite | RMO 42/8 | 3.8 | 0.44 | 13.9 | 2.57 | 0.07 | 2.44 | 0.1 | 133 | 3340 | 1770 | 9.45 | 0.7 | < 10 | 1590 | 1.1 | 0.2 | 0.4 | 0.15 | 0.15 | 126 | 0.29 | 1 | 1.4 | 94.7 | 7 | 1 | 1 | 7.6 | 73 | 26 | 0.8 | 0.4 | < 0.1 | 7 | < 0.1 | 1.6 | 40 | 5.8 | 10.3 | 1.3 | 5.1 | 1.1 | 1.3 | 0.2 | 1.6 | 550 | 0.3 | 0.2 | 1.1 | 0.2 | 0.4 | 0.3 | 0.004 | < 0.05 | 5.4 | 29 | 0.8 | 1.5 | 0.172 | 0.005 | 0.02 | 408 | 15700 | 1570
Norite | RMO 42/9 | 3.9 | 0.62 | 13.3 | 3.45 | 0.08 | 3.15 | < 0.1 | 83 | 2260 | 1670 | 7.77 | 0.4 | 20 | 820 | 0.8 | 0.2 | 0.3 | 0.08 | 0.15 | 96 | 0.35 | 0.04 | 0.3 | 85.5 | 8.2 | 0.3 | 1 | 5.7 | 110 | 16 | 0.4 | 0.2 | < 0.1 | 6 | < 0.1 | 0.1 | 47 | 4.5 | 8.1 | 0.9 | 3.7 | 0.9 | 1 | 0.2 | 1.2 | 246 | 0.1 | 0.1 | 0.8 | 0.1 | 0.1 | 0.2 | 0.004 | < 0.05 | 3.4 | 27 | 0.5 | 0.4 | 0.128 | 0.002 | 0.02 | 10 | 155 | 38.4
Norite | RMO 42/10 | 3.9 | 0.53 | 14.3 | 3.68 | 0.07 | 3.05 | < 0.1 | 68 | 2450 | 1700 | 8.22 | 0.2 | 20 | 735 | 0.6 | 0.2 | 0.2 | 0.08 | 0.14 | 98 | 0.24 | 0.03 | 0.4 | 86.9 | 7.4 | 0.6 | 0.9 | 3.6 | 105 | 7 | 0.2 | 0.2 | < 0.1 | 6 | < 0.1 | < 0.1 | 33 | 2.2 | 4 | 0.5 | 2.1 | 0.5 | 0.6 | 0.1 | 0.8 | 170 | < 0.1 | < 0.1 | 0.6 | 0.1 | < 0.1 | 0.2 | 0.001 | < 0.05 | 2.3 | 26 | 0.2 | 0.2 | 0.0963 | 0.002 | 0.02 | 9 | 76.6 | 23.1
Norite | RMO 35/1 | 4.2 | 1.08 | 8.61 | 8.45 | 0.14 | 6.31 | 0.1 | 79 | 907 | 1200 | 6.69 | 0.4 | < 10 | 1750 | 0.6 | 0.3 | 0.2 | 0.46 | 0.14 | 85 | 0.38 | 0.28 | 2.2 | 73.5 | 12.7 | 0.7 | 2.2 | 4.6 | 243 | 12 | 0.3 | 0.4 | < 0.1 | 7 | < 0.1 | 0.4 | 116 | 3.4 | 6.3 | 0.8 | 3 | 0.7 | 0.8 | 0.1 | 0.9 | 733 | 0.1 | < 0.1 | 0.6 | 0.1 | 0.1 | 0.1 | 0.002 | 0.15 | 5.9 | 18 | 0.4 | 0.3 | 0.096 | 0.004 | 0.27 | 148 | 149 | 57.2
Merensky Pyroxenite | RMO 35/2 | 3.8 | 0.61 | 11.6 | 5.25 | 0.09 | 3.87 | 0.1 | 221 | > 5000 | 1490 | 9.29 | 0.3 | < 10 | 1990 | 0.6 | 0.2 | 0.2 | 0.58 | 0.15 | 114 | 0.28 | 0.66 | 2.5 | 124 | 11.9 | 0.9 | 1.3 | 2.6 | 137 | 11 | 0.3 | 0.3 | < 0.1 | 6 | < 0.1 | 0.9 | 97 | 2.5 | 4.4 | 0.6 | 2.5 | 0.6 | 0.7 | 0.1 | 0.8 | 945 | 0.1 | < 0.1 | 0.6 | 0.1 | < 0.1 | 0.2 | 0.004 | 0.14 | 9.6 | 22 | 0.3 | 0.2 | 0.169 | 0.004 | 0.11 | 152 | 875 | 199
Merensky Pyroxenite | RMO 35/3 | 4.1 | 0.41 | 13.9 | 2.8 | 0.14 | 2.65 | 0.2 | 74 | 2240 | 1720 | 9.94 | 0.7 | < 10 | 3530 | 1 | 0.2 | 0.3 | 0.47 | 0.29 | 159 | 0.3 | 1.21 | 0.8 | 98.5 | 6.9 | 1.4 | 3.2 | 7.3 | 71.4 | 23 | 1.4 | 0.6 | < 0.1 | 6 | 0.1 | 1.3 | 43 | 5.9 | 10.9 | 1.5 | 5.7 | 1.3 | 1.3 | 0.2 | 1.5 | 1110 | 0.3 | 0.1 | 0.9 | 0.2 | 0.2 | 0.4 | 0.004 | < 0.05 | 15 | 27 | 2.2 | 0.5 | 0.138 | 0.005 | 0.02 | 635 | 7640 | 1010
Merensky Pyroxenite | RMO 35/4 | 3.5 | 0.41 | 12.5 | 2.03 | 0.08 | 2.31 | < 0.1 | 56 | 2750 | 1530 | 9.05 | 0.4 | < 10 | 2300 | 0.7 | 0.2 | 0.2 | 0.33 | 0.16 | 112 | 0.24 | 1.02 | 1.7 | 85.3 | 6.6 | 0.6 | 1.2 | 4.8 | 75.7 | 10 | 0.6 | 0.3 | < 0.1 | 8 | < 0.1 | 1.9 | 34 | 3 | 5.3 | 0.8 | 3 | 0.7 | 0.8 | 0.1 | 1 | 1370 | 1.3 | 0.1 | 0.6 | 0.1 | < 0.1 | 0.2 | 0.002 | < 0.05 | 7.9 | 15 | 0.7 | 0.2 | 0.116 | 0.005 | 0.03 | 547 | 5200 | 1210
Merensky Pyroxenite | RMO 35/5 | 3.5 | 0.46 | 12.6 | 2.66 | 0.1 | 2.33 | 0.1 | 65 | 2880 | 1550 | 9.09 | 0.4 | < 10 | 2640 | 0.9 | 0.3 | 0.3 | 3.19 | 0.25 | 118 | 0.3 | 1.27 | 2.2 | 89.6 | 7 | 1.4 | 2.3 | 6 | 73.2 | 14 | 0.5 | 0.5 | < 0.1 | 8 | < 0.1 | 2.4 | 58 | 4.4 | 9.3 | 1.2 | 4.9 | 1 | 1.1 | 0.2 | 1.3 | 982 | 0.8 | 0.1 | 0.8 | 0.1 | 0.1 | 0.2 | 0.002 | < 0.05 | 9.4 | 27 | 0.7 | 0.3 | 0.134 | 0.011 | 0.02 | 705 | 5590 | 1240
Merensky Pyroxenite | RMO 35/6 | 3.7 | 0.48 | 13.5 | 3.36 | 0.08 | 2.83 | 0.1 | 101 | 3350 | 1570 | 8.85 | 0.2 | < 10 | 1600 | 0.6 | 0.2 | 0.2 | 0.52 | 0.18 | 100 | 0.25 | 0.46 | 1.8 | 84.4 | 7.3 | 1.3 | 1.6 | 4.1 | 91.5 | 6 | 0.2 | 0.2 | < 0.1 | 6 | < 0.1 | 1 | 36 | 1.9 | 3.7 | 0.6 | 2.3 | 0.6 | 0.7 | 0.1 | 0.9 | 698 | 0.4 | < 0.1 | 0.6 | 0.1 | < 0.1 | 0.1 | 0.002 | < 0.05 | 5.1 | 26 | 0.3 | 0.1 | 0.0998 | 0.003 | 0.02 | 241 | 1350 | 698
Merensky Pyroxenite | RMO 35/7 | 3.9 | 0.47 | 13.9 | 3.39 | 0.09 | 2.67 | 0.1 | 80 | 3400 | 1610 | 9.28 | 0.3 | < 10 | 1970 | 0.7 | 0.2 | 0.2 | 0.42 | 0.28 | 107 | 0.26 | 0.67 | 1.4 | 86.3 | 7.1 | 0.5 | 2.1 | 4.5 | 87.7 | 12 | 0.4 | 0.5 | < 0.1 | 6 | < 0.1 | 0.8 | 40 | 3.6 | 6.1 | 0.8 | 3.2 | 0.8 | 0.8 | 0.1 | 1 | 824 | 0.2 | 0.1 | 0.7 | 0.1 | 0.2 | 0.1 | 0.003 | < 0.05 | 7.7 | 25 | 0.5 | 0.3 | 0.107 | 0.003 | 0.02 | 776 | 1930 | 715
Norite | RMO 5/1 | 2.9 | 1.54 | 3.3 | > 10.0 | 0.12 | 9.43 | 0.1 | 41 | 184 | 567 | 3.28 | 0.1 | 30 | 529 | 0.2 | 0.3 | < 0.1 | 0.34 | 0.1 | 34.3 | 0.38 | 0.15 | 1.1 | 37 | 17.5 | 1.7 | 0.8 | 1.6 | 376 | 4 | 0.2 | 0.3 | < 0.1 | 6 | 0.2 | 0.4 | 66 | 2.5 | 4.4 | 0.5 | 1.8 | 0.3 | 0.3 | < 0.1 | 0.3 | 433 | < 0.1 | < 0.1 | 0.2 | < 0.1 | < 0.1 | 0.1 | 0.003 | < 0.05 | 3.3 | 9 | 0.1 | 0.2 | 0.0461 | 0.003 | 0.19 | 57 | 28 | 18.5
Nortie | RMO 5/2 | 3.2 | 1.49 | 3.96 | > 10.0 | 0.14 | 9.32 | 0.2 | 52 | 255 | 652 | 3.73 | 0.1 | < 10 | 672 | 0.3 | 0.3 | < 0.1 | 0.27 | 0.1 | 41 | 0.41 | 0.15 | 1.2 | 42.4 | 16.6 | 1.1 | 1.8 | 2.2 | 365 | 5 | 0.2 | 0.2 | < 0.1 | 6 | 0.1 | 0.2 | 68 | 2.7 | 5 | 0.5 | 2.1 | 0.4 | 0.4 | < 0.1 | 0.4 | 559 | < 0.1 | < 0.1 | 0.3 | < 0.1 | < 0.1 | 0.1 | 0.003 | < 0.05 | 3.6 | 11 | 0.2 | 0.2 | 0.0551 | 0.003 | 0.22 | 78 | 45.1 | 26.9
Norite | RMO 5/3 | 3.2 | 1.46 | 4.89 | > 10.0 | 0.18 | 8.94 | 0.1 | 65 | 316 | 760 | 4.23 | 0.3 | < 10 | 922 | 0.4 | 0.3 | 0.1 | 0.32 | 0.12 | 49.8 | 0.48 | 0.16 | 1.5 | 57.6 | 16.4 | 1 | 2.7 | 2.8 | 348 | 9 | 0.3 | 0.3 | < 0.1 | 6 | < 0.1 | 0.2 | 91 | 3.3 | 6.1 | 0.7 | 2.6 | 0.5 | 0.6 | < 0.1 | 0.5 | 642 | < 0.1 | < 0.1 | 0.3 | < 0.1 | < 0.1 | < 0.1 | 0.007 | < 0.05 | 4 | 12 | 0.2 | 0.1 | 0.0705 | 0.004 | 0.26 | 66 | 46.5 | 31.6
Transition Norite, Chromitite, Pyoxenite | RMO 5/4 | 5 | 0.73 | 11.4 | 5.02 | 0.17 | 5.31 | 0.2 | 77 | 1700 | 1570 | 8.35 | 0.6 | < 10 | 2640 | 0.8 | 0.2 | 0.3 | 0.7 | 0.24 | 115 | 0.34 | 0.25 | 3.3 | 80.9 | 9.1 | 2 | 5.6 | 6.4 | 144 | 19 | 0.9 | 0.4 | < 0.1 | 6 | 0.3 | 0.7 | 73 | 3.5 | 8.2 | 1.1 | 4.7 | 1.1 | 1.1 | 0.2 | 1.3 | 1520 | 0.2 | 0.1 | 0.8 | 0.1 | 0.1 | 0.3 | 0.007 | 0.06 | 5.9 | 27 | 1.2 | 0.3 | 0.129 | 0.011 | 0.61 | 239 | 309 | 126
Merensky Pyroxenite | RMO 5/5 | 4.1 | 0.46 | 13.9 | 3.78 | 0.09 | 3.23 | 0.2 | 48 | 2360 | 1590 | 8.77 | 0.2 | < 10 | 2600 | 0.4 | 0.1 | 0.1 | 0.81 | 0.15 | 124 | 0.17 | 0.29 | 3.4 | 87.5 | 6.9 | 1.5 | 2.4 | 3 | 96.9 | 9 | 0.4 | 0.4 | < 0.1 | 6 | 0.3 | 0.7 | 34 | 1.3 | 2.9 | 0.4 | 1.6 | 0.4 | 0.4 | < 0.1 | 0.6 | 2110 | 0.1 | < 0.1 | 0.5 | < 0.1 | 0.1 | 0.2 | 0.01 | < 0.05 | 4.7 | 24 | 0.7 | 0.1 | 0.0835 | 0.002 | 0.62 | 250 | 1170 | 339
Merensky Pyroxenite | RMO 5/6 | 3.6 | 0.47 | 13.8 | 3.13 | 0.2 | 3.16 | 0.1 | 132 | 3930 | 1760 | 9.01 | 0.5 | < 10 | 1090 | 0.8 | 0.2 | 0.3 | 0.32 | 0.32 | 103 | 0.23 | 0.3 | 1.1 | 95.7 | 7.5 | 1.1 | 8.9 | 5.9 | 77.8 | 17 | 0.8 | 0.3 | < 0.1 | 6 | 0.2 | 0.2 | 64 | 3.3 | 6.9 | 0.8 | 3.3 | 0.9 | 1 | 0.2 | 1.2 | 382 | 0.1 | 0.1 | 0.9 | 0.1 | 0.2 | 0.2 | 0.005 | 0.06 | 5.8 | 28 | 1 | 0.4 | 0.147 | 0.003 | 0.14 | 172 | 663 | 570
Merensky Pyroxenite | RMO 5/7 | 3.8 | 0.38 | 14.3 | 2.37 | 0.28 | 2.28 | 0.2 | 127 | 4720 | 1850 | 10.2 | 0.9 | < 10 | 2820 | 1 | 0.2 | 0.3 | 0.88 | 0.58 | 146 | 0.18 | 0.81 | 3.7 | 109 | 6.4 | 1.4 | 16.4 | 6.4 | 49.5 | 36 | 1.9 | 0.8 | < 0.1 | 6 | 0.1 | 1 | 86 | 7.8 | 12.6 | 1.2 | 4.1 | 0.9 | 1 | 0.2 | 1.3 | 2250 | 0.4 | 0.2 | 1 | 0.2 | 0.2 | 0.2 | 0.01 | 0.13 | 7.2 | 29 | 1.9 | 1 | 0.193 | 0.005 | 0.66 | 1140 | 3490 | 3310
Merensky Pyroxenite | RMO 5/8 | 4.2 | 0.36 | 13.5 | 2.42 | 0.13 | 5.47 | 0.2 | 166 | > 5000 | 1810 | 8.9 | 0.8 | < 10 | 909 | 1.4 | 0.2 | 0.5 | 0.25 | 0.24 | 97.6 | 0.33 | 0.18 | 0.8 | 100 | 7.2 | 1.4 | 5.5 | 9.6 | 54.2 | 27 | 1.1 | 0.4 | < 0.1 | 6 | < 0.1 | 0.1 | 41 | 4.9 | 11.2 | 1.5 | 6.9 | 1.9 | 2.1 | 0.3 | 2.3 | 125 | 0.3 | 0.2 | 1.1 | 0.2 | 0.1 | 0.1 | 0.003 | < 0.05 | 3.7 | 40 | 0.8 | 0.3 | 0.203 | 0.004 | 0.08 | 33 | 526 | 200
Chromitite | RMO 5/9 | 3.8 | 0.51 | 11.5 | 5.63 | 0.12 | 3.69 | 0.1 | 8 | > 5000 | 1690 | 11 | 0.2 | < 10 | 1850 | 0.5 | 0.1 | 0.1 | 0.38 | 0.14 | 145 | 0.19 | 0.32 | 2 | 212 | 19.3 | 0.8 | 2.9 | < 0.1 | 124 | 7 | 0.5 | 0.7 | < 0.1 | 6 | < 0.1 | 0.6 | 36 | 1.4 | 3 | 0.4 | 1.7 | 0.4 | 0.5 | < 0.1 | 0.6 | 991 | 0.1 | < 0.1 | 0.5 | < 0.1 | < 0.1 | < 0.1 | 0.007 | < 0.05 | 5.5 | 22 | 0.1 | < 0.1 | 0.184 | 0.002 | 0.25 | 156 | 2180 | 1270
Leuconorite | RMO 5/10 | 3 | 1.55 | 2.9 | > 10.0 | 0.15 | 10.4 | < 0.1 | 27 | 742 | 399 | 2.33 | 0.3 | < 10 | 225 | 0.2 | 0.2 | < 0.1 | 0.14 | 0.08 | 24.1 | 0.4 | 0.04 | 0.2 | 30.5 | 19 | 0.7 | 0.8 | 1.6 | 412 | 10 | 0.2 | 0.2 | < 0.1 | 5 | < 0.1 | < 0.1 | 74 | 2.8 | 5.2 | 0.6 | 2.3 | 0.5 | 0.4 | < 0.1 | 0.4 | 101 | < 0.1 | < 0.1 | 0.2 | < 0.1 | < 0.1 | < 0.1 | 0.002 | < 0.05 | 1.4 | 6 | 0.4 | 0.2 | 0.046 | 0.003 | 0.07 | 13 | 336 | 190
Norite | TW 669/1 | 4.2 | 0.63 | 11.9 | 4.54 | 0.11 | 3.87 | < 0.1 | 58 | 1970 | 1640 | 8.49 | 0.3 | < 10 | 2330 | 0.4 | 0.2 | 0.1 | 0.36 | 0.11 | 111 | 0.24 | 0.34 | 2.3 | 89.7 | 7.9 | 0.8 | 2.3 | 3 | 194 | 8 | 0.3 | 0.4 | < 0.1 | 6 | < 0.1 | 0.6 | 52 | 1.9 | 3.8 | 0.4 | 1.8 | 0.4 | 0.4 | < 0.1 | 0.6 | 930 | 0.1 | < 0.1 | 0.5 | < 0.1 | 0.1 | 0.1 | 0.008 | < 0.05 | 5.4 | 24 | 0.3 | < 0.1 | 0.0845 | 0.003 | 0.37 | 123 | 105 | 42.7
Merensky Pyroxenite | TW 669/2 | 4 | 0.36 | 13 | 2.37 | 0.09 | 3.3 | 0.1 | 155 | 1930 | 1850 | 9.19 | 0.4 | 20 | 1780 | 0.8 | 0.1 | 0.2 | 1.18 | 0.22 | 115 | 0.21 | 0.38 | 3.7 | 104 | 5.4 | 33.9 | 2.7 | 5.3 | 66.7 | 13 | 0.7 | 0.8 | < 0.1 | 12 | < 0.1 | 0.5 | 52 | 2.9 | 6 | 0.7 | 3.2 | 0.8 | 0.9 | 0.1 | 1.1 | 1830 | 0.1 | 0.1 | 0.8 | 0.1 | 0.2 | 0.2 | 0.001 | 0.05 | 6 | 32 | 0.8 | 0.3 | 0.12 | 0.002 | 0.07 | 113 | 122 | 61.9
Merensky Pyroxenite | TW 669/3 | 3.9 | 0.41 | 13.2 | 2.9 | 0.07 | 3.38 | 0.2 | 134 | 3760 | 1820 | 9.53 | 0.3 | < 10 | 1880 | 0.6 | 0.1 | 0.2 | 1.16 | 0.12 | 128 | 0.21 | 0.58 | 9 | 94.9 | 6.5 | 2.1 | 0.8 | 3.6 | 84.7 | 9 | 0.3 | 1.1 | < 0.1 | 7 | < 0.1 | 2.1 | 70 | 1.8 | 3.8 | 0.5 | 2.2 | 0.6 | 0.6 | 0.1 | 0.8 | 3200 | 0.1 | < 0.1 | 0.5 | 0.1 | 0.1 | 0.2 | 0.015 | < 0.05 | 5.5 | 30 | 0.4 | 0.2 | 0.111 | 0.003 | 0.3 | 293 | 3590 | 1870
Merensky Pyroxenite | TW 669/4 | 4.5 | 0.43 | 13.8 | 2.92 | 0.08 | 3.52 | < 0.1 | 95 | 2790 | 1820 | 9.02 | 0.3 | < 10 | 1890 | 0.6 | 0.2 | 0.2 | 0.35 | 0.13 | 104 | 0.19 | 0.09 | 0.3 | 93.6 | 6.2 | 2.9 | 1.2 | 4.2 | 76.3 | 10 | 0.5 | 0.7 | < 0.1 | 7 | < 0.1 | 0.2 | 30 | 2 | 4.2 | 0.5 | 2.4 | 0.6 | 0.7 | 0.1 | 0.9 | 364 | 0.2 | < 0.1 | 0.6 | 0.1 | 0.4 | 0.3 | 0.003 | < 0.05 | 1.5 | 31 | 0.5 | 0.1 | 0.107 | 0.002 | 0.02 | 46 | 126 | 147
Merensky Pyroxenite | TW 669/5 | 4.2 | 0.41 | 13.5 | 2.78 | 0.06 | 3.17 | < 0.1 | 79 | 2870 | 1850 | 8.84 | 0.4 | < 10 | 1420 | 0.6 | 0.1 | 0.2 | 0.22 | 0.1 | 110 | 0.19 | 0.04 | 0.1 | 96.5 | 6 | 0.2 | 0.7 | 3.9 | 78.2 | 15 | 0.3 | 0.8 | < 0.1 | 8 | < 0.1 | < 0.1 | 27 | 1.7 | 3.7 | 0.5 | 2 | 0.6 | 0.7 | 0.1 | 0.8 | 297 | 0.3 | < 0.1 | 0.6 | 0.1 | 0.4 | 0.3 | 0.003 | < 0.05 | 1.3 | 30 | 0.6 | 0.2 | 0.106 | 0.002 | 0.02 | 7 | 33.8 | 61.4
Merensky Pyroxenite | TW 669/6 | 4.3 | 0.37 | 14 | 2.36 | 0.06 | 3.17 | < 0.1 | 108 | 3170 | 1880 | 9.12 | 0.4 | < 10 | 1680 | 0.7 | 0.1 | 0.2 | 0.2 | 0.09 | 122 | 0.21 | 0.05 | 0.3 | 100 | 6 | 0.6 | 0.6 | 4.4 | 62.4 | 11 | 0.3 | 0.3 | < 0.1 | 9 | < 0.1 | < 0.1 | 21 | 2.3 | 5.2 | 0.7 | 2.9 | 0.7 | 0.8 | 0.1 | 0.9 | 310 | 0.4 | 0.1 | 0.7 | 0.1 | < 0.1 | 0.8 | 0.002 | < 0.05 | 1.2 | 32 | 0.3 | < 0.1 | 0.116 | 0.008 | 0.02 | 7 | 183 | 36.9
Merensky Pyroxenite | TW 669/7 | 4.2 | 0.36 | 12.7 | 2.28 | 0.08 | 3.67 | 0.1 | 83 | 2840 | 1770 | 8.62 | 0.5 | < 10 | 1480 | 0.8 | 0.1 | 0.3 | 0.19 | 0.15 | 111 | 0.21 | 0.02 | 0.5 | 126 | 5.5 | 0.6 | 1.3 | 5.6 | 55.7 | 16 | 0.9 | 0.3 | < 0.1 | 8 | < 0.1 | < 0.1 | 33 | 2.8 | 6.5 | 0.9 | 3.9 | 1.1 | 1.1 | 0.2 | 1.3 | 254 | 1.4 | 0.1 | 0.7 | 0.1 | 0.1 | 0.2 | 0.002 | < 0.05 | 1.2 | 32 | 0.6 | 0.2 | 0.128 | 0.002 | 0.02 | 6 | 23.6 | 20.3
Merensky Pyroxenite | TW 669/8 | 4.1 | 0.26 | 13.6 | 1.87 | 0.11 | 3 | < 0.1 | 111 | 3700 | 2020 | 9.65 | 0.6 | < 10 | 1680 | 0.9 | 0.1 | 0.3 | 0.22 | 0.22 | 116 | 0.2 | < 0.02 | 0.3 | 304 | 5.3 | 0.7 | 2.5 | 5.9 | 39.8 | 19 | 1.4 | 0.3 | < 0.1 | 6 | < 0.1 | < 0.1 | 52 | 3.6 | 8.2 | 1.1 | 4.5 | 1.1 | 1.2 | 0.2 | 1.3 | 268 | 0.6 | 0.1 | 0.8 | 0.1 | 0.2 | 0.2 | 0.002 | < 0.05 | 1.2 | 34 | 1.4 | 0.3 | 0.145 | 0.004 | 0.02 | 7 | 36.6 | 28.8
Norite | TW 669/9 | 3.9 | 0.28 | 14.4 | 1.94 | 0.07 | 2.48 | < 0.1 | 137 | 2720 | 2000 | 9.98 | 0.3 | < 10 | 954 | 0.6 | 0.1 | 0.2 | 0.15 | 0.18 | 110 | 0.15 | < 0.02 | 0.3 | 117 | 5 | 0.4 | 1.2 | 4.3 | 46.2 | 10 | 0.4 | 0.3 | < 0.1 | 6 | < 0.1 | < 0.1 | 23 | 1.8 | 4.2 | 0.6 | 2.4 | 0.6 | 0.7 | 0.1 | 0.9 | 113 | 0.2 | 0.1 | 0.6 | 0.1 | 0.1 | < 0.1 | 0.002 | < 0.05 | 0.8 | 32 | 0.5 | < 0.1 | 0.119 | 0.005 | 0.01 | 6 | 1040 | 109
| In House Anglo Platinum Analysis | 3 PGE +Au | Cu | Ni
|  | ppb | % | %
Leuconorite | TW 603/10 | 60 | 0.0011 | 0.0083
Chromitite | TW 603/11 | 17120 | 0.0502 | 0.111
Merensky Pyroxenite | TW 603/12 | 11170 | 0.147 | 0.15
Merensky Pyroxenite | TW 603/13 | 3310 | 0.0448 | 0.117
Merensky Pyroxenite | TW 603/14 | 360 | 0.0098 | 0.066
Merensky Pyroxenite | TW 603/15 | 140 | 0.0024 | 0.0623
Merensky Pyroxenite | TW 603/16 | 120 | 0.001 | 0.0576
Merensky Pyroxenite | TW 603/17 | 80 | 0.0009 | 0.0575
Merensky Pyroxenite | TW 603/18 | 60 | 0.0002 | 0.0594
Merensky Pyroxenite | TW 603/19 | 80 | 0.0012 | 0.0632

## Quality Control
Analyte Symbol | Li | Na | Mg | Al | K | Ca | Cd | V | Cr | Mn | Fe | Hf | Hg | Ni | Er | Be | Ho | Ag | Cs | Co | Eu | Bi | Se | Zn | Ga | As | Rb | Y | Sr | Zr | Nb | Mo | In | Sn | Sb | Te | Ba | La | Ce | Pr | Nd | Sm | Gd | Tb | Dy | Cu | Ge | Tm | Yb | Lu | Ta | W | Re | Tl | Pb | Sc | Th | U | Ti | P | S | Au | Pt | Pd
Unit Symbol | ppm | % | % | % | % | % | ppm | ppm | ppm | ppm | % | ppm | ppb | ppm | ppm | ppm | ppm | ppm | ppm | ppm | ppm | ppm | ppm | ppm | ppm | ppm | ppm | ppm | ppm | ppm | ppm | ppm | ppm | ppm | ppm | ppm | ppm | ppm | ppm | ppm | ppm | ppm | ppm | ppm | ppm | ppm | ppm | ppm | ppm | ppm | ppm | ppm | ppm | ppm | ppm | ppm | ppm | ppm | % | % | % | ppb | ppb | ppb
Detection Limit | 0.5 | 0.01 | 0.01 | 0.01 | 0.01 | 0.01 | 0.1 | 1 | 0.5 | 1 | 0.01 | 0.1 | 10 | 0.5 | 0.1 | 0.1 | 0.1 | 0.05 | 0.05 | 0.1 | 0.05 | 0.02 | 0.1 | 0.2 | 0.1 | 0.1 | 0.2 | 0.1 | 0.2 | 1 | 0.1 | 0.1 | 0.1 | 1 | 0.1 | 0.1 | 1 | 0.1 | 0.1 | 0.1 | 0.1 | 0.1 | 0.1 | 0.1 | 0.1 | 0.2 | 0.1 | 0.1 | 0.1 | 0.1 | 0.1 | 0.1 | 0.001 | 0.05 | 0.5 | 1 | 0.1 | 0.1 | 0.0005 | 0.001 | 0.01 | 1 | 0.1 | 0.1
Analysis Method | TD-MS | TD-MS | TD-MS | TD-MS | TD-MS | TD-MS | TD-MS | TD-MS | TD-MS | TD-MS | TD-MS | TD-MS | TD-MS | TD-MS | TD-MS | TD-MS | TD-MS | TD-MS | TD-MS | TD-MS | TD-MS | TD-MS | TD-MS | TD-MS | TD-MS | TD-MS | TD-MS | TD-MS | TD-MS | TD-MS | TD-MS | TD-MS | TD-MS | TD-MS | TD-MS | TD-MS | TD-MS | TD-MS | TD-MS | TD-MS | TD-MS | TD-MS | TD-MS | TD-MS | TD-MS | TD-MS | TD-MS | TD-MS | TD-MS | TD-MS | TD-MS | TD-MS | TD-MS | TD-MS | TD-MS | TD-ICP | TD-MS | TD-MS | TD-ICP | TD-ICP | TD-ICP | FA-MS | FA-MS | FA-MS
GXR-1 Meas | 8.5 | 0.05 | 0.22 | 1.78 | 0.06 | 0.93 | 2.7 | 81 | 19.5 |  | 25.5 | 0.5 | 3760 | 40.4 |  | 1.1 |  | 34.8 | 3.61 | 8.4 | 0.6 | 1580 | 16.6 | 814 | 10.5 | 425 | 3.2 | 28.1 | 288 | 21 | 0.5 | 18 | 0.8 | 32 | 23.7 | 8.3 | 650 | 8.2 | 16.2 |  | 9.4 | 3.2 | 4.4 | 0.8 | 5.2 | 1170 |  | 0.4 | 2.2 | 0.3 | < 0.1 |  |  | 0.42 |  | 2 | 2.5 | 33 | 0.0272 | 0.058 | 0.25
GXR-1 Cert | 8.2 | 0.052 | 0.217 | 3.52 | 0.05 | 0.96 | 3.3 | 80 | 12 |  | 23.6 | 0.96 | 3900 | 41 |  | 1.22 |  | 31 | 3 | 8.2 | 0.69 | 1380 | 16.6 | 760 | 13.8 | 427 | 14 | 32 | 275 | 38 | 0.8 | 18 | 0.77 | 54 | 122 | 13 | 750 | 7.5 | 17 |  | 18 | 2.7 | 4.2 | 0.83 | 4.3 | 1110 |  | 0.43 | 1.9 | 0.28 | 0.175 |  |  | 0.39 |  | 1.58 | 2.44 | 34.9 | 0.036 | 0.065 | 0.257
GXR-4 Meas | 11.1 | 0.48 | 1.63 | 5.99 | 2.92 | 0.98 | 0.2 | 87 | 52.5 | 157 | 3.05 | 1.3 |  | 38.8 |  | 2 |  | 3.46 | 2.55 | 13.7 | 1.46 | 19.4 | 6.1 | 73.1 | 17.2 | 93.1 | 128 | 13.2 | 213 | 41 | 9 | 326 | 0.2 | 13 | 4.3 | 0.9 | 98 | 62.2 | 122 |  | 45.3 | 7.1 | 4.8 | 0.5 | 2.8 | 6230 |  | 0.2 | 1 | 0.1 | 0.7 | 35 |  | 3.16 | 52.3 | 8 | 18.1 | 6.1 | 0.29 | 0.129 | 1.76
GXR-4 Cert | 11.1 | 0.564 | 1.66 | 7.2 | 4.01 | 1.01 | 0.86 | 87 | 64 | 155 | 3.09 | 6.3 |  | 42 |  | 1.9 |  | 4 | 2.8 | 14.6 | 1.63 | 19 | 5.6 | 73 | 20 | 98 | 160 | 14 | 221 | 186 | 10 | 310 | 0.27 | 5.6 | 4.8 | 0.97 | 1640 | 64.5 | 102 |  | 45 | 6.6 | 5.25 | 0.36 | 2.6 | 6520 |  | 0.21 | 1.6 | 0.17 | 0.79 | 30.8 |  | 3.2 | 52 | 7.7 | 22.5 | 6.2 | 0.29 | 0.12 | 1.77
SDC-1 Meas | 38.6 | 1.49 | 1.01 | 7.86 | 2.61 | 1.08 | < 0.1 | 53 | 51.8 | 885 | 4.91 | 1.1 |  | 37.3 | 4 | 3.2 | 1.4 | 0.05 | 4.2 | 18.9 | 1.66 | 0.33 |  | 105 | 23.3 | 0.7 | 119 | 33.7 | 180 | 40 | < 0.1 | < 0.1 |  | 1 | < 0.1 |  | 650 | 45.7 | 101 |  | 45.5 | 9.2 | 8.1 | 1.1 | 7.1 | 30.9 |  | 0.6 | 3.3 |  | < 0.1 | < 0.1 |  | 0.67 | 27.5 | 17 | 12.1 | 3.2 | 0.302 | 0.056 | 0.07
SDC-1 Cert | 34 | 1.52 | 1.02 | 8.34 | 2.72 | 1 | 0.08 | 102 | 64 | 880 | 4.82 | 8.3 |  | 38 | 4.1 | 3 | 1.5 | 0.041 | 4 | 18 | 1.7 | 2.6 |  | 103 | 21 | 0.22 | 127 | 40 | 180 | 290 | 21 | 0.25 |  | 3 | 0.54 |  | 630 | 42 | 93 |  | 40 | 8.2 | 7 | 1.2 | 6.7 | 30 |  | 0.65 | 4 |  | 1.2 | 0.8 |  | 0.7 | 25 | 17 | 12 | 3.1 | 0.606 | 0.069 | 0.065
GXR-6 Meas | 37.4 | 0.1 | 0.58 | > 10.0 | 1.8 | 0.18 | 0.1 | 192 | 92.6 | 1100 | 5.64 | 2.9 |  | 24.2 |  | 1.1 |  | 0.31 | 4.12 | 13.3 | 0.6 | 0.18 | 1.6 | 130 | 32.3 | 304 | 73.6 | 11.1 | 37.4 | 103 | 1.9 | 1.8 | < 0.1 | 5 | 0.6 | < 0.1 | 1250 | 12.5 | 33.5 |  | 12.9 | 2.7 | 2.3 | 0.3 | 2.4 | 67 |  | 0.2 | 1.6 | 0.3 | 0.1 | 0.5 |  | 2.18 | 109 | 30 | 4.5 | 1.3 |  | 0.037 | 0.02
GXR-6 Cert | 32 | 0.104 | 0.609 | 17.7 | 1.87 | 0.18 | 1 | 186 | 96 | 1010 | 5.58 | 4.3 |  | 27 |  | 1.4 |  | 1.3 | 4.2 | 13.8 | 0.76 | 0.29 | 0.94 | 118 | 35 | 330 | 90 | 14 | 35 | 110 | 7.5 | 2.4 | 0.26 | 1.7 | 3.6 | 0.018 | 1300 | 13.9 | 36 |  | 13 | 2.67 | 2.97 | 0.415 | 2.8 | 66 |  | 0.032 | 2.4 | 0.33 | 0.485 | 1.9 |  | 2.2 | 101 | 27.6 | 5.3 | 1.54 |  | 0.035 | 0.016
DNC-1a Meas | 5.3 | [6 empty] | 161 | 234 |  |  |  |  | 281 | [5 empty] | 62.1 | 0.63 |  |  | 253 |  |  |  | 16.9 | 152 | 39 |  |  |  |  | 0.4 |  | 107 | 4.3 |  |  | 5.7 |  |  |  |  | 104 |  |  | 2 | [6 empty] | 31 |  |  | 0.284
DNC-1a Cert | 5.2 | [6 empty] | 148 | 270 |  |  |  |  | 247 | [5 empty] | 57 | 0.59 |  |  | 70 |  |  |  | 18 | 144 | 38 |  |  |  |  | 0.96 |  | 118 | 3.6 |  |  | 5.2 |  |  |  |  | 100 |  |  | 2 | [6 empty] | 31 |  |  | 0.29
SBC-1 Meas | 186 | [5 empty] | 0.5 | 247 | 122 |  |  | 3.4 |  | 92.9 | 4 | 3.6 | 1.4 |  | 8.66 | 24.4 | 2.04 | 0.73 |  | 210 | 30.1 | 24.3 | 138 | 33.2 | 193 | 125 | 10.3 | 2.5 |  | 7 | 1 |  | 550 | 58.6 | 126 | 14.5 | 55.4 | 11.1 | 8.8 | 1.2 | 7.4 | 32.7 |  | 0.6 | 3.5 | 0.5 | 1 | 1.6 |  | 0.96 | 39.6 | 23 | 15.8 | 5.8 | 0.467
SBC-1 Cert | 163 | [5 empty] | 0.4 | 220 | 109 |  |  | 3.7 |  | 82.8 | 3.8 | 3.2 | 1.4 |  | 8.2 | 22.7 | 1.98 | 0.7 |  | 186 | 27 | 25.7 | 147 | 36.5 | 178 | 134 | 15.3 | 2.4 |  | 3.3 | 1.01 |  | 788 | 52.5 | 108 | 12.6 | 49.2 | 9.6 | 8.5 | 1.2 | 7.1 | 31 |  | 0.56 | 3.64 | 0.54 | 1.1 | 1.6 |  | 0.89 | 35 | 20 | 15.8 | 5.76 | 0.51
CDN-PGMS-24 Meas | [61 empty] | 796 | 1100 | 4800
CDN-PGMS-24 Cert | [61 empty] | 806 | 1090 | 4880
CDN-PGMS-25 Meas | [61 empty] | 489 | 404 | 1780
CDN-PGMS-25 Cert | [61 empty] | 483 | 400 | 1830
RMO 42/8 Orig | 3.9 | 0.44 | 14.1 | 2.59 | 0.07 | 2.47 | 0.2 | 134 | 3410 | 1790 | 9.54 | 0.8 | < 10 | 1590 | 1.1 | 0.2 | 0.4 | 0.14 | 0.15 | 128 | 0.29 | 1 | 1.4 | 96.4 | 7.2 | 0.9 | 1 | 7.7 | 73.2 | 27 | 0.8 | 0.5 | < 0.1 | 7 | < 0.1 | 1.6 | 40 | 5.8 | 10.3 | 1.3 | 5.2 | 1.1 | 1.3 | 0.2 | 1.6 | 554 | 0.4 | 0.2 | 1.1 | 0.2 | 0.1 | 0.3 | 0.003 | < 0.05 | 5.4 | 29 | 0.9 | 2.6 | 0.174 | 0.005 | 0.02
RMO 42/8 Dup | 3.8 | 0.44 | 13.7 | 2.54 | 0.07 | 2.42 | 0.1 | 132 | 3270 | 1740 | 9.37 | 0.7 | < 10 | 1590 | 1.1 | 0.2 | 0.3 | 0.16 | 0.15 | 124 | 0.29 | 1 | 1.4 | 93.1 | 6.9 | 1.1 | 1 | 7.6 | 72.7 | 26 | 0.8 | 0.3 | < 0.1 | 7 | 0.1 | 1.6 | 40 | 5.8 | 10.2 | 1.3 | 4.9 | 1.1 | 1.2 | 0.2 | 1.6 | 545 | 0.2 | 0.2 | 1.1 | 0.2 | 0.7 | 0.3 | 0.004 | < 0.05 | 5.3 | 28 | 0.8 | 0.4 | 0.17 | 0.005 | 0.02
RMO 42/10 Orig | [61 empty] | 10 | 79.8 | 24
RMO 42/10 Dup | [61 empty] | 9 | 73.5 | 22.2
RMO 5/4 Orig | [61 empty] | 251 | 321 | 125
RMO 5/4 Dup | [61 empty] | 226 | 298 | 126
RMO 5/5 Orig | 4 | 0.46 | 14 | 3.79 | 0.09 | 3.28 | 0.2 | 41 | 2250 | 1580 | 8.92 | 0.2 | < 10 | 2600 | 0.4 | 0.1 | 0.1 | 0.74 | 0.15 | 125 | 0.18 | 0.28 | 3 | 90 | 6.9 | 1.2 | 2.4 | 3 | 97.3 | 8 | 0.3 | 0.5 | < 0.1 | 6 | 0.4 | 0.7 | 35 | 1.3 | 3 | 0.4 | 1.7 | 0.4 | 0.4 | < 0.1 | 0.6 | 2130 | 0.1 | < 0.1 | 0.5 | < 0.1 | 0.1 | 0.2 | 0.01 | < 0.05 | 4.7 | 24 | 0.5 | 0.1 | 0.0822 | 0.002 | 0.62
RMO 5/5 Dup | 4.1 | 0.46 | 13.9 | 3.78 | 0.09 | 3.19 | 0.2 | 55 | 2470 | 1590 | 8.63 | 0.3 | < 10 | 2600 | 0.5 | 0.1 | 0.1 | 0.87 | 0.14 | 122 | 0.16 | 0.29 | 3.8 | 85 | 7 | 1.8 | 2.5 | 3 | 96.5 | 11 | 0.4 | 0.3 | < 0.1 | 6 | 0.3 | 0.8 | 34 | 1.3 | 2.8 | 0.4 | 1.5 | 0.4 | 0.5 | < 0.1 | 0.6 | 2100 | 0.1 | < 0.1 | 0.5 | < 0.1 | 0.1 | 0.2 | 0.011 | < 0.05 | 4.8 | 24 | 0.8 | 0.1 | 0.0849 | 0.002 | 0.62
TW 670/3 Orig | [55 empty] | 31 |  |  | 0.1 | 0.008 | 0.02 | < 1 | 8.1 | 10.3
TW 670/3 Split | [55 empty] | 30 |  |  | 0.0992 | 0.007 | 0.03 | 1 | 8.8 | 9.3
TW 670/3 Orig | 3.7 | 0.4 | 14.6 | 2.88 | 0.09 | 3.56 | < 0.1 | 153 | 1050 | 1910 | 8.79 | 0.3 | < 10 | 619 | 0.6 | 0.2 | 0.2 | 0.07 | 0.15 | 105 | 0.22 | 0.02 | 0.2 | 90.8 | 5.9 | 0.3 | 1.4 | 4 | 77 | 12 | 0.3 | 0.3 | < 0.1 | 7 | < 0.1 | < 0.1 | 38 | 2.6 | 5.3 | 0.7 | 2.7 | 0.6 | 0.7 | 0.1 | 0.8 | 26.8 | < 0.1 | < 0.1 | 0.6 | < 0.1 | 0.1 | < 0.1 | 0.002 | < 0.05 | 1.1 | 31 | 0.3 | 0.1 | 0.0998 | 0.007 | 0.02
TW 670/3 Dup | 3.9 | 0.41 | 15.1 | 2.88 | 0.09 | 3.61 | < 0.1 | 147 | 1300 | 1930 | 8.99 | 0.4 | < 10 | 618 | 0.6 | 0.2 | 0.2 | 0.06 | 0.15 | 105 | 0.23 | 0.02 | 0.3 | 96.7 | 6.2 | 1.7 | 1.4 | 4.2 | 78.8 | 17 | 0.5 | 0.4 | < 0.1 | 7 | 0.1 | < 0.1 | 39 | 2.7 | 5.5 | 0.7 | 2.8 | 0.7 | 0.7 | 0.1 | 0.8 | 26.4 | 0.3 | < 0.1 | 0.6 | < 0.1 | 0.6 | 0.2 | 0.004 | < 0.05 | 1.2 | 30 | 0.4 | 0.1 | 0.101 | 0.009 | 0.02
TW 669/9 Orig | 3.9 | 0.28 | 14.1 | 1.91 | 0.07 | 2.44 | < 0.1 | 145 | 2740 | 1990 | 10 | 0.3 | < 10 | 944 | 0.6 | 0.1 | 0.2 | 0.17 | 0.18 | 111 | 0.15 | < 0.02 | 0.2 | 118 | 5 | 0.1 | 1.2 | 4.2 | 45.7 | 9 | 0.4 | 0.4 | < 0.1 | 6 | < 0.1 | < 0.1 | 23 | 1.8 | 4.1 | 0.5 | 2.4 | 0.6 | 0.7 | 0.1 | 0.9 | 113 | 0.2 | 0.1 | 0.6 | 0.1 | 0.1 | 0.1 | 0.002 | < 0.05 | 0.8 | 31 | 0.5 | < 0.1 | 0.117 | 0.005 | 0.01 | 6 | 1020 | 104
TW 669/9 Dup | 4 | 0.29 | 14.6 | 1.97 | 0.07 | 2.51 | < 0.1 | 129 | 2690 | 2000 | 9.93 | 0.3 | < 10 | 963 | 0.6 | 0.1 | 0.2 | 0.12 | 0.18 | 110 | 0.15 | 0.04 | 0.4 | 115 | 5 | 0.8 | 1.3 | 4.3 | 46.6 | 10 | 0.4 | 0.2 | < 0.1 | 6 | < 0.1 | < 0.1 | 24 | 1.9 | 4.2 | 0.6 | 2.5 | 0.6 | 0.7 | 0.1 | 0.9 | 112 | 0.2 | 0.1 | 0.7 | 0.1 | 0.1 | < 0.1 | 0.001 | < 0.05 | 0.8 | 32 | 0.4 | 0.1 | 0.121 | 0.005 | 0.01 | 6 | 1060 | 113
Method Blank | < 0.5 | < 0.01 | < 0.01 | < 0.01 | < 0.01 | < 0.01 | < 0.1 | < 1 | < 0.5 | < 1 | < 0.01 | < 0.1 | < 10 | < 0.5 | < 0.1 | < 0.1 | < 0.1 | < 0.05 | < 0.05 | < 0.1 | < 0.05 | < 0.02 | < 0.1 | < 0.2 | < 0.1 | < 0.1 | < 0.2 | < 0.1 | < 0.2 | < 1 | < 0.1 | < 0.1 | < 0.1 | < 1 | < 0.1 | < 0.1 | < 1 | < 0.1 | < 0.1 | < 0.1 | < 0.1 | < 0.1 | < 0.1 | < 0.1 | < 0.1 | < 0.2 | < 0.1 | < 0.1 | < 0.1 | < 0.1 | < 0.1 | < 0.1 | < 0.001 | < 0.05 | < 0.5 | < 1 | < 0.1 | < 0.1 | 0.0026 | < 0.001 | < 0.01
Method Blank | [55 empty] | < 1 |  |  | < 0.0005 | < 0.001 | < 0.01
Method Blank | [61 empty] | < 1 | < 0.1 | < 0.1