## LA-ICP-MS Spots
ESM 1 Tab 1. All LA-ICP-MS unknown analyses.
Sample | Rock | Mineral | Sulphide | wt% | ppm | wt% | wt% | ppm | ppm | ppm | ppm | ppm | ppm | ppm | ppm | ppm | ppm | ppm | ppm | ppm | ppm | ppm | ppm | ppm | ppm | ppm | ppm
|  |  |  | 57Fe | 59Co | 60Ni | 65Cu | 66Zn | 75As | 77Se | 99Ru* | 101Ru* | 103Rh* | 105Pd* | 106Pd* | 108Pd* | 109Ag | 111Cd | 121Sb | 125Te | 185Re | 189Os | 193Ir | 195Pt | 197Au | 206Pb | 209Bi
07D Py 2-4 | baby sediments | py | disseminated | 47.70658 | 17.94116 | 0.01177638 | <0.004 | <8 | 84.22883 | 16.31598 | <0.06 | <0.06 | <0.07 | <0.05 | <0.05 | <0.04 | 0.0172359 | <0.18 | 0.1666885 | 0.6088558 | <0.02 | <0.02 | <0.02 | <0.01 | <0.01 | 5.919162 | <0.03
07D Py1-4 | baby sediments | py | disseminated | 46.31553 | 14.34973 | <0.004 | <0.004 | <8 | 68.50979 | 18.91105 | <0.06 | <0.06 | <0.07 | <0.05 | <0.05 | <0.04 | 0.01919153 | <0.18 | 0.1732156 | 0.3800382 | <0.02 | <0.02 | <0.02 | <0.01 | <0.01 | 5.434691 | <0.03
07D Py 2-2 | baby sediments | py | disseminated | 45.10074 | 164.3683 | <0.004 | <0.004 | <8 | 73.2135 | 19.4256 | <0.06 | <0.06 | <0.07 | <0.05 | <0.05 | <0.04 | 0.008169441 | <0.18 | 0.1421604 | 0.4064831 | <0.02 | <0.02 | <0.02 | <0.01 | <0.01 | 4.178125 | <0.03
07D Py 2-3 | baby sediments | py | disseminated | 45.30811 | 253.935 | 0.01769213 | <0.004 | <8 | 147.4377 | 16.04945 | <0.06 | <0.06 | <0.07 | <0.05 | <0.05 | <0.04 | 0.006485026 | <0.18 | <0.11 | 0.385343 | <0.02 | <0.02 | <0.02 | <0.01 | <0.01 | 3.403703 | <0.03
07D Py 2-1 | baby sediments | py | disseminated | 45.96858 | 182.7199 | <0.004 | <0.004 | <8 | 59.09445 | 17.86333 | <0.06 | <0.06 | <0.07 | <0.05 | <0.05 | <0.04 | 0.0125806 | <0.18 | <0.11 | 0.2697349 | <0.02 | <0.02 | <0.02 | <0.01 | <0.01 | 3.201076 | <0.03
07D Py1-2 | baby sediments | py | disseminated | 46.2477 | 51.9731 | 0.006931156 | <0.004 | <8 | 74.07399 | 27.9372 | <0.06 | <0.06 | <0.07 | <0.05 | <0.05 | <0.04 | 0.1456669 | <0.18 | 0.1675905 | 0.2420594 | <0.02 | <0.02 | <0.02 | <0.01 | <0.01 | 7.07151 | 0.10567
07D Py1-1 | baby sediments | py | disseminated | 48.00591 | 41.87257 | 0.006218062 | 0.003880573 | <8 | 43.44325 | 23.99957 | <0.06 | <0.06 | <0.07 | <0.05 | <0.05 | <0.04 | 0.08835414 | <0.18 | 0.8297614 | 0.8160659 | <0.02 | <0.02 | <0.02 | <0.01 | <0.01 | 8.348678 | 0.06488956
07D Py1-3 | baby sediments | py | disseminated | 47.90177 | 81.00018 | 0.007995509 | <0.004 | <8 | 73.69074 | 58.52136 | <0.06 | <0.06 | <0.07 | <0.05 | <0.05 | <0.04 | 0.04957498 | <0.18 | 0.823213 | 0.5344409 | <0.02 | <0.02 | <0.02 | <0.01 | 0.01555305 | 25.11993 | 0.04083507
12-504b ccp1-1 | GP gabbro | ccp | vein | 33.14547 | <3 | 0.005425282 | 31.22161 | 475.6398 | <2 | 235.0037 | <0.06 | <0.06 | <0.07 | 3.134994 | 3.240414 | 3.184514 | 25.46846 | 3.991535 | 2.054938 | 32.50869 | <0.02 | <0.02 | <0.02 | <0.02 | 0.04068182 | <2.5 | 1.097365
12-504b ccp1-2 | GP gabbro | ccp | vein | 33.17236 | <3 | 0.0167816 | 34.08843 | 413.5622 | <2 | 298.7731 | <0.06 | <0.06 | <0.07 | <0.06 | <0.06 | <0.05 | 7.998487 | 3.423211 | <0.12 | 4.219594 | <0.02 | <0.02 | <0.02 | <0.02 | <0.01 | <2.5 | 0.1316001
12-504a pn1-2 | GP gabbro | pn | net-textured | 35.98512 | 10587.42 | 29.27805 | <0.006 | <9 | 6.366974 | 285.7009 | 0.721459 | 0.5770586 | 1.651957 | 17.05551 | 16.83363 | 17.15248 | 12.65016 | <0.22 | 6.690407 | 134.6672 | 0.6783012 | 0.3396129 | 0.106665 | <0.02 | 0.02368797 | 44.97637 | 1.110385
12-504a pn1-1 | GP gabbro | pn | net-textured | 36.26402 | 9604.731 | 30.12363 | <0.006 | <9 | <2 | 293.7001 | 0.3787984 | 0.3424326 | 0.1103091 | 9.208344 | 8.957903 | 8.450264 | 1.24612 | <0.22 | 0.1180191 | 2.962318 | 0.1278906 | 0.07867785 | 0.0599357 | <0.02 | <0.01 | 19.45939 | <0.04
12-504b pn1-1 | GP gabbro | pn | vein | 32.81261 | 10619.59 | 32.60806 | <0.006 | <9 | 4.496016 | 236.1235 | <0.06 | <0.06 | <0.07 | 5.013369 | 5.308601 | 5.339118 | 1.080349 | <0.22 | 0.8542699 | 46.38748 | <0.02 | <0.02 | <0.02 | <0.02 | <0.01 | 7.341045 | 0.2571129
12-504a po1-2 | GP gabbro | po | net-textured | 61.24046 | 32.00322 | 0.2902696 | <0.006 | <9 | <2 | 215.7794 | <0.06 | <0.06 | <0.07 | <0.06 | <0.06 | <0.05 | 0.1560558 | <0.22 | <0.12 | 0.2704083 | <0.02 | <0.02 | <0.02 | <0.02 | <0.01 | <2.5 | <0.04
12-504a po1-1 | GP gabbro | po | net-textured | 60.24119 | 28.8582 | 0.3277797 | <0.006 | <9 | <2 | 208.8707 | 0.2636629 | 0.285951 | 0.2708611 | 0.002081798 | -0.001365472 | 0.002264405 | 0.1722421 | <0.22 | <0.12 | <0.17 | 0.5352566 | 0.136863 | 0.1517488 | 0.06230092 | <0.01 | <2.5 | <0.04
12-504b po1-1 | GP gabbro | po | vein | 62.23823 | 52.50083 | 0.2995852 | <0.006 | <9 | <2 | 140.3289 | <0.06 | <0.06 | <0.07 | <0.06 | <0.06 | <0.05 | 0.2038405 | <0.22 | <0.12 | <0.17 | <0.02 | <0.02 | <0.02 | <0.02 | <0.01 | <2.5 | 0.08221093
12-504b po1-2 | GP gabbro | po | vein | 61.6424 | 27.70744 | 0.4112107 | <0.006 | <9 | <2 | 127.2144 | <0.06 | <0.06 | <0.07 | <0.06 | <0.06 | <0.05 | <0.1 | <0.22 | <0.12 | <0.17 | <0.02 | <0.02 | <0.02 | <0.02 | <0.01 | <2.5 | 0.0773018
12-132 Po 1-1 | menihek sediments | po | disseminated | 60.42642 | 135.1467 | 0.04347416 | <0.004 | <8 | <2 | 20.56182 | <0.06 | <0.06 | <0.07 | <0.05 | <0.05 | <0.04 | 0.144833 | <0.18 | <0.11 | <0.15 | <0.02 | <0.02 | <0.02 | <0.01 | <0.01 | <2.7 | <0.03
09-42 Po 1-3 | menihek sediments | po | disseminated | 63.07748 | 84.50256 | 0.05906908 | <0.004 | <8 | <2 | 38.54012 | <0.06 | <0.06 | <0.07 | <0.05 | <0.05 | <0.04 | 0.2896992 | <0.18 | <0.11 | 0.1633631 | <0.02 | <0.02 | <0.02 | <0.01 | <0.01 | <2.7 | <0.03
09-42 Po 1-2 | menihek sediments | po | disseminated | 60.55541 | 80.29378 | 0.06091044 | <0.004 | <8 | <2 | 40.46904 | <0.06 | <0.06 | <0.07 | <0.05 | <0.05 | <0.04 | 0.5067986 | <0.18 | <0.11 | 0.2705802 | <0.02 | <0.02 | <0.02 | <0.01 | <0.01 | 11.38821 | 0.0979275
12-132 Po 1-4 | menihek sediments | po | disseminated | 62.21606 | 150.3014 | 0.04238486 | <0.004 | <8 | <2 | 35.14234 | <0.06 | <0.06 | <0.07 | <0.05 | <0.05 | <0.04 | 0.2574058 | <0.18 | <0.11 | <0.15 | <0.02 | <0.02 | <0.02 | <0.01 | <0.01 | 3.008026 | 0.07668496
12-132 Po 1-3 | menihek sediments | po | disseminated | 61.25981 | 150.2374 | 0.04903553 | <0.004 | <8 | <2 | 29.03645 | <0.06 | <0.06 | <0.07 | <0.05 | <0.05 | <0.04 | 0.2463539 | <0.18 | <0.11 | 0.5268924 | <0.02 | <0.02 | <0.02 | <0.01 | <0.01 | 2.924292 | 0.05288527
12-132 Po 1-2 | menihek sediments | po | disseminated | 63.03026 | 140.0828 | 0.04975401 | <0.004 | <8 | <2 | 32.58179 | <0.06 | <0.06 | <0.07 | <0.05 | <0.05 | <0.04 | 0.2912867 | <0.18 | <0.11 | <0.15 | <0.02 | <0.02 | <0.02 | <0.01 | <0.01 | <2.7 | 0.04108344
09-42 Py 1-3 | menihek sediments | py | disseminated | 46.41158 | 7.765139 | <0.004 | 0.006558541 | <8 | 5.025765 | 38.04452 | <0.06 | <0.06 | <0.07 | <0.05 | <0.05 | <0.04 | 0.0363615 | <0.18 | 0.5942516 | <0.15 | <0.02 | <0.02 | <0.02 | <0.01 | <0.01 | 5.26205 | <0.03
12-132 Py 1-2 | menihek sediments | py | disseminated | 46.82085 | 210.1268 | 0.006826419 | 0.006521943 | 7.736813 | 150.947 | 61.53124 | <0.06 | <0.06 | <0.07 | 0.8103342 | 0.79142 | 0.7886027 | 7.335461 | <0.18 | 12.52603 | 883.1386 | <0.02 | <0.02 | <0.02 | <0.01 | 0.4541541 | 720.3307 | 42.32112
09-42 Py 1-4 | menihek sediments | py | disseminated | 48.07204 | 207.5465 | <0.004 | 0.01737495 | <8 | 35.10205 | 44.96985 | <0.06 | <0.06 | <0.07 | 0.1835097 | 0.203122 | 0.2083805 | 2.91542 | <0.18 | 9.486942 | 29.42935 | <0.02 | <0.02 | <0.02 | <0.01 | 0.08711857 | 199.4759 | 15.76526
09-42 Py 1-2 | menihek sediments | py | disseminated | 46.22818 | 91.29653 | <0.004 | 0.0182161 | <8 | 14.30242 | 49.64308 | <0.06 | <0.06 | <0.07 | 0.09986195 | 0.09257 | 0.09531049 | 1.322464 | <0.18 | 4.309811 | 13.89061 | <0.02 | <0.02 | <0.02 | <0.01 | 0.04671965 | 52.42172 | 8.554433
12-132 Py 1-3 | menihek sediments | py | disseminated | 46.03365 | 135.1011 | 0.04531897 | <0.004 | 31.80929 | 33.93302 | 42.86906 | <0.06 | <0.06 | <0.07 | 0.1250602 | 0.1094098 | 0.1030068 | 3.152903 | <0.18 | 6.857518 | 56.74237 | <0.02 | <0.02 | <0.02 | <0.01 | 0.08069077 | 190.7228 | 8.364376
09-42 Py 1-1 | menihek sediments | py | disseminated | 47.37442 | 19.20277 | <0.004 | <0.004 | <8 | <2 | 59.73085 | <0.06 | <0.06 | <0.07 | <0.05 | <0.05 | <0.04 | 0.1183364 | <0.18 | 1.049942 | 0.6274331 | <0.02 | <0.02 | <0.02 | <0.01 | <0.01 | 13.73358 | 0.482028
12-132 Py 1-1 | menihek sediments | py | disseminated | 48.01448 | 108.0446 | 0.002695431 | 0.008373461 | <8 | 26.47442 | 53.75099 | <0.06 | <0.06 | <0.07 | <0.05 | <0.05 | <0.04 | 2.585679 | 0.1972116 | 4.38143 | 24.25097 | <0.02 | <0.02 | <0.02 | <0.01 | 0.1564282 | 47.9018 | 2.121627
ID-204 ars 1-1 | aphyric gabbro | ars | globular | 11.38793 | 23585.86 | 27.51978 | 0.04330908 | <9 | 477549.2 | 389.915 | 2.155233 | 2.08207 | 29.92574 | 609.3925 | 597.2487 | 598.6646 | 0.3231435 | <0.22 | 281.882 | 60.8757 | 0.5678271 | 0.4401905 | 0.7235448 | 4.837093 | 0.07740773 | <2.5 | 0.5702179
ID-204 ars 1-3 | aphyric gabbro | ars | globular | 22.43316 | 32225.18 | 9.326798 | <0.006 | 10.09332 | 478220 | 315.1937 | 1.216047 | 1.278513 | 14.78409 | 462.7839 | 464.6644 | 457.5061 | 3.909516 | <0.22 | 151.3447 | 52.88213 | 1.24291 | 0.328234 | 0.6722057 | 8.103598 | 0.2745859 | 12.98284 | 1.411307
ID-204 ars 1-2 | aphyric gabbro | ars | globular | 12.52613 | 20647.44 | 27.26945 | 0.6440379 | 13.51591 | 432384 | 355.9108 | <0.06 | <0.06 | 0.1444518 | 571.3066 | 557.2275 | 559.7326 | 3.198507 | 0.3255794 | 283.0886 | 67.54538 | 0.4946943 | <0.02 | <0.02 | 0.8533528 | 0.04874843 | <2.5 | 1.50875
09-54 ccp1-1 | aphyric gabbro | ccp | disseminated | 34.15912 | <3 | <0.006 | 30.46709 | 312.5219 | <2 | 228.3066 | <0.06 | <0.06 | <0.07 | <0.06 | <0.06 | <0.05 | 2.011757 | 0.5018876 | <0.12 | 6.221508 | <0.02 | <0.02 | <0.02 | <0.02 | <0.01 | 6.542959 | <0.04
ID13-204 Ccp 1-3 | aphyric gabbro | ccp | globular | 37.65235 | <3 | <0.004 | 33.53546 | 1344.465 | 34.5564 | 273.8935 | <0.06 | <0.06 | <0.07 | <0.05 | <0.05 | <0.04 | 0.6524055 | 32.17621 | 0.1696101 | 8.283271 | <0.02 | <0.02 | <0.02 | <0.01 | 0.01864811 | 2.369706 | 0.03844861
ID14-70 Ccp 1-3 | aphyric gabbro | ccp | globular | 38.50162 | <3 | 0.03510848 | 33.37183 | 771.401 | <2 | 265.1764 | <0.06 | <0.06 | <0.07 | <0.05 | <0.05 | <0.04 | 1.559221 | 18.03061 | 0.61632 | 1.522523 | <0.02 | <0.02 | <0.02 | <0.01 | <0.01 | <2.7 | 0.04948641
ID14-70 Ccp 1-1 | aphyric gabbro | ccp | globular | 36.51439 | <3 | <0.004 | 31.74284 | 613.8112 | <2 | 204.8705 | <0.06 | <0.06 | <0.07 | <0.05 | <0.05 | <0.04 | 1.483792 | 8.450655 | 1.294838 | 0.8563155 | <0.02 | <0.02 | <0.02 | <0.01 | <0.01 | 3.345761 | 0.07955558
ID14-70 Ccp 1-2 | aphyric gabbro | ccp | globular | 38.07875 | <3 | <0.004 | 32.32852 | 664.4986 | <2 | 234.1098 | <0.06 | <0.06 | <0.07 | <0.05 | <0.05 | <0.04 | 10.46221 | 6.882441 | 4.007564 | 1.496547 | <0.02 | <0.02 | <0.02 | <0.01 | <0.01 | 14.42969 | 0.2877125
ID11-30 ccp1-1 | aphyric gabbro | ccp | net-textured | 34.14433 | <3 | <0.006 | 30.36348 | 589.7014 | 12.89971 | 306.8138 | <0.06 | <0.06 | <0.07 | 0.3492216 | 0.3761538 | 0.3914121 | 59.34275 | 21.98149 | 0.1446058 | 1.210597 | <0.02 | 0.1857651 | 0.9585858 | 0.4731932 | <0.01 | <2.5 | 0.05089867
ID06B ccp1-2 | aphyric gabbro | ccp | net-textured | 32.15183 | <3 | <0.006 | 31.83238 | 606.0496 | <2 | 316.6077 | <0.06 | <0.06 | <0.07 | <0.06 | <0.06 | <0.05 | 47.5727 | 10.8958 | <0.12 | 1.356618 | <0.02 | <0.02 | <0.02 | <0.02 | <0.01 | 4.084562 | 0.06733896
ID06B ccp1-1 | aphyric gabbro | ccp | net-textured | 33.1607 | <3 | <0.006 | 32.78164 | 600.4944 | <2 | 226.3379 | <0.06 | <0.06 | <0.07 | <0.06 | <0.06 | <0.05 | 49.97081 | 10.57415 | <0.12 | 0.7094602 | <0.02 | <0.02 | <0.02 | <0.02 | <0.01 | <2.5 | <0.04
ID13-204 Ccp-Pn-1 | aphyric gabbro | ccp-pn | globular | 36.69773 | 120.9592 | 7.728317 | 22.78854 | 273.267 | <2 | 245.3394 | <0.06 | <0.06 | <0.07 | <0.05 | <0.05 | <0.04 | 3003.165 | 8.507633 | 9.374049 | 7.193941 | <0.02 | <0.02 | <0.02 | <0.01 | 0.1766186 | 120.7845 | 0.2680076
ID13-204 Ccp-Pn-2 | aphyric gabbro | ccp-s-ars | globular | 36.95378 | 3005.069 | 1.022944 | 31.67038 | 957.716 | 10686.01 | 281.8869 | 0.6409826 | 0.6716336 | 4.091933 | 79.44153 | 76.95045 | 78.55435 | 0.8708315 | 19.4134 | 15.49335 | 13.32798 | 0.04827896 | 0.6098657 | 2.877135 | 1.598476 | 0.01722763 | 5.802144 | 0.692276
ID13-204 Pn 1-2 | aphyric gabbro | pn | globular | 36.84305 | 2089.133 | 33.18311 | <0.004 | <8 | 2.59802 | 196.4315 | <0.06 | <0.06 | <0.07 | 4.498074 | 4.537927 | 4.561015 | 6.141683 | <0.18 | 0.5148127 | 4.02357 | <0.02 | <0.02 | <0.02 | <0.01 | <0.01 | <2.7 | <0.03
ID14-70 Pn 1-1 | aphyric gabbro | pn | globular | 36.87242 | 13566.84 | 31.35815 | 0.3264221 | 23.69663 | 2.640252 | 155.2508 | <0.06 | <0.06 | <0.07 | <0.05 | <0.05 | <0.04 | 68.89323 | <0.18 | 6.509005 | 2.82279 | <0.02 | <0.02 | <0.02 | <0.01 | 0.1425347 | 79.96639 | 0.285983
ID13-204 Pn 1-1 | aphyric gabbro | pn | globular | 37.31067 | 1924.943 | 30.48103 | 0.01947297 | 265.5826 | <2 | 178.5977 | <0.06 | <0.06 | <0.07 | 5.341884 | 5.284562 | 5.143098 | 13.00751 | 3.977072 | 5.792913 | 2.683071 | <0.02 | <0.02 | <0.02 | <0.01 | 0.02906086 | 36.45608 | <0.03
ID11-30 pn1-1 | aphyric gabbro | pn | net-textured | 34.96183 | 18827.52 | 32.26348 | 0.0141963 | <9 | 6.866751 | 219.4799 | <0.06 | <0.06 | <0.07 | 10.56851 | 10.31894 | 10.4991 | 17.11108 | <0.22 | 1.858156 | 1.003788 | <0.02 | <0.02 | <0.02 | 0.0007356803 | 0.09144303 | 6.613422 | <0.04
ID06B pn1-2 | aphyric gabbro | pn | net-textured | 34.07648 | 18536.12 | 33.10402 | 0.1116181 | <9 | 4.417326 | 240.5555 | <0.06 | <0.06 | <0.07 | 15.34544 | 15.31451 | 15.35946 | 22.11414 | <0.22 | 0.713126 | 2.263046 | <0.02 | <0.02 | 0.09860957 | 0.04423291 | 0.1461382 | 5.431826 | <0.04
ID11-30 pn1-2 | aphyric gabbro | pn | net-textured | 32.28661 | 17037.51 | 32.10467 | <0.006 | <9 | 37.99464 | 220.581 | 0.4547691 | 0.624381 | 0.7053601 | 10.81837 | 11.01847 | 11.10702 | 9.301744 | <0.22 | 0.2536257 | 0.4316044 | 0.1975136 | 0.3776608 | 1.211335 | 0.7787506 | <0.01 | <2.5 | 0.05905967
ID06B pn1-1 | aphyric gabbro | pn | net-textured | 36.70162 | 21039.32 | 30.27072 | 2.586313 | 108.7234 | 6.455627 | 219.4109 | <0.06 | <0.06 | <0.07 | 13.3819 | 13.52205 | 13.41589 | 48.25451 | 4.178979 | 1.503909 | 4.97522 | <0.02 | <0.02 | <0.02 | <0.02 | 0.2098466 | 15.59798 | 0.08583941
ID14-70 Pn 1-2 | aphyric gabbro | pn-po | globular | 37.39031 | 14125.58 | 29.09893 | 0.02037867 | 41.54909 | 5.738129 | 173.9274 | <0.06 | <0.06 | <0.07 | 2.770193 | 2.707203 | 2.958768 | 76.36437 | 0.4466103 | 23.07162 | 3.684804 | 0.1786682 | 0.02974911 | 0.04909491 | <0.01 | 0.1456388 | 118.5407 | 1.825496
09-54 po1-1 | aphyric gabbro | po | disseminated | 59.78232 | 213.987 | 0.1155485 | <0.006 | <9 | <2 | 119.3063 | <0.06 | <0.06 | <0.07 | <0.06 | <0.06 | <0.05 | 0.3435546 | <0.22 | 0.1967469 | 1.865646 | 0.15183 | <0.02 | <0.02 | <0.02 | <0.01 | 3.019817 | 0.4063271
09-54 po1-2 | aphyric gabbro | po | disseminated | 60.32019 | 203.7686 | 0.1084283 | <0.006 | <9 | <2 | 109.8527 | <0.06 | <0.06 | <0.07 | <0.06 | <0.06 | <0.05 | 0.2813829 | <0.22 | <0.12 | 1.223831 | 0.1685521 | <0.02 | <0.02 | <0.02 | <0.01 | <2.5 | 0.3172662
ID14-70 Po 1-2 | aphyric gabbro | po | globular | 62.89446 | 16.37525 | 0.2902076 | <0.004 | <8 | <2 | 189.0797 | <0.06 | <0.06 | <0.07 | <0.05 | <0.05 | <0.04 | 0.08808384 | <0.18 | <0.11 | <0.15 | <0.02 | <0.02 | <0.02 | <0.01 | <0.01 | <2.7 | <0.03
ID13-204 Po 1-3 | aphyric gabbro | po | globular | 61.77057 | 7.891326 | 0.5482562 | <0.004 | <8 | <2 | 190.5643 | <0.06 | <0.06 | <0.07 | <0.05 | <0.05 | <0.04 | 0.5001541 | <0.18 | 0.09330782 | 0.7619461 | 0.03377862 | <0.02 | <0.02 | <0.01 | <0.01 | <2.7 | <0.03
ID13-204 Po 1-1 | aphyric gabbro | po | globular | 59.94435 | 6.636515 | 0.3685273 | <0.004 | <8 | 7.923528 | 185.5834 | <0.06 | <0.06 | <0.07 | <0.05 | <0.05 | <0.04 | 0.138493 | <0.18 | <0.11 | 0.3448064 | 0.0253074 | <0.02 | <0.02 | <0.01 | <0.01 | <2.7 | <0.03
ID13-204 Po 1-2 | aphyric gabbro | po | globular | 61.5902 | 9.029202 | 0.3504847 | <0.004 | <8 | 13.48431 | 197.4892 | <0.06 | <0.06 | <0.07 | <0.05 | <0.05 | <0.04 | 0.1970866 | <0.18 | 0.4265251 | 0.5774446 | <0.02 | <0.02 | 0.2347592 | <0.01 | <0.01 | <2.7 | <0.03
ID14-70 Po 1-3 | aphyric gabbro | po | globular | 60.66752 | 367.6763 | 1.11608 | <0.004 | <8 | 6.437255 | 149.1613 | <0.06 | <0.06 | <0.07 | <0.05 | <0.05 | <0.04 | 4.274579 | <0.18 | 1.606928 | <0.15 | <0.02 | <0.02 | <0.02 | <0.01 | <0.01 | 2.897565 | 0.03668437
ID14-70 Po 1-1 | aphyric gabbro | po | globular | 57.32537 | 1270.96 | 3.629344 | 0.07761829 | <8 | 20.18042 | 148.4603 | <0.06 | <0.06 | <0.07 | <0.05 | <0.05 | <0.04 | 67.79493 | 0.2474238 | 0.5216174 | 0.1584642 | <0.02 | <0.02 | <0.02 | 0.01935135 | 0.03814007 | 6.408364 | 0.1643301
ID11-30 po1-1 | aphyric gabbro | po | net-textured | 60.23348 | 98.57217 | 0.4448889 | <0.006 | <9 | 2.623805 | 140.3639 | 0.1912096 | 0.1478577 | 1.043536 | 0.1266938 | 0.09579742 | 0.1246187 | <0.1 | <0.22 | <0.12 | <0.17 | <0.02 | 0.06198182 | 0.252954 | 0.09612265 | 0.08121582 | <2.5 | <0.04
ID06B po1-1 | aphyric gabbro | po | net-textured | 59.90907 | 59.89444 | 0.429917 | <0.006 | <9 | <2 | 163.5391 | 0.161152 | 0.1876336 | 0.8554426 | 0.06115448 | 0.0897659 | 0.0847137 | <0.1 | <0.22 | <0.12 | <0.17 | <0.02 | 0.05350246 | 0.1328913 | 0.06114765 | <0.01 | <2.5 | <0.04
ID11-30 po1-1 | aphyric gabbro | po | net-textured | 60.51597 | 125.7664 | 0.4605767 | <0.006 | <9 | 2.167998 | 145.1314 | 0.133981 | 0.1620224 | 0.7961276 | 0.1107236 | 0.08736991 | 0.09130411 | <0.1 | <0.22 | <0.12 | <0.17 | 0.03605134 | 0.04486322 | 0.2712918 | 0.09370591 | <0.01 | <2.5 | <0.04
ID06B po1-2 | aphyric gabbro | po | net-textured | 60.25433 | 53.75428 | 0.4522976 | <0.006 | <9 | <2 | 154.1997 | 0.1073351 | 0.08792446 | 0.2250324 | <0.06 | <0.06 | <0.05 | <0.1 | <0.22 | <0.12 | <0.17 | <0.02 | <0.02 | 0.0507216 | 0.02648129 | <0.01 | <2.5 | <0.04
ID14-70 Sph 1-1 | aphyric gabbro | sph | globular | 4.691159 | 398.379 | <0.004 | 0.0986984 | 647019.5 | <2 | 113.803 | <0.06 | <0.06 | <0.07 | <0.05 | <0.05 | <0.04 | 0.5123708 | 6087.799 | 0.4888406 | <0.15 | 0.5811133 | <0.02 | <0.02 | <0.01 | <0.01 | 3.032734 | 0.04050798
08-232 ccp1-1 | Olivine gabbro | ccp | disseminated | 33.17775 | <3 | <0.006 | 30.75123 | 378.6996 | <2 | 288.725 | <0.06 | <0.06 | <0.07 | <0.06 | <0.06 | <0.05 | 11.3743 | 2.785583 | <0.12 | 31.09353 | <0.02 | <0.02 | <0.02 | <0.02 | <0.01 | 5.002077 | 0.3170357
08-232 pn1-2 | Olivine gabbro | pn | disseminated | 36.53613 | 13872.56 | 31.17705 | 0.1079102 | 14.83156 | 48.30694 | 321.4632 | 0.3230068 | 0.3211554 | 1.450632 | 10.87859 | 10.38057 | 10.21611 | 19.07612 | 0.546972 | 6.363907 | 140.9797 | 0.3682191 | 0.2481799 | 0.1663008 | <0.02 | <0.01 | 23.45675 | <0.04
08-232 pn1-1 | Olivine gabbro | pn | disseminated | 38.36899 | 15862.1 | 28.43823 | 0.2352303 | <9 | 12.24481 | 239.8206 | <0.06 | <0.06 | <0.07 | 8.145347 | 7.921112 | 8.214012 | 36.69051 | 0.354601 | 1.04377 | 33.69196 | 0.5439741 | 0.09058989 | 0.1201466 | <0.02 | <0.01 | 41.40366 | <0.04
08-232 po1-1 | Olivine gabbro | po | disseminated | 61.67274 | 55.89202 | 0.1540527 | <0.006 | <9 | <2 | 182.4197 | <0.06 | <0.06 | <0.07 | <0.06 | <0.06 | <0.05 | 0.7506599 | <0.22 | <0.12 | <0.17 | 0.3004613 | 0.04298486 | 0.1096951 | <0.02 | <0.01 | <2.5 | <0.04
02c Ccp 1-4 | PGU | ccp | globular | 37.07108 | 9.867927 | 0.05971143 | 32.18944 | 6125.747 | <2 | 428.6478 | <0.06 | <0.06 | <0.07 | 5.903541 | 5.768537 | 6.039861 | 3.508389 | 19.74899 | 0.2990414 | 42.27556 | <0.02 | <0.02 | <0.02 | <0.01 | <0.01 | 2.80453 | 1.537013
02c Ccp 1-2 | PGU | ccp | globular | 37.85317 | 8.264107 | 0.07521791 | 32.48264 | 517.993 | <2 | 363.2564 | <0.06 | <0.06 | <0.07 | 0.5474917 | 0.4803141 | 0.507719 | 4.872979 | 4.085142 | <0.11 | 16.79158 | 0.07484637 | <0.02 | <0.02 | <0.01 | <0.01 | <2.7 | 0.1064677
02c Ccp 1-3 | PGU | ccp | globular | 36.35168 | <3 | 0.03103198 | 32.23829 | 562.1203 | 6.77666 | 368.0107 | <0.06 | <0.06 | <0.07 | 2.524081 | 2.287342 | 2.538414 | 4.223976 | 3.708489 | <0.11 | 23.85628 | 0.492973 | 0.2226163 | 0.08710035 | <0.01 | <0.01 | <2.7 | 0.4760019
08-415 Ccp 1-1 | PGU | ccp | globular | 36.62673 | <3 | <0.004 | 32.25226 | 358.209 | <2 | 318.5241 | <0.06 | <0.06 | <0.07 | <0.05 | <0.05 | <0.04 | 0.4569177 | 0.5871614 | <0.11 | 5.796433 | <0.02 | <0.02 | <0.02 | <0.01 | <0.01 | <2.7 | <0.03
07-243 Ccp 1-1 | PGU | ccp+pgm | globular | 37.80349 | <3 | <0.004 | 33.55249 | 578.0113 | <2 | 339.5784 | <0.06 | <0.06 | <0.07 | 18.99621 | 19.07933 | 19.04924 | 13.95113 | 3.511492 | 1.482434 | 189.0107 | <0.02 | <0.02 | <0.02 | <0.01 | 0.05178277 | 5.94832 | 18.93895
07-243 Pn 1-1 | PGU | pn | globular | 33.42026 | 22063.71 | 32.60691 | <0.004 | <8 | 3.470698 | 317.2977 | <0.06 | <0.06 | <0.07 | 1.80694 | 1.962442 | 1.859288 | 0.0477853 | <0.18 | <0.11 | 2.695089 | <0.02 | <0.02 | <0.02 | <0.01 | <0.01 | <2.7 | <0.03
02c Pn 1-4 | PGU | pn | globular | 35.56684 | 11838.4 | 31.19249 | <0.004 | <8 | <2 | 207.7556 | <0.06 | <0.06 | <0.07 | 7.966775 | 7.879611 | 7.807927 | 0.2190358 | <0.18 | <0.11 | 2.728801 | 0.1116208 | 0.02026825 | 0.02348339 | <0.01 | <0.01 | <2.7 | <0.03
08-415 Pn 1-1 | PGU | pn | globular | 35.97069 | 50910.2 | 27.58535 | <0.004 | <8 | 5.284975 | 209.9108 | <0.06 | <0.06 | <0.07 | <0.05 | <0.05 | <0.04 | 0.6848742 | <0.18 | 0.2494918 | <0.15 | 0.170384 | <0.02 | <0.02 | <0.01 | <0.01 | 6.686617 | 1.99329
02c Pn 1-2 | PGU | pn | globular | 35.95769 | 9737.607 | 31.52402 | <0.004 | <8 | 43.94301 | 278.8158 | 0.1402628 | 0.1500661 | 0.2128134 | 9.047239 | 9.061365 | 8.68173 | 0.4107188 | <0.18 | <0.11 | 8.143532 | 0.1711292 | 0.05522965 | 0.05585603 | <0.01 | <0.01 | <2.7 | 0.04880257
02c Pn 1-3 | PGU | pn-po | globular | 44.22276 | 7462.143 | 21.7509 | 0.01712996 | 17.56383 | 4.07622 | 222.9856 | <0.06 | <0.06 | <0.07 | 1.800857 | 1.658867 | 1.684611 | 3.232792 | <0.18 | 0.1491011 | 2.121491 | 0.1648544 | <0.02 | 0.03686849 | <0.01 | 0.09267551 | 9.062924 | 0.2998628
08-415 Po 1-3 | PGU | po | globular | 59.68576 | 57.7631 | 0.2504068 | <0.004 | <8 | <2 | 184.8522 | <0.06 | <0.06 | <0.07 | <0.05 | <0.05 | <0.04 | 0.3238686 | <0.18 | <0.11 | 0.7202801 | 0.1839304 | <0.02 | <0.02 | <0.01 | <0.01 | <2.7 | 0.3124078
08-415 Po 1-2 | PGU | po | globular | 61.64156 | 51.13525 | 0.2672855 | <0.004 | <8 | <2 | 178.822 | <0.06 | <0.06 | <0.07 | <0.05 | <0.05 | <0.04 | 0.318699 | <0.18 | <0.11 | 0.9456819 | 0.193621 | <0.02 | <0.02 | <0.01 | <0.01 | <2.7 | 0.2091547
08-415 Po 1-1 | PGU | po | globular | 60.08109 | 74.29188 | 0.254286 | <0.004 | <8 | <2 | 190.7976 | <0.06 | <0.06 | <0.07 | <0.05 | <0.05 | <0.04 | 0.2804862 | <0.18 | <0.11 | 0.2343505 | 0.20636 | <0.02 | <0.02 | <0.01 | <0.01 | <2.7 | 0.1288379
02c Po 1-2 | PGU | po | globular | 61.69329 | 52.87265 | 0.3748117 | <0.004 | <8 | 51.48704 | 241.5203 | 0.1878881 | 0.2121136 | 0.2454113 | 0.0730213 | 0.06954088 | 0.08091887 | 0.6345932 | <0.18 | <0.11 | 1.464675 | 0.2444881 | 0.07818853 | 0.07687513 | <0.01 | <0.01 | <2.7 | 0.04240688
02c Po 1-5 | PGU | po | globular | 59.93919 | 32.34204 | 0.2273438 | <0.004 | <8 | 15.35485 | 227.4488 | 0.4470436 | 0.549767 | 0.1877993 | <0.05 | <0.05 | <0.04 | 0.1934697 | <0.18 | <0.11 | 0.5776803 | 0.2738512 | 0.2446016 | 0.06848579 | <0.01 | <0.01 | <2.7 | 0.04748769
02c Po 1-3 | PGU | po | globular | 60.46941 | 40.93277 | 0.3809435 | <0.004 | <8 | 35.11882 | 217.3417 | 0.1257928 | 0.1127645 | 0.1658807 | <0.05 | <0.05 | <0.04 | 0.1463387 | <0.18 | <0.11 | 0.8253176 | 0.2193285 | 0.07927388 | 0.0708863 | <0.01 | <0.01 | <2.7 | <0.03
02c Po 1-1 | PGU | po | globular | 63.27345 | 40.01328 | 0.3744293 | <0.004 | <8 | 37.78265 | 243.5599 | 0.1274789 | 0.1099073 | 0.1398231 | <0.05 | <0.05 | <0.04 | 0.1528956 | <0.18 | <0.11 | 1.03727 | 0.2574847 | 0.04869799 | 0.06777317 | <0.01 | <0.01 | 20.0904 | <0.03
07-243 Po 1-2 | PGU | po | globular | 61.441 | 70.68779 | 0.2981825 | <0.004 | <8 | 6.500036 | 244.3973 | 0.1224427 | 0.1400769 | 0.1300808 | <0.05 | <0.05 | <0.04 | 0.03881075 | <0.18 | <0.11 | 0.4052451 | 0.3628602 | 0.07470254 | 0.08203408 | <0.01 | <0.01 | <2.7 | 0.1181245
02c Po 1-4 | PGU | po | globular | 60.2864 | 36.84709 | 0.3515132 | <0.004 | <8 | 26.65477 | 212.9752 | 0.100727 | 0.09002476 | 0.09325824 | <0.05 | <0.05 | <0.04 | 0.1609737 | <0.18 | <0.11 | 0.9379404 | 0.209503 | 0.02589344 | 0.04799469 | <0.01 | <0.01 | <2.7 | <0.03
07-243 Po 1-1 | PGU | po | globular | 62.52383 | 72.78632 | 0.5476054 | <0.004 | <8 | 10.41306 | 242.4347 | 0.1649792 | 0.1793628 | 0.2064919 | <0.05 | <0.05 | <0.04 | 0.07453644 | 0.1937788 | <0.11 | 0.5780656 | 0.3803617 | 0.0779175 | 0.07239877 | <0.01 | <0.01 | <2.7 | 0.1461777
Mem Po274 | Standard | po | grain | 0.2353239 | <3 | <0.006 | <0.006 | <9 | <2 | <7 | 32.53376 | 32.62936 | 34.10438 | 44.28375 | 44.97241 | 44.31887 | <0.1 | <0.22 | <0.12 | <0.17 | <0.02 | 35.43913 | 38.77043 | 36.73842 | 39.89754 | <2.5 | <0.04
Mem Po724 | Standard | po | grain | 74.98798 | <3 | <0.004 | <0.004 | <8 | <2 | <6 | 33.3337 | 33.2789 | 36.29432 | 43.56999 | 43.64667 | 43.41215 | 0.139832 | <0.18 | <0.11 | <0.15 | 0.0005741986 | 37.32593 | 35.7989 | 39.08691 | 44.95579 | <2.7 | <0.03
Mem Po724-2 | Standard | po | grain | 75.44656 | <3 | <0.004 | <0.004 | 13.6918 | <2 | <6 | 31.81506 | 31.4659 | 35.52643 | 41.99412 | 41.61155 | 41.49153 | 0.1342354 | <0.18 | <0.11 | <0.15 | 0.00225229 | 37.73538 | 35.70344 | 38.21019 | 45.98659 | <2.7 | <0.03
UQAC FeS-1 | Standard | py | grain | 0.6517318 | 619.1908 | 2.429913 | 1.801923 | 276.9913 | 1161.729 | 323.6657 | 65.35037 | 65.56947 | 63.57227 | 48.81339 | 48.6332 | 48.68179 | 157.0674 | 1.926314 | 99.56177 | 158.9467 | 63.25217 | 90.10331 | 62.81261 | 46.66382 | 64.90151 | 88.26246 | 114.1383
UQAC FeS3 | Standard | py | grain | 50.14892 | 603.6043 | 2.511268 | 2.199934 | 283.684 | 1058.302 | 337.2283 | 64.2911 | 65.09813 | 61.02988 | 56.52694 | 57.61457 | 56.23199 | 139.9339 | 1.918436 | 82.68265 | 185.8908 | 66.90875 | 81.09802 | 58.23174 | 53.63725 | 64.92256 | 86.07744 | 113.1798
UQAC FeS4 | Standard | py | grain | 49.77586 | 617.3362 | 2.424546 | 2.352841 | 261.4235 | 1089.21 | 350.6635 | 63.9886 | 64.62095 | 59.98787 | 57.76193 | 55.83734 | 55.67975 | 149.2332 | 1.863405 | 90.8524 | 176.9379 | 69.47369 | 88.40566 | 60.91599 | 54.25292 | 70.0301 | 92.46068 | 109.4223
UQAC FeS | Standard | py | grain | 50.94541 | 665.2857 | 2.43031 | 2.25791 | 249.4582 | 998.0059 | 281.2033 | 64.2413 | 64.68251 | 63.11176 | 58.82824 | 59.00486 | 58.85856 | 159.8198 | 1.729949 | 94.15839 | 154.6126 | 67.4186 | 82.79643 | 58.9401 | 50.30978 | 64.26075 | 86.12431 | 118.2834
UQAC FeS-2 | Standard | py | grain | 50.51738 | 605.8763 | 2.482714 | 2.211038 | 262.5929 | 1073.777 | 340.352 | 69.798 | 69.38428 | 63.84165 | 66.14915 | 63.53296 | 63.60771 | 160.5676 | 1.430905 | 85.0202 | 182.4324 | 67.23639 | 82.65573 | 58.58753 | 52.34523 | 71.59693 | 76.37607 | 113.7672
UQAC FeS-2 | Standard | py | grain | 0.905813 | 656.1056 | 2.536624 | 1.582458 | 258.8505 | 1013.986 | 226.2581 | 64.78032 | 64.45024 | 66.5784 | 60.33663 | 60.07996 | 59.82678 | 141.169 | 1.151922 | 85.3221 | 162.496 | 71.39416 | 86.4518 | 55.80393 | 45.37138 | 65.17165 | 78.44095 | 116.174
UQAC FeS-3 | Standard | py | grain | 0.6668335 | 618.3351 | 2.540596 | 1.418319 | 278.3099 | 1146.866 | 305.617 | 63.61597 | 63.82199 | 64.09274 | 62.25082 | 62.11246 | 61.97607 | 157.9137 | 0.6446487 | 86.46071 | 173.1985 | 63.59504 | 86.08951 | 58.69229 | 46.69753 | 71.52928 | 90.77446 | 116.4682
08-317B ccp1-2 | footwall olivine cumulates | ccp | net-textured | 33.17076 | 19.55574 | 0.08309536 | 32.47754 | 196.0728 | <2 | 166.0925 | <0.06 | <0.06 | <0.07 | 2.351376 | 2.237753 | 2.593713 | 7.958735 | 7.145568 | <0.12 | 24.36318 | <0.02 | <0.02 | <0.02 | <0.02 | <0.01 | <2.5 | <0.04
08-317B ccp1-1 | footwall olivine cumulates | ccp | net-textured | 34.15512 | <3 | <0.006 | 32.90817 | 160.7229 | <2 | 186.1022 | <0.06 | <0.06 | <0.07 | 0.7383821 | 0.6766065 | 0.7513707 | 6.209944 | 6.136484 | <0.12 | 32.13223 | <0.02 | <0.02 | <0.02 | <0.02 | <0.01 | <2.5 | <0.04
08-317a Ccp 1-2 | footwall olivine cumulates | ccp | net-textured | 38.24491 | 6.578336 | 0.02452737 | 31.75674 | 373.4048 | <2 | 324.8165 | <0.06 | <0.06 | <0.07 | 0.5428724 | 1.016998 | 0.8622012 | 7.969452 | 5.084771 | <0.11 | 24.38061 | <0.02 | <0.02 | <0.02 | <0.01 | <0.01 | <2.7 | <0.03
12-554a1 ccp1-1 | footwall olivine cumulates | ccp | net-textured | 34.17743 | 18.99753 | 0.06698631 | 30.02519 | 386.2797 | 3.066296 | 166.7919 | <0.06 | <0.06 | <0.07 | 0.2148537 | 0.2225522 | 0.2924583 | 16.76512 | 2.395505 | <0.12 | 30.64213 | 1.445994 | 0.1931262 | 1.993997 | 0.4707795 | <0.01 | 7.499866 | 0.1098518
07-204 Ccp 1-1 | footwall olivine cumulates | ccp | net-textured | 37.14348 | 64.86315 | 0.01768556 | 32.32653 | 526.8347 | 39.59359 | 157.5878 | <0.06 | <0.06 | <0.07 | <0.05 | <0.05 | <0.04 | 17.97891 | 1.932868 | 0.2809958 | 4.006534 | 0.06456918 | <0.02 | <0.02 | <0.01 | 0.02504379 | 13.68614 | 0.1410541
08-317a Ccp 1-1 | footwall olivine cumulates | ccp | net-textured | 45.97419 | 15.46138 | 0.05562338 | 22.11832 | 100.7125 | <2 | 259.187 | <0.06 | <0.06 | <0.07 | 0.5998473 | 1.107214 | 0.761856 | 12.96685 | 1.108205 | <0.11 | 26.19598 | <0.02 | <0.02 | <0.02 | <0.01 | <0.01 | 3.309316 | <0.03
12-554b ccp1-1 + PGM | footwall olivine cumulates | ccp+pgm | net-textured | 33.23926 | 8.901433 | 0.02321888 | 33.65797 | 358.0307 | <2 | 234.983 | <0.06 | <0.06 | <0.07 | 20.11268 | 19.5634 | 19.99541 | 23.57669 | 1.959969 | <0.12 | 64.73215 | 0.8159175 | 0.2633834 | 0.1063276 | 0.8505761 | <0.01 | 26.32326 | 0.205522
08-317b sph-ccp1-1 | footwall olivine cumulates | ccp-sph | net-textured | 34.032 | 33.38784 | <0.006 | 25.99552 | 65932.73 | <2 | 135.2358 | <0.06 | <0.06 | <0.07 | <0.06 | <0.06 | <0.05 | 19.18468 | 9909.856 | <0.12 | 0.6601798 | 0.08996848 | <0.02 | <0.02 | <0.02 | <0.01 | <2.5 | <0.04
12-554a1 cb1-2 | footwall olivine cumulates | cub | net-textured | 39.32011 | 58.85628 | 0.5345896 | 23.18929 | 11322.61 | <2 | 181.1715 | <0.06 | <0.06 | <0.07 | 1.368338 | 1.284705 | 1.266499 | 41.85073 | 45.27496 | <0.12 | 30.30423 | 0.3760837 | 0.1274703 | 0.05812764 | 0.02553846 | <0.01 | 15.25681 | <0.04
08-317B cb1-2 | footwall olivine cumulates | cub | net-textured | 41.20869 | <3 | <0.006 | 22.4582 | 1852.912 | <2 | 171.1906 | <0.06 | <0.06 | <0.07 | 1.120898 | 1.086397 | 1.020379 | 6.494276 | 31.8119 | <0.12 | 13.56864 | <0.02 | <0.02 | <0.02 | <0.02 | <0.01 | <2.5 | <0.04
12-554a2 cb1-1 | footwall olivine cumulates | cub | net-textured | 40.95966 | 125.4034 | 0.3643076 | 23.6549 | 3488.789 | <2 | 231.0655 | <0.06 | <0.06 | <0.07 | 0.9881398 | 0.8461839 | 0.9203534 | 40.39692 | 11.16821 | <0.12 | 39.2909 | <0.02 | <0.02 | <0.02 | <0.02 | <0.01 | 9.298155 | <0.04
08-317a Cb 1-3 | footwall olivine cumulates | cub | net-textured | 46.02417 | <3 | <0.004 | 20.14129 | 807.0839 | <2 | 272.1918 | <0.06 | <0.06 | <0.07 | 0.6191295 | 0.654004 | 0.7081151 | 17.39548 | 6.628306 | <0.11 | 23.67162 | <0.02 | <0.02 | <0.02 | <0.01 | <0.01 | <2.7 | <0.03
12-554a1 cb1-1 | footwall olivine cumulates | cub | net-textured | 40.21462 | <3 | <0.006 | 23.11442 | 1371.352 | <2 | 145.7629 | <0.06 | <0.06 | <0.07 | <0.06 | <0.06 | <0.05 | 27.13132 | 6.07356 | <0.12 | 27.73743 | 0.04463637 | 0.03093513 | <0.02 | <0.02 | <0.01 | 16.83369 | <0.04
08-317a Cb 1-2 | footwall olivine cumulates | cub | net-textured | 47.19768 | <3 | <0.004 | 20.63533 | 383.2851 | <2 | 197.8907 | <0.06 | <0.06 | <0.07 | <0.05 | <0.05 | <0.04 | 2.989188 | 3.385359 | <0.11 | 2.792077 | 0.2227112 | <0.02 | 0.05413158 | <0.01 | <0.01 | <2.7 | <0.03
08-317a Cb 1-1 | footwall olivine cumulates | cub | net-textured | 46.69701 | <3 | <0.004 | 20.14259 | 374.7135 | <2 | 128.0193 | <0.06 | <0.06 | <0.07 | <0.05 | <0.05 | <0.04 | 2.247243 | 3.085666 | <0.11 | 1.264187 | 0.1958776 | <0.02 | 0.02483932 | <0.01 | <0.01 | <2.7 | <0.03
08-317a Cb 1-4 | footwall olivine cumulates | cub | net-textured | 48.21504 | <3 | <0.004 | 20.64297 | 144.5472 | <2 | 241.447 | <0.06 | <0.06 | <0.07 | 0.3895344 | 0.4169873 | 0.4257913 | 16.83361 | 1.370299 | <0.11 | 20.37285 | <0.02 | <0.02 | <0.02 | <0.01 | <0.01 | <2.7 | <0.03
12-554a2 cp1-1 | footwall olivine cumulates | cub | net-textured | 34.14755 | <3 | <0.006 | 30.54238 | 189.0511 | <2 | 170.5681 | <0.06 | <0.06 | <0.07 | <0.06 | <0.06 | <0.05 | 4.088267 | 1.258504 | <0.12 | 29.26256 | <0.02 | <0.02 | <0.02 | <0.02 | <0.01 | <2.5 | <0.04
08-317B cb1-1 | footwall olivine cumulates | cub | net-textured | 40.2178 | <3 | <0.006 | 22.85893 | <9 | <2 | 180.8199 | <0.06 | <0.06 | <0.07 | 0.4364591 | 0.5162272 | 0.4905967 | 26.32694 | 0.4058584 | <0.12 | 23.31625 | <0.02 | <0.02 | <0.02 | <0.02 | <0.01 | <2.5 | <0.04
12-554b cb1-1 | footwall olivine cumulates | cub | net-textured | 40.21379 | <3 | <0.006 | 22.23616 | <9 | <2 | 247.6654 | <0.06 | <0.06 | <0.07 | <0.06 | <0.06 | <0.05 | 9.307444 | 0.2723172 | <0.12 | 17.60072 | 0.3632677 | 0.1640222 | 0.1281666 | <0.02 | <0.01 | 3.369304 | <0.04
08-317b pn1-1 | footwall olivine cumulates | pn | net-textured | 36.82048 | 6423.709 | 34.08085 | 0.1043174 | <9 | 2.920436 | 227.0131 | <0.06 | <0.06 | <0.07 | 9.807338 | 9.221041 | 9.84578 | 328.4289 | <0.22 | <0.12 | 49.38189 | 0.2512339 | <0.02 | <0.02 | <0.02 | <0.01 | <2.5 | <0.04
12-554a2 pn1-1 | footwall olivine cumulates | pn | net-textured | 32.05503 | 11683.65 | 33.32859 | 0.09073453 | <9 | 2.64477 | 221.3654 | 0.2369257 | 0.2311748 | 0.6826466 | 9.769592 | 9.778782 | 9.620541 | 1.885052 | <0.22 | <0.12 | 18.45892 | 0.3190605 | 0.1426061 | 0.1082923 | <0.02 | <0.01 | <2.5 | <0.04
12-554b pn1-2 | footwall olivine cumulates | pn | net-textured | 36.44644 | 12362.82 | 31.10613 | 0.5215671 | <9 | 2.826466 | 309.6675 | 0.1077745 | 0.09695721 | 0.3495477 | 8.070894 | 8.051935 | 7.780094 | 8.899454 | <0.22 | <0.12 | 55.4537 | 0.1634105 | 0.03023622 | 0.06947989 | <0.02 | <0.01 | 2.784848 | 0.1060229
07-204 Pn 1-1 | footwall olivine cumulates | pn | net-textured | 31.08832 | 114512 | 27.13362 | 0.01142355 | <8 | 12.36746 | 105.7588 | <0.06 | <0.06 | <0.07 | <0.05 | <0.05 | <0.04 | 1.708434 | <0.18 | 0.5742815 | 2.057995 | 0.2294631 | <0.02 | <0.02 | <0.01 | <0.01 | 36.51693 | 2.095481
08-317b pn1-3 | footwall olivine cumulates | pn | net-textured | 36.1803 | 7236.473 | 30.61951 | 0.05830193 | 62.73032 | 2.505615 | 140.9243 | <0.06 | <0.06 | <0.07 | 8.336124 | 8.136466 | 7.817578 | 292.7174 | 1.100707 | <0.12 | 10.11776 | 0.3587275 | 0.0908181 | 0.04408556 | <0.02 | 0.02489831 | <2.5 | <0.04
08-317a Pn1-1 | footwall olivine cumulates | pn | net-textured | 40.79806 | 6911.038 | 23.18364 | 3.555327 | 30.28932 | <2 | 238.2356 | 0.3198257 | 0.2930183 | 0.4725191 | 8.652213 | 8.772131 | 8.418743 | 263.2912 | 1.011736 | <0.11 | 31.96813 | 0.3647369 | 0.0577507 | 0.03520678 | <0.01 | <0.01 | <2.7 | 0.06365855
12-554a1 pn1-2 | footwall olivine cumulates | pn | net-textured | 33.73942 | 11307.1 | 33.03873 | 0.8527558 | <9 | <2 | 218.3937 | 1.890988 | 1.74194 | 2.229643 | 9.269892 | 9.207864 | 9.230146 | 7.977765 | 0.680053 | <0.12 | 187.454 | 0.05234808 | <0.02 | 0.05837612 | <0.02 | <0.01 | <2.5 | <0.04
12-554a1 pn1-1 | footwall olivine cumulates | pn | net-textured | 32.36668 | 10094.3 | 31.29144 | 1.595485 | 9.954343 | 2.653901 | 287.6918 | <0.06 | <0.06 | 0.6053236 | 9.110492 | 8.842414 | 8.927763 | 31.72194 | 0.6087806 | <0.12 | 163.9348 | <0.02 | <0.02 | <0.02 | <0.02 | <0.01 | <2.5 | <0.04
08-317a Pn1-3 | footwall olivine cumulates | pn | net-textured | 41.9242 | 7930.898 | 25.62369 | 2.595771 | 12.17592 | <2 | 270.9213 | 0.507724 | 0.5041787 | 0.5931353 | 12.28497 | 12.60719 | 12.04847 | 358.9703 | 0.3955058 | <0.11 | 44.59355 | 0.3516782 | 0.09248703 | 0.05221192 | <0.01 | <0.01 | <2.7 | <0.03
08-317a Pn1-2 | footwall olivine cumulates | pn | net-textured | 41.92586 | 7538.272 | 24.3795 | 1.570772 | 10.98645 | <2 | 254.7747 | 0.2087291 | 0.317571 | 0.4818588 | 10.45733 | 10.5648 | 10.24372 | 221.4505 | 0.3544747 | <0.11 | 30.7435 | 0.3364225 | 0.06783867 | 0.04114688 | <0.01 | <0.01 | <2.7 | <0.03
12-554b pn1-1 | footwall olivine cumulates | pn | net-textured | 34.50582 | 11942.7 | 31.24355 | 1.342767 | <9 | 3.690131 | 312.7023 | <0.06 | <0.06 | 0.6740995 | 10.14711 | 9.975635 | 10.05809 | 19.75138 | 0.3024265 | <0.12 | 60.82538 | 1.534617 | 0.2589488 | 0.1718284 | <0.02 | <0.01 | 8.617414 | <0.04
12-554a2 pn1-3 | footwall olivine cumulates | pn | net-textured | 34.6457 | 9699.386 | 31.51151 | 2.6052 | <9 | <2 | 187.0117 | <0.06 | <0.06 | 0.9273275 | 9.6733 | 9.794364 | 9.776959 | 6.013603 | 0.2933834 | <0.12 | 13.66298 | <0.02 | <0.02 | <0.02 | <0.02 | <0.01 | <2.5 | <0.04
12-554a2 pn1-2 | footwall olivine cumulates | pn | net-textured | 34.35369 | 9995.106 | 32.63666 | 0.8660525 | <9 | <2 | 166.7416 | 0.4401583 | 0.3540754 | 0.7598453 | 8.441364 | 8.251387 | 8.640244 | 6.154995 | 0.2576672 | <0.12 | 41.80023 | 0.5125991 | 0.1393743 | 0.3312228 | <0.02 | <0.01 | 2.81669 | <0.04
12-554a2 po1-1 | footwall olivine cumulates | po | net-textured | 61.03829 | 8.856591 | 0.06702201 | <0.006 | <9 | <2 | 153.2134 | <0.06 | <0.06 | <0.07 | 0.1720737 | 0.1784053 | 0.1876561 | 6.927175 | <0.22 | <0.12 | 8.126883 | <0.02 | <0.02 | <0.02 | <0.02 | <0.01 | <2.5 | <0.04
12-554b po1-1 | footwall olivine cumulates | po | net-textured | 60.45159 | 18.17325 | 0.1101126 | <0.006 | <9 | <2 | 123.8054 | <0.06 | <0.06 | <0.07 | <0.06 | <0.06 | <0.05 | 1.132684 | <0.22 | <0.12 | <0.17 | 0.4239423 | 0.2241051 | 0.1436206 | <0.02 | <0.01 | <2.5 | <0.04
12-554b po1-2 | footwall olivine cumulates | po | net-textured | 60.44379 | 30.8703 | 0.15056 | 0.05493208 | <9 | <2 | 209.5725 | <0.06 | <0.06 | <0.07 | <0.06 | <0.06 | <0.05 | 0.9880846 | <0.22 | <0.12 | <0.17 | 0.7251158 | 0.2222916 | 0.1124749 | 0.06087456 | <0.01 | <2.5 | <0.04
12-554a2 po1-3 | footwall olivine cumulates | po | net-textured | 59.48387 | 17.09159 | 0.1303176 | 0.02443267 | <9 | <2 | 240.294 | <0.06 | <0.06 | <0.07 | 0.4481459 | 0.4617215 | 0.4695023 | 23.23864 | <0.22 | <0.12 | 24.09072 | 0.1009599 | <0.02 | <0.02 | <0.02 | <0.01 | 10.67323 | <0.04
08-317B po1-2 | footwall olivine cumulates | po | net-textured | 60.58574 | 6.836405 | <0.006 | <0.006 | <9 | <2 | 82.86356 | <0.06 | <0.06 | <0.07 | <0.06 | <0.06 | <0.05 | 0.5117677 | <0.22 | <0.12 | <0.17 | 0.2318138 | 0.03937426 | 0.06047719 | <0.02 | <0.01 | 53.41759 | 0.1305214
08-317B po1-1 | footwall olivine cumulates | po | net-textured | 60.22148 | 6.452444 | <0.006 | <0.006 | <9 | <2 | 100.2721 | <0.06 | <0.06 | <0.07 | <0.06 | <0.06 | <0.05 | 0.6838355 | <0.22 | <0.12 | <0.17 | 0.2423027 | 0.07123859 | 0.05588138 | <0.02 | <0.01 | <2.5 | 0.05834265
08-317a Po 1-1 | footwall olivine cumulates | po | net-textured | 60.16224 | 7.473676 | 0.02879603 | <0.004 | <8 | <2 | 142.9521 | <0.06 | <0.06 | <0.07 | <0.05 | <0.05 | <0.04 | 0.8973233 | <0.18 | <0.11 | <0.15 | 0.2101471 | 0.03128657 | 0.04544604 | <0.01 | <0.01 | <2.7 | <0.03
08-317a Po 1-2 | footwall olivine cumulates | po | net-textured | 61.24447 | 4.356848 | <0.004 | 0.1518899 | <8 | <2 | 134.7636 | <0.06 | <0.06 | <0.07 | <0.05 | <0.05 | <0.04 | 1.389587 | <0.18 | <0.11 | <0.15 | 0.2078153 | 0.02249799 | 0.03741678 | <0.01 | <0.01 | <2.7 | <0.03
07-204 Po 1-1 | footwall olivine cumulates | po | net-textured | 60.05095 | 252.0076 | 0.3009076 | <0.004 | <8 | <2 | 130.0039 | <0.06 | <0.06 | <0.07 | <0.05 | <0.05 | <0.04 | 0.2497288 | <0.18 | <0.11 | 0.4720273 | 0.1953488 | <0.02 | <0.02 | <0.01 | <0.01 | <2.7 | 0.2726189
07-204 Po 1-3 | footwall olivine cumulates | po | net-textured | 61.60821 | 324.4026 | 0.317623 | <0.004 | <8 | <2 | 141.5993 | <0.06 | <0.06 | <0.07 | <0.05 | <0.05 | <0.04 | 0.1271071 | <0.18 | <0.11 | 0.4303817 | 0.2032617 | <0.02 | <0.02 | <0.01 | <0.01 | <2.7 | 0.2156759
07-204 Po 1-2 | footwall olivine cumulates | po | net-textured | 61.93759 | 260.8394 | 0.3248126 | <0.004 | <8 | <2 | 138.6386 | <0.06 | <0.06 | <0.07 | <0.05 | <0.05 | <0.04 | 0.1516408 | <0.18 | <0.11 | 0.4423806 | 0.1855458 | <0.02 | <0.02 | <0.01 | <0.01 | <2.7 | 0.1613287
08-317a Sph 1-1 | footwall olivine cumulates | sph | net-textured | 3.797035 | 28.78134 | <0.004 | 0.2933705 | 626346.6 | <2 | 99.46152 | <0.06 | <0.06 | <0.07 | <0.05 | <0.05 | <0.04 | 4.9608 | 4221.147 | <0.11 | 3.822066 | <0.02 | <0.02 | <0.02 | <0.01 | <0.01 | <2.7 | <0.03
12-554a2 sph1-1 | footwall olivine cumulates | sph | net-textured | 0.02642897 | 39.47535 | <0.006 | 0.6512030132 | 660245.2 | <2 | 209.97 | <0.06 | <0.06 | <0.07 | <0.06 | <0.06 | <0.05 | 19.7394 | 2416.588 | <0.12 | 14.88476 | <0.02 | <0.02 | <0.02 | <0.02 | <0.01 | <2.5 | <0.04
07-119 ccp1-2 | basal olivine cumulates | ccp | net-textured | 33.57542 | 787.1492 | 1.989927 | 32.6259 | 1132.927 | 2.580413 | 237.864 | <0.06 | <0.06 | <0.07 | 5.917554 | 5.88629 | 5.735247 | 16.46948 | 6.718841 | 0.2187089 | 41.39237 | <0.02 | <0.02 | <0.02 | <0.02 | <0.01 | 14.61619 | <0.04
09-399 Ccp 1-1 | basal olivine cumulates | ccp | net-textured | 37.4056 | <3 | <0.004 | 33.11697 | 540.6936 | <2 | 252.7462 | <0.06 | <0.06 | <0.07 | <0.05 | <0.05 | <0.04 | 17.5722 | 5.390522 | <0.11 | 24.70678 | <0.02 | <0.02 | <0.02 | <0.01 | <0.01 | 9.128193 | 0.05651814
09-399 Ccp 1-2 | basal olivine cumulates | ccp | net-textured | 36.75854 | <3 | <0.004 | 30.24093 | 603.7603 | <2 | 306.6606 | <0.06 | <0.06 | <0.07 | <0.05 | <0.05 | <0.04 | 12.90582 | 4.397983 | <0.11 | 6.19095 | 0.7779191 | <0.02 | <0.02 | <0.01 | <0.01 | 21.90038 | 0.1732938
07-171 Ccp 1-3 | basal olivine cumulates | ccp | net-textured | 38.79931 | <3 | <0.004 | 33.2957 | 652.3419 | <2 | 511.3197 | <0.06 | <0.06 | <0.07 | <0.05 | <0.05 | <0.04 | 1.760107 | 4.368568 | <0.11 | 4.910575 | <0.02 | <0.02 | <0.02 | <0.01 | <0.01 | 3.560733 | <0.03
07-171 Ccp 1-2 | basal olivine cumulates | ccp | net-textured | 37.80589 | <3 | <0.004 | 31.49402 | 641.8357 | <2 | 469.0649 | <0.06 | <0.06 | <0.07 | <0.05 | <0.05 | <0.04 | 0.5327558 | 4.211108 | <0.11 | 6.32527 | <0.02 | <0.02 | <0.02 | <0.01 | <0.01 | 3.592137 | <0.03
09-399 Ccp 1-3 | basal olivine cumulates | ccp | net-textured | 37.9595 | <3 | <0.004 | 32.16061 | 820.1495 | <2 | 403.518 | <0.06 | <0.06 | <0.07 | <0.05 | <0.05 | <0.04 | 17.46058 | 4.092316 | <0.11 | 22.55203 | 0.3348934 | <0.02 | <0.02 | <0.01 | <0.01 | 10.95089 | 0.06044616
07-119 ccp1-1 | basal olivine cumulates | ccp | net-textured | 34.9891 | 1518.635 | 3.974927 | 33.00749 | 798.4445 | 3.417524 | 173.9711 | <0.06 | <0.06 | <0.07 | 8.224154 | 8.347468 | 8.090125 | 17.87342 | 3.889644 | <0.12 | 54.40693 | <0.02 | <0.02 | <0.02 | <0.02 | <0.01 | 20.79797 | <0.04
07-130 ccp1-2 | basal olivine cumulates | ccp | net-textured | 33.1743 | <3 | <0.006 | 31.02139 | 403.8624 | <2 | 254.5223 | <0.06 | <0.06 | <0.07 | <0.06 | <0.06 | <0.05 | 22.29547 | 2.046859 | <0.12 | 22.45978 | 0.5675603 | 0.06345547 | 0.1039329 | 0.07756272 | <0.01 | 10.76804 | <0.04
07-130 ccp1-1 | basal olivine cumulates | ccp | net-textured | 34.58559 | <3 | <0.006 | 33.55369 | 324.8518 | <2 | 270.8703 | <0.06 | <0.06 | <0.07 | <0.06 | <0.06 | <0.05 | 12.9892 | 1.062743 | <0.12 | 15.37763 | 0.6873919 | 0.1130619 | 0.1586985 | <0.02 | <0.01 | 11.9958 | 0.05138676
07-119 cb1-1 | basal olivine cumulates | cub | net-textured | 40.2521 | 6.116696 | 0.03468851 | 22.89392 | 271.0236 | <2 | 231.4296 | <0.06 | <0.06 | <0.07 | 1.833 | 1.816057 | 1.875352 | 26.25834 | 1.494814 | <0.12 | 14.29279 | 0.7290974 | 0.0662685 | 0.2451754 | 0.04417545 | <0.01 | 21.87605 | <0.04
07-119 cb1-2 | basal olivine cumulates | cub | net-textured | 41.37664 | 304.8713 | 0.6653179 | 23.4034 | <9 | <2 | 212.6616 | <0.06 | <0.06 | <0.07 | 5.338655 | 5.479348 | 5.251306 | 24.10754 | 0.2303934 | <0.12 | 28.3179 | <0.02 | <0.02 | <0.02 | <0.02 | <0.01 | 22.08812 | <0.04
07-171 pn1-1 | basal olivine cumulates | pn | net-textured | 35.98787 | 6509.648 | 30.12298 | <0.006 | <9 | 5.219852 | 277.7096 | 0.0639365 | 0.07026339 | 0.2522499 | 21.05243 | 20.56317 | 20.78028 | 0.7326491 | <0.22 | <0.12 | 85.13429 | <0.02 | <0.02 | <0.02 | <0.02 | <0.01 | 6.633358 | <0.04
07-171 pn1-2 | basal olivine cumulates | pn | net-textured | 33.80699 | 6095.654 | 31.10486 | <0.006 | 25.28285 | 16.26408 | 233.6156 | 0.1290796 | 0.08212669 | 0.2375472 | 22.78523 | 22.61333 | 22.38522 | 1.310795 | <0.22 | <0.12 | 127.1293 | <0.02 | 0.02858808 | <0.02 | <0.02 | <0.01 | 12.86314 | <0.04
09-399 Pn 1-1 | basal olivine cumulates | pn | net-textured | 37.44924 | 13155.41 | 30.63743 | <0.004 | <8 | <2 | 198.8374 | <0.06 | <0.06 | <0.07 | 10.09366 | 9.844674 | 9.858841 | 15.68834 | <0.18 | <0.11 | 6.43745 | 0.06163267 | <0.02 | <0.02 | <0.01 | 0.0229792 | 12.81176 | <0.03
09-399 Pn 1-2 | basal olivine cumulates | pn | net-textured | 37.21523 | 13068.47 | 30.1205 | <0.004 | <8 | <2 | 621.7717 | <0.06 | <0.06 | <0.07 | 10.01156 | 9.972719 | 9.511001 | 31.09304 | <0.18 | <0.11 | 95.12594 | 0.1222196 | <0.02 | <0.02 | <0.01 | 0.03079081 | 35.3607 | 0.05799445
07-119 pn1-1 | basal olivine cumulates | pn | net-textured | 35.44635 | 8922.731 | 25.58322 | 7.736634 | 77.43517 | 8.838672 | 119.1835 | 0.1935964 | 0.1912401 | 0.4743043 | 19.80269 | 19.37871 | 19.53781 | 31.89649 | 1.815042 | <0.12 | 157.1371 | 1.321469 | 0.238646 | 0.2715642 | <0.02 | 0.01706259 | 94.53231 | <0.04
07-130 pn1-2 | basal olivine cumulates | pn | net-textured | 34.13298 | 13497.95 | 32.03257 | 1.518408 | 43.60907 | 3.722247 | 248.4703 | 1.114511 | 1.378045 | 0.5310602 | 5.806612 | 5.528112 | 5.608823 | 105.9897 | 0.4744253 | 20.59444 | 48.13732 | 1.260832 | 0.3713485 | 0.5401531 | 5.208734 | <0.01 | 446.5289 | 1.187149
07-130 pn1-1 | basal olivine cumulates | pn | net-textured | 33.73305 | 5638.827 | 17.34124 | 17.5024 | 115.8344 | <2 | 280.5345 | <0.06 | <0.06 | <0.07 | 2.347704 | 2.498646 | 2.553613 | 9.462953 | 0.3922459 | 1.922127 | 18.69425 | 0.7847947 | <0.02 | <0.02 | <0.02 | <0.01 | 29.56629 | 0.0730664
07-119 pn1-2 | basal olivine cumulates | pn | net-textured | 45.79491 | 6867.381 | 18.36651 | 1.721993 | <9 | 3.786477 | 162.5881 | <0.06 | <0.06 | 0.9843205 | 24.56281 | 23.97017 | 24.38447 | 12.08645 | 0.3757625 | <0.12 | 102.2601 | 0.2119252 | 0.05041029 | 0.08982475 | <0.02 | <0.01 | 19.14816 | <0.04
07-171 pn1-3 | basal olivine cumulates | pn | net-textured | 34.38683 | 6460.566 | 31.23742 | <0.006 | 12.89747 | 3.007493 | 231.142 | <0.06 | <0.06 | 0.1194579 | 20.74311 | 20.86769 | 20.81078 | 2.035326 | 0.2256052 | 0.5063829 | 129.7434 | <0.02 | <0.02 | <0.02 | <0.02 | 0.01770751 | 15.17811 | <0.04
07-119 po1-2 | basal olivine cumulates | po | net-textured | 60.04487 | 50.37948 | 0.2874104 | <0.006 | <9 | <2 | 144.9723 | <0.06 | <0.06 | <0.07 | <0.06 | <0.06 | <0.05 | 0.4910107 | <0.22 | <0.12 | <0.17 | 0.7239743 | 0.06031324 | 0.1182636 | <0.02 | <0.01 | <2.5 | <0.04
07-119 po1-1 | basal olivine cumulates | po | net-textured | 60.97189 | 18.50705 | 0.272786 | <0.006 | <9 | <2 | 139.1834 | <0.06 | <0.06 | <0.07 | <0.06 | <0.06 | <0.05 | 0.4328779 | <0.22 | <0.12 | <0.17 | 0.4317641 | 0.03402578 | 0.106624 | <0.02 | <0.01 | <2.5 | <0.04
07-130 po1-1 | basal olivine cumulates | po | net-textured | 60.23169 | 38.05989 | 0.369456 | 0.01888621 | <9 | <2 | 103.8923 | 0.2758051 | 0.3313989 | <0.07 | <0.06 | <0.06 | <0.05 | 0.3832537 | <0.22 | <0.12 | <0.17 | 0.09965949 | 0.05181934 | <0.02 | <0.02 | <0.01 | 3.382409 | 0.1463777
07-130 po1-1 | basal olivine cumulates | po | net-textured | 59.24138 | 41.30542 | 0.3788947 | 0.005625792 | <9 | <2 | 144.3369 | 0.2132985 | 0.1558324 | 0.1770164 | <0.06 | <0.06 | <0.05 | 0.8882796 | <0.22 | 0.8807445 | 1.469459 | 0.4559744 | 0.1422567 | 0.1066079 | 0.3593161 | <0.01 | 15.03537 | <0.04
09-399 Po 1-2 | basal olivine cumulates | po | net-textured | 60.98265 | 56.9853 | 0.2972202 | <0.004 | <8 | <2 | 249.9525 | <0.06 | <0.06 | <0.07 | <0.05 | <0.05 | <0.04 | 0.1887539 | <0.18 | <0.11 | 0.1764741 | 0.3177497 | <0.02 | <0.02 | <0.01 | <0.01 | <2.7 | <0.03
09-399 Po 1-1 | basal olivine cumulates | po | net-textured | 60.00295 | 81.7097 | 0.4050355 | <0.004 | <8 | <2 | 269.8105 | <0.06 | <0.06 | <0.07 | <0.05 | <0.05 | <0.04 | 0.5502966 | <0.18 | <0.11 | <0.15 | 0.223864 | <0.02 | <0.02 | <0.01 | <0.01 | <2.7 | <0.03
09-399 Po 1-3 | basal olivine cumulates | po | net-textured | 61.71589 | 43.1069 | 0.3270525 | <0.004 | <8 | <2 | 263.0036 | <0.06 | <0.06 | <0.07 | <0.05 | <0.05 | <0.04 | 0.1283878 | <0.18 | <0.11 | <0.15 | 0.1964675 | <0.02 | <0.02 | <0.01 | <0.01 | <2.7 | <0.03
07-171 Po 1-2 | basal olivine cumulates | po | net-textured | 59.6095 | 47.58167 | 0.3353807 | <0.004 | <8 | <2 | 271.2534 | 0.3489161 | 0.2976948 | 0.1657328 | <0.05 | <0.05 | <0.04 | 0.2042165 | <0.18 | <0.11 | 0.7758576 | 0.5373996 | 0.2085982 | 0.1472872 | <0.01 | <0.01 | <2.7 | <0.03
07-171 Po 1-1 | basal olivine cumulates | po | net-textured | 60.95906 | 42.17419 | 0.4302035 | <0.004 | 50.22187 | <2 | 264.3061 | 0.297074 | 0.31988 | 0.1347246 | <0.05 | <0.05 | <0.04 | 0.2163882 | 0.3076807 | <0.11 | 0.7684382 | 0.4975488 | 0.1177714 | 0.1139535 | <0.01 | <0.01 | <2.7 | 0.09490084

## LA-ICP-MS Lines
ESM 1 Tab 2. Details of LA-ICP-MS line analyses
Sample | Rock type | Sulphide type | Time (ms) | Length (µm) | Minerals sampled
Idefix PGE-Cu prospect
ID203(1) | Aph gabbro | Globular | 120 | 720 | ars → ccp → granular pn → po
ID203(2) | Aph gabbro | Globular | 112 | 672 | granular pn → ccp → granular pn
ID11-30(1) | Aph gabbro | Disseminated | 60 | 360 | granular pn → po
ID11-30(2) | Aph gabbro | Disseminated | 80 | 480 | ccp → po
Huckleberry Cu-Ni-(PGE) prospect
02C(1) | PGU | Globular | 90 | 540 | ccp → granular pn → po
02C(2) | PGU | Globular | 90 | 540 | po → ccp → po
09-399(1) | GPG | Net-textured | 100 | 600 | po → ccp → granular pn
09-399(2) | GPG | Net-textured | 80 | 480 | ccp → po
07-171(1) | Basal olivine cumulate | Net-textured | 120 | 720 | granular pn → po
07-171(2) | Basal olivine cumulate | Net-textured | 80 | 480 | ccp → po
12-554A(1) | Footwall olivine cumulate | Net-textured | 100 | 600 | granular pn + ccp → cbn
08-317A(1) | Footwall olivine cumulate | Net-textured | 112 | 672 | granular pn + mck → ccp → po + tro
08-317A(2) | Footwall olivine cumulate | Net-textured | 140 | 840 | granular pn + mck → cbn → po + tro
08-317A(3) | Footwall olivine cumulate | Net-textured | 90 | 540 | granular pn + mck → cbn → po + tro
08-317B(1) | Footwall olivine cumulate | Net-textured | 100 | 600 | granular pn + mck → cbn
08-317B(2) | Footwall olivine cumulate | Net-textured | 112 | 672 | cbn → granular pn + mck

## Standards
ESM 1 Tab 3. Standard analyses measured alongside unknowns to monitor accuracy and precision.
Standard |  |  | Mem-Po724 (n = 3) |  |  |  | UQAC FeS (n = 7)
|  |  | Certified | x̄ | 2σ | %RSD* | Certified | x̄ | 2σ | %RSD*
| 60Ni | wt% |  |  |  |  | 2.5 | 2.48 | 0.1 | 2.08
| 65Cu | wt% |  |  |  |  | 2.3 | 2.26 | 0.12 | 2.654867
| 59Co | ppm |  |  |  |  | 637 | 626.53 | 48.54 | 3.87
| 66Zn | ppm |  |  |  |  | 275 | 267.33 | 24.9 | 4.66
| 75As | ppm |  |  |  |  | 1050 | 1077.41 | 123.23 | 5.72
| 77Se | ppm |  |  |  |  | 310 | 323.1 | 51.5 | 8
| 99Ru | ppm | 37 | 32.51 | 1.67 | 2.57 | 65 | 65.53 | 3.95 | 3.03
| 103Rh | ppm | 37 | 35.31 | 2.22 | 3.15 | 64 | 62.61 | 3.37 | 2.69
| 105Pd | ppm | 45 | 43.26 | 2.87 | 3.32 | 60 | 58.21 | 10.11 | 8.69
| 109Ag | ppm |  |  |  |  | 155 | 152.24 | 17.61 | 5.78
| 121Sb | ppm |  |  |  |  | 88 | 89.15 | 12.03 | 6.75
| 125Te | ppm |  |  |  |  | 170 | 170.64 | 24.19 | 7.09
| 185Re | ppm |  |  |  |  | 70 | 67.04 | 5.85 | 4.36
| 189Os | ppm | 35.2 | 36.83 | 2.45 | 3.33 | 75 | 85.37 | 6.61 | 3.87
| 193Ir | ppm | 36.2 | 36.76 | 3.49 | 4.74 | 60 | 59.14 | 4.41 | 3.73
| 195Pt | ppm | 35.9 | 38.01 | 2.37 | 3.12 | 50 | 49.9 | 7.32 | 7.33
| 197Au | ppm | 47.3 | 43.61 | 6.52 | 7.47 | 65 | 67.49 | 6.77 | 5.02
| 206Pb | ppm |  |  |  |  | 90 | 85.5 | 12.05 | 7.04
| 209Bi | ppm |  |  |  |  | 120 | 114.49 | 5.73 | 2.5
*%RSD = percentage relative standard deviation given as (σ/x̄) x 100