## Index
Sulfide mineral chemistry and platinum-group minerals of the UG-2 chromitite in the northern limb of the Bushveld Igneous Complex, South Africa
Malose M. Langa 1* · Pedro J. Jugo 1 · Matthew I. Leybourne 2,3 · Danie F. Grobler 4
INDEX
Table 1. UG-2E and UG-2 reference samples
Table 2. Average major element chemistry of UG-2E pyrrhotite and troilite (by EPMA)
Table 3. Average major element chemistry of UG-2E and UG-2 pentlandite (by EPMA)
Table 4. Average major element chemistry of UG-2E and UG-2 chalcopyrite (by EPMA)
Table 5. Average major element chemistry of UG-2 millerite and pyrite (by EPMA)
Table 6. Average minor and trace element chemistry of UG-2E pyrrhotite and troilite (by LA-ICP-MS)
Table 7. Average minor and trace element chemistry of UG-2E and UG-2 pentlandite (by LA-ICP-MS)
Table 8. Average minor and trace element chemistry of UG-2E and UG-2 chalcopyrite (by LA-ICP-MS)
Table 9. Average minor and trace element chemistry of UG-2 millerite and pyrite (by LA-ICP-MS)
Table 10. Whole-rock S isotope data for the UG-2E (δ34S ‰ to VCDT)
Table 11 PGM and precious minerals identified in UG-2E and UG-2 (by QEMSCAN)
Table 12. Summary of PGM and PMM associations (by QEMSCAN)

## T1 Sample list
Sulfide mineral chemistry and platinum-group minerals of the UG-2 chromitite in the northern limb of the Bushveld Igneous Complex, South Africa
Malose M. Langa 1* · Pedro J. Jugo 1 · Matthew I. Leybourne 2,3 · Danie F. Grobler 4
Table 1. UG-2E and UG-2 reference samples
UG-2E Sample Suite | Chromite Proportion (vol. %) | Sulfide proportion (vol. %) | Relative height (in cm) from base of the chromitite seam | Depth in drillhole UMT366 (m)
UG-2E-2* | 73% | 3% | 180.2 | 1584.909
UG2-E-4* | 38% | 2% | 174 | 1584.972
UG2-E-6* | 60% | 1% | 165.3 | 1585.043
UG-2E-8* | 67% | 2% | 157.7 | 1585.098
UG2-E-9 | 97% | 1% | 154.2 | 1585.125
UG-2E-11* | 19% | 2% | 150.3 | 1585.217
UG-2E-13* | 15% | 2% | 140.3 | 1585.285
UG-2E-15* | 20% | 1% | 132.9 | 1585.353
UG-2E-17* | 15% | 3% | 123.4 | 1585.429
UG2-E-19* | 19% | 2% | 115.3 | 1585.504
UG2-E-21* | 15% | 3% | 107.7 | 1585.604
UG2-E-24* | 4% | 18% | 96.9 | 1585.737
UG2-E-27* | 34% | 3% | 85.7 | 1585.849
UG2-E-30* | 45% | 1% | 72.4 | 1585.957
UG2-E-32* | 30% | 0.5% | 62.4 | 1586.033
UG2-E-34* | 45% | 4% | 54.9 | 1586.114
UG2-E-37* | 67% | 3% | 43.9 | 1586.25
UG2-E-38* | 23% | 3% | 40.5 | 1586.283
UG2-E-40 | 95% | 1% | 33.7 | 1586.383
UG2-E-41 | 90% | 3% | 24.5 | 1586.422
UG2-E-42 | 87% | 3% | 21.8 | 1586.457
UG2-E-43 | 90% | 1% | 18.8 | 1586.492
UG2-E-44 | 40% | 4% | 16.3 | 1586.533
UG2-E-45 | 40% | 3% | 13 | 1586.583
UG2-E-46 | 95% | 1% | 9.2 | 1586.62
UG2-E-47 | 95% | 1% | 6.1 | 1586.648
UG2-E-48 | 87% | 2% | 2.9 | 1586.682
UG2-E-49 | 57% | 4% | 1 | 1586.723
*Samples from less-massive portions of UG-2E chromitite (predominantly chromite modal abundance ≤ 67 vol. % chromite) and with composition (in Mg# vs. Cr# space) that do not overlap with the UG-2 samples (Langa et al. 2021)
All other samples (no asterisk) are from the massive portions of the UG-2E chromitite (predominantly > 67 vol. % chromite) and with composition (in Mg# vs. Cr# space) overlapping with the UG-2 samples (Langa et al. 2021)
UG-2 Sample Suite | Chromite proportion (vol. %) | Sulfide proportion (vol. %) | Relative height (in cm) from base of the chromitite seam
UG-2-1-1 | 91% | 1% | 60
UG2-1-3 | 92% | 1% | 57
UG2-1-4 | 91% | 1% | 54
UG2-1-5 | 91% | 0.5% | 51
UG2-1-7 | 91% | 1% | 39
UG2-1-10 | 92% | 0.5% | 30
UG2-1-11 | 92% | 0.5% | 27
UG2-1-12 | 92% | 1% | 24
UG-2-1-13 | 92% | 1% | 21
UG2-1-14 | 92% | 1% | 18
UG2-1-16 | 92% | 1% | 15
UG2-1-18 | 91% | 1% | 12
UG2-1-19 | 91% | 1% | 9
UG2-1-20 | 91% | 3% | 6

## T2 UG-2E Po Major Elements
Sulfide mineral chemistry and platinum-group minerals of the UG-2 chromitite in the northern limb of the Bushveld Igneous Complex, South Africa
Malose M. Langa 1* · Pedro J. Jugo 1 · Matthew I. Leybourne 2,3 · Danie F. Grobler 4
Table 2. Average major element chemistry of UG-2E pyrrhotite and troilite by EPMA (wt%)
Pyrrhotite
UG-2E Suite | S | S (1σ) | Fe | Fe (1σ) | Ni | Ni (1σ) | Co | Co (1σ) | Total | Sapfu | Feapfu | Feapfu (1σ) | Niapfu | Niapfu (1σ) | M/Sapfu | M/Sapfu (1σ)
LOD | 0.024 |  | 0.042 |  | 0.04 |  | 0.037
UG-2E-6 (n= 2) | 38.391 | 0.205 | 61.425 | 0.033 | 0.181 | 0.008 | <0.037 |  | 99.997 | 1 | 0.9187002 | 0.004412119 | 0.002576374 | 0.0001276001 | 0.9212766 | 0.004539719
UG-2E-9 (n= 4) | 37.80845 | 0.2064844 | 60.1839 | 0.1664996 | 0.07695 | 0.006221937 | 0.053175 | 0.008337678 | 98.205325 | 1 | 0.9140047 | 0.004469636 | 0.001111768 | 8.789053e-05 | 0.9151165 | 0.004485851
UG-2E-24 (n= 6) | 38.3255 | 0.128239 | 61.55367 | 0.2498077 | 0.093 | 0.01205543 | <0.037 |  | 99.97217 | 1 | 0.9221761 | 0.002775934 | 0.001325662 | 0.0001711933 | 0.9235018 | 0.002899544
UG-2E-30 (n= 3) | 38.812 | 0.1225262 | 61.221 | 0.08383714 | 0.1803333 | 0.006944222 | <0.037 |  | 100.2133 | 1 | 0.9057063 | 0.004019725 | 0.002538096 | 8.978281e-05 | 0.9082444 | 0.003936443
UG-2E-37 (n= 9) | 38.52278 | 0.1502152 | 61.14422 | 0.1989627 | 0.1331111 | 0.03501252 | <0.037 |  | 99.80011 | 1 | 0.9113673 | 0.005427406 | 0.001887485 | 0.0004950165 | 0.9132548 | 0.005530802
UG-2E-38 (n= 5) | 38.6918 | 0.1794607 | 61.13 | 0.2401441 | 0.1552 | 0.04990952 | <0.037 |  | 99.977 | 1 | 0.9071777 | 0.005709223 | 0.002192271 | 0.0007070554 | 0.90937 | 0.005507383
UG-2E-41 (n= 2) | 38.1378 | 0.1864 | 60.25775 | 0.02535 | 0.1793 | 0.0075 | 0.07145 | 0.01805 | 98.6463 | 1 | 0.9072223 | 0.004052431 | 0.002569027 | 0.0001199924 | 0.9097913 | 0.004172423
UG-2E-42 (n= 4) | 38.438475 | 0.1781733 | 60.258225 | 0.08484351 | 0.22845 | 0.07327894 | 0.05465 | 0.01221996 | 98.9798 | 1 | 0.9001384 | 0.005427835 | 0.003244029 | 0.001028102 | 0.9033824 | 0.004847705
UG-2E-43 (n= 2) | 38.2133 | 0.0259 | 60.6036 | 0.0884 | 0.13325 | 0.02875 | 0.05005 | 0.00915 | 99.0002 | 1 | 0.910608 | 0.001945452 | 0.001904734 | 0.000409734 | 0.9125127 | 0.001535718
UG-2E-44 (n= 3) | 38.42757 | 0.05841817 | 59.91037 | 0.1823978 | 0.3566667 | 0.1887612 | 0.06843333 | 0.007476333 | 98.76303 | 1 | 0.8951743 | 0.003376006 | 0.005073448 | 0.002689517 | 0.9002478 | 0.00402872
UG-2E-45 (n= 6) | 38.26627 | 0.1702792 | 60.0964 | 0.1501419 | 0.3007 | 0.1248414 | 0.06321667 | 0.009328883 | 98.72658 | 1 | 0.9017509 | 0.004020872 | 0.004290888 | 0.001778637 | 0.9060418 | 0.00331235
UG-2E-46 (n= 5) | 38.72228 | 0.08457178 | 59.94866 | 0.2080871 | 0.34244 | 0.06708167 | 0.05958 | 0.01105683 | 99.07296 | 1 | 0.8889358 | 0.004854576 | 0.004831381 | 0.0009461174 | 0.8937672 | 0.005208175
UG-2E-47 (n= 6) | 38.29425 | 0.1028755 | 60.06488 | 0.1571689 | 0.3429167 | 0.0312542 | 0.05785 | 0.01227297 | 98.7599 | 1 | 0.9006123 | 0.003752049 | 0.004892603 | 0.0004509998 | 0.9055049 | 0.004089281
UG-2E-48 (n= 6) | 38.39668 | 0.1422055 | 60.16368 | 0.2270313 | 0.13325 | 0.05493881 | 0.06663333 | 0.01311941 | 98.76025 | 1 | 0.8996853 | 0.003383072 | 0.001897961 | 0.0007891501 | 0.9015833 | 0.003760049
UG-2E-49 (n= 3) | 38.1099 | 0.1745943 | 60.57583 | 0.0585891 | 0.1591 | 0.02178302 | 0.04756667 | 0.009402246 | 98.8924 | 1 | 0.9126744 | 0.003385968 | 0.002281876 | 0.0003198337 | 0.9149563 | 0.003654879
Ave | 38.37054 |  | 60.56915 |  | 0.1997112 |  | 0.0592605 |  | 99.18442 |  | 0.9063956 |  | 0.002841174 |  | 0.9092368
STD | 0.249727 |  | 0.5523525 |  | 0.08982913 |  | 0.007646538 |  | 0.6063979 |  | 0.008609862 |  | 0.001274099 |  | 0.007663827
RSD | 0.6508% |  | 0.9119% |  | 44.98% |  | 12.9% |  | 0.6114% |  | 0.9499% |  | 44.84% |  | 0.8429%
Max | 38.812 |  | 61.55367 |  | 0.3566667 |  | 0.07145 |  | 100.2133 |  | 0.9221761 |  | 0.005073448 |  | 0.9235018
Min | 37.80845 |  | 59.91037 |  | 0.07695 |  | 0.04756667 |  | 98.205325 |  | 0.8889358 |  | 0.001111768 |  | 0.8937672
n | 15 |  | 15 |  | 15 |  | 10 |  | 15 |  | 15 |  | 15 |  | 15 |  | 0 | 0 | 0 | 0 | 0 | 0 | 0 | 0 | 0
n<LOD | 0 |  | 0 |  | 0 |  | 5 |  | 0 |  | 0 |  | 0 |  | 0
Troilite
UG-2E Suite | S | Fe | Co | Total | Sapfu | Feapfu | M/Sapfu
LOD | 0.02 | 0.04 | 0.037
UG-2E-24 (n= 1) | 36.52 | 63.7 | <0.037 | 100.22 | 1 | 1.001511 | 1.001511
UG-2E-30 (n= 1) | 36.832 | 63.321 | <0.038 | 100.153 | 1 | 0.9871188 | 0.9872078
UG-2E-49 (n= 1) | 36.2655 | 62.6685 | 0.064 | 98.998 | 1 | 0.9922077 | 0.9920133
Ave | 36.53917 | 63.22983 |  | 99.79033 |  | 0.9936124 | 0.9935773
STD | 0.2316694 | 0.4260138 |  | 0.5609316 |  | 0.005958867 | 0.005942963
RSD | 0.634% | 0.6738% |  | 0.5621% |  | 0.5997% | 0.5981%
Max | 36.832 | 63.7 |  | 100.22 |  | 1.001511 | 1.001511
Min | 36.2655 | 62.6685 |  | 98.998 |  | 0.9871188 | 0.9872078
n | 3 | 3 | 1 | 3 | 3 | 3 | 3
n<LOD | 0 | 0 | 2 | 0 | 0 | 0 | 0
M(Fe+Ni)/S apfu
Other elements analyzed (see methods section) were below detection
LOD (limit of detection) for pyrrhotite and troilite element suite are in wt. %
Min (minimum) when not below limit of detection
n= number of values above LOD
n<LOD= number of values below LOD

## T3 Pn Major Elements
Sulfide mineral chemistry and platinum-group minerals of the UG-2 chromitite in the northern limb of the Bushveld Igneous Complex, South Africa
Malose M. Langa 1* · Pedro J. Jugo 1 · Matthew I. Leybourne 2,3 · Danie F. Grobler 4
Table 3. Average major element chemistry of UG-2E and UG-2 pentlandite by EPMA (wt%)
UG-2E Suite | S | S (1σ) | Fe | Fe (1σ) | Ni | Ni (1σ) | Co | Co (1σ) | Total | Sapfu | Feapfu | Feapfu (1σ) | Niapfu | Niapfu (1σ) | Coapfu | Coapfu (1σ) | Ni#apfu | Ni#apfu (1σ) | M/Sapfu | M/Sapfu (1σ)
LOD | 0.025 |  | 0.04 |  | 0.052 |  | 0.041
UG-2E-6 (n= 2) | 33.4985 | 0.2835 | 33.898 | 0.334 | 31.238 | 0.109 | 1.571 | 0.024 | 100.2055 | 8 | 4.648154 | 0.006461581 | 4.076024 | 0.04871685 | 0.2041742 | 0.004846459 | 0.467194 | 0.003321281 | 1.116044 | 0.005887716
UG-2E-9 (n= 4) | 33.19815 | 0.1481898 | 34.01895 | 0.06625558 | 31.637325 | 0.05921796 | 0.860875 | 0.03966247 | 99.868025 | 8 | 4.707092 | 0.02312554 | 4.165124 | 0.01679524 | 0.112867 | 0.005065256 | 0.4694581 | 0.0009277489 | 1.123233 | 0.004475472
UG-2E-24 (n= 6) | 33.33833 | 0.2619298 | 35.0315 | 0.1639845 | 30.62467 | 0.2879477 | 1.004833 | 0.02257149 | 99.99933 | 8 | 4.827008 | 0.04349076 | 4.014855 | 0.03148053 | 0.1311969 | 0.00290528 | 0.4540776 | 0.003074822 | 1.121633 | 0.00646002
UG-2E-30 (n= 2) | 33.271 | 0.037 | 34.0945 | 0.0955 | 31.5865 | 0.1065 | 1.0485 | 0.1015 | 100.0005 | 8 | 4.707142 | 0.01841954 | 4.149249 | 0.009375736 | 0.1371869 | 0.01343149 | 0.4685049 | 0.00153706 | 1.124197 | 0.002809412
UG-2E-37 (n= 4) | 33.229 | 0.07611833 | 34.35275 | 0.1921333 | 31.12475 | 0.1677832 | 1.00575 | 0.0659332 | 99.71225 | 8 | 4.748756 | 0.02128566 | 4.093829 | 0.02958571 | 0.1317334 | 0.00844113 | 0.4629645 | 0.002710027 | 1.12179 | 0.001755068
UG-2E-38 (n= 4) | 33.433 | 0.05287249 | 33.52725 | 0.3680539 | 32.11875 | 0.4842574 | 0.98225 | 0.0426988 | 100.06125 | 8 | 4.606418 | 0.05367661 | 4.198686 | 0.05978489 | 0.1278858 | 0.005644991 | 0.4768423 | 0.006442484 | 1.116624 | 0.001513673
UG-2E-40 (n= 1) | 32.7688 |  | 32.6703 |  | 32.9532 |  | 0.7954 |  | 99.1877 | 8 | 4.579621 |  | 4.395133 |  | 0.1056544 |  | 0.4897218 |  | 1.135089
UG-2E-41 (n= 1) | 32.7673 |  | 32.6989 |  | 33.1309 |  | 0.9903 |  | 99.5874 | 8 | 4.58384 |  | 4.419036 |  | 0.1315494 |  | 0.4908471 |  | 1.141863
UG-2E-42 (n= 4) | 33.2223 | 0.1500297 | 32.7152 | 0.3721825 | 32.826525 | 0.6946019 | 1.23445 | 0.1818177 | 99.998475 | 8 | 4.523273 | 0.04296772 | 4.318757 | 0.1021111 | 0.1617906 | 0.02419121 | 0.4883795 | 0.008113034 | 1.125516 | 0.008505272
UG-2E-43 (n= 1) | 33.3892 |  | 33.7304 |  | 32.2496 |  | 0.8487 |  | 100.2179 | 8 | 4.640368 |  | 4.221368 |  | 0.1106397 |  | 0.4763591 |  | 1.121573
UG-2E-44 (n= 4) | 32.9428 | 0.1500306 | 32.138225 | 0.9465997 | 33.16885 | 1.100791 | 1.08555 | 0.02834233 | 99.335425 | 8 | 4.481724 | 0.1460508 | 4.400182 | 0.1335584 | 0.1434258 | 0.003367293 | 0.4954315 | 0.015635 | 1.128225 | 0.004039174
UG-2E-45 (n= 5) | 33.01668 | 0.1680211 | 31.9163 | 0.5062917 | 33.60018 | 0.5118773 | 1.096 | 0.02636551 | 99.62916 | 8 | 4.440195 | 0.05622297 | 4.448119 | 0.0842262 | 0.1445079 | 0.004063901 | 0.5004209 | 0.007707826 | 1.129151 | 0.005578159
UG-2E-46 (n= 3) | 33.15267 | 0.2706969 | 31.84747 | 0.09508748 | 33.8317 | 0.1684593 | 0.9018333 | 0.02345284 | 99.73367 | 8 | 4.412783 | 0.02458868 | 4.460229 | 0.02687601 | 0.1184012 | 0.002769525 | 0.5026729 | 0.00124463 | 1.123971 | 0.005838547
UG-2E-47 (n= 6) | 33.08962 | 0.3730389 | 31.43613 | 0.2046094 | 34.2859 | 0.07421127 | 0.9936167 | 0.1146169 | 99.80527 | 8 | 4.364288 | 0.0424346 | 4.529151 | 0.05462324 | 0.130881 | 0.0167484 | 0.5092624 | 0.001914115 | 1.128097 | 0.01347275
UG-2E-48 (n= 5) | 33.0114 | 0.1394371 | 33.1422 | 0.6937849 | 32.60878 | 0.7534745 | 0.77246 | 0.03782632 | 99.53484 | 8 | 4.611793 | 0.1025133 | 4.317169 | 0.09544092 | 0.1018547 | 0.005009824 | 0.4835104 | 0.0109559 | 1.128897 | 0.003577837
UG-2E-49 (n= 2) | 33.2218 | 0.2126 | 33.5909 | 0.2338 | 31.9462 | 0.4924 | 1.06395 | 0.26715 | 99.82285 | 8 | 4.644859 | 0.06205084 | 4.202483 | 0.03788492 | 0.1396291 | 0.03589569 | 0.4750147 | 0.005579539 | 1.123425 | 0.007520237
Ave | 33.15941 |  | 33.17556 |  | 32.43324 |  | 1.015967 |  | 99.79372 |  | 4.595457 |  | 4.275587 |  | 0.1333361 |  | 0.4819164 |  | 1.125583
STD | 0.2094242 |  | 0.9892794 |  | 1.011356 |  | 0.184718 |  | 0.2827025 |  | 0.1222499 |  | 0.1511092 |  | 0.02380825 |  | 0.01516363 |  | 0.006247276
RSD | 0.6316% |  | 2.982% |  | 3.118% |  | 18.18% |  | 0.2833% |  | 2.66% |  | 3.534% |  | 17.86% |  | 3.147% |  | 0.555%
Max | 33.4985 |  | 35.0315 |  | 34.2859 |  | 1.571 |  | 100.2179 |  | 4.827008 |  | 4.529151 |  | 0.2041742 |  | 0.5092624 |  | 1.141863
Min | 32.7673 |  | 31.43613 |  | 30.62467 |  | 0.77246 |  | 99.1877 |  | 4.364288 |  | 4.014855 |  | 0.1018547 |  | 0.4540776 |  | 1.116044
n | 16 |  | 16 |  | 16 |  | 16 |  | 16 |  | 16 |  | 16 |  | 16 |  | 16 |  | 16
n<LOD | 0 |  | 0 |  | 0 |  | 0 |  | 0 |  | 0 |  | 0 |  | 0 |  | 0 |  | 0
UG-2 Suite | S | S (1σ) | Fe | Fe (1σ) | Ni | Ni (1σ) | Co | Co (1σ) | Total | Sapfu | Feapfu | Feapfu (1σ) | Niapfu | Niapfu (1σ) | Coapfu | Coapfu (1σ) | Ni#apfu | Ni#apfu (1σ) | Rhapfu | Rhapfu (1σ) | M/Sapfu | M/Sapfu (1σ)
LOD | 0.025 |  | 0.04 |  | 0.052 |  | 0.041
UG-2-3 (n= 1) | 32.6614 |  | 24.5794 |  | 39.7309 |  | 2.1569 |  | 99.3128 | 8 | 3.456793 |  | 5.316533 |  | 0.2874471 |  | 0.6059883 |  | 0.01405838 |  | 1.134354
UG-2-4 (n= 2) | 33.0192 | 0.1158 | 24.43525 | 0.00775 | 40.06165 | 0.51725 | 0.75815 | 0.01445 | 99.21845 | 8 | 3.399327 | 0.01299975 | 5.302527 | 0.04986881 | 0.09995065 | 0.002255396 | 0.6093426 | 0.003149089 | 0.04626673 | 0.03876625 | 1.106009 | 0.000519073
UG-2-5 (n= 3) | 33.0349 | 0.1362924 | 25.0232 | 0.1345009 | 40.9806 | 0.1329516 | 0.6201 | 0.1196766 | 99.7048 | 8 | 3.479541 | 0.03154224 | 5.421919 | 0.03926163 | 0.08173293 | 0.01589246 | 0.6091078 | 0.0005547011 | 0.003470915 | 0.0005582448 | 1.123333 | 0.01021859
UG-2-7 (n= 3) | 33.07387 | 0.4665853 | 24.55077 | 0.05889824 | 41.05397 | 0.2446905 | 0.8218333 | 0.01966424 | 99.7867 | 8 | 3.410276 | 0.04040049 | 5.426092 | 0.07920951 | 0.1081886 | 0.003282002 | 0.6140538 | 0.001511438 | 0.002429069 | 0.0006171943 | 1.118373 | 0.01483944
UG-2-10 (n= 1) | 32.3092 |  | 22.9197 |  | 40.3692 |  | 0.9381 |  | 98.6808 | 8 | 3.258515 |  | 5.460833 |  | 0.1263821 |  | 0.6262892 |  | 0.01910315 |  | 1.108104
UG2-1-11 (n= 1) | 32.962 |  | 23.441 |  | 41.167 |  | 0.991 |  | 98.622 | 8 | 3.266627 |  | 5.458466 |  | 0.1308648 |  | 0.6256055 |  |  |  | 1.106995
UG-2-12 (n= 1) | 32.7091 |  | 22.95 |  | 41.5876 |  | 1.1506 |  | 99.1183 | 8 | 3.222931 |  | 5.556869 |  | 0.1531153 |  | 0.6329152 |  | 0.02833488 |  | 1.120156
UG-2-14 (n= 4) | 32.9221 | 0.191304 | 23.18435 | 0.2886248 | 41.7921 | 0.3853798 | 0.68735 | 0.1214698 | 99.387 | 8 | 3.235022 | 0.05349575 | 5.547969 | 0.02272131 | 0.09081613 | 0.01572188 | 0.6316905 | 0.004487953 | 0.009178918 | 0.005157231 | 1.110373 | 0.003679165
UG-2-16 (n= 4) | 32.830875 | 0.1592188 | 23.820325 | 0.2401772 | 41.443425 | 0.3972084 | 0.70365 | 0.04556427 | 99.5148 | 8 | 3.332685 | 0.0214162 | 5.517396 | 0.07550796 | 0.09326521 | 0.00562135 | 0.6234007 | 0.004566146 | 0.017776 | 0.01364059 | 1.12014 | 0.008221033
UG-2-18 (n= 3) | 33.1135 | 0.2656887 | 23.11663 | 0.09164636 | 42.3145 | 0.2889111 | 0.8892333 | 0.04600307 | 99.43387 | 8 | 3.206864 | 0.02544191 | 5.585004 | 0.009330303 | 0.1168689 | 0.005549921 | 0.6352523 | 0.001456614 | 0.009957924 | 0.002625241 | 1.114837 | 0.004697479
UG2-1-19 (n= 2) | 33.194 | 0.024 | 23.8825 | 0.0695 | 40.5275 | 0.2065 | 0.7 | 0.014 | 99.923 | 8 | 3.3049 | 0.01200701 | 5.336137 | 0.03104728 | 0.09179259 | 0.001902192 | 0.6175318 | 0.0005161284 |  |  | 1.091604 | 0.005619561
UG-2-20 (n= 5) | 32.91642 | 0.1426809 | 23.6101 | 0.2948082 | 41.95678 | 0.8408553 | 0.71254 | 0.04694037 | 99.39692 | 8 | 3.2948 | 0.04271715 | 5.570869 | 0.1076771 | 0.09420551 | 0.005944568 | 0.6283092 | 0.007497756 | 0.005893706 | 0.007622859 | 1.120721 | 0.008940644
Ave | 32.89555 |  | 23.79276875 |  | 41.0821 |  | 0.9274547 |  | 99.34162 |  | 3.322357 |  | 5.458384 |  | 0.1228858 |  | 0.6216239 |  | 0.01564697 |  | 1.114583
STD | 0.2320586 |  | 0.6822667 |  | 0.7569252 |  | 0.3986322 |  | 0.3799151 |  | 0.08927406 |  | 0.09644886 |  | 0.05341434 |  | 0.009686917 |  | 0.01268799 |  | 0.01040974
RSD | 0.7054% |  | 2.868% |  | 1.842% |  | 42.98% |  | 0.3824% |  | 2.687% |  | 1.767% |  | 43.47% |  | 1.558% |  | 81.09% |  | 0.934%
Max | 33.194 |  | 25.0232 |  | 42.3145 |  | 2.1569 |  | 99.923 |  | 3.479541 |  | 5.585004 |  | 0.2874471 |  | 0.6352523 |  | 0.04626673 |  | 1.134354
Min | 32.3092 |  | 22.9197 |  | 39.7309 |  | 0.6201 |  | 98.622 |  | 3.206864 |  | 5.302527 |  | 0.08173293 |  | 0.6059883 |  | 0.002429069 |  | 1.091604
n | 12 |  | 12 |  | 12 |  | 12 |  | 12 |  | 12 |  | 12 |  | 12 |  | 12 |  | 10 |  | 12
n<LOD | 0 |  | 0 |  | 0 |  | 0 |  | 0 |  | 0 |  | 0 |  | 0 |  | 0 |  | 2 |  | 0
LOD for the pentlandite element suite are in wt. %
Ni#= Ni/[Ni+Fe]
M(Fe+Ni+Co)/S

## T4 Ccp Major Elements
Sulfide mineral chemistry and platinum-group minerals of the UG-2 chromitite in the northern limb of the Bushveld Igneous Complex, South Africa
Malose M. Langa 1* · Pedro J. Jugo 1 · Matthew I. Leybourne 2,3 · Danie F. Grobler 4
Table 4. Average major element chemistry of UG-2E and UG-2 chalcopyrite by EPMA (wt%)
UG-2E Suite | S | S (1σ) | Fe | Fe (1σ) | Cu | Cu (1σ) | Total | Sapfu | Feapfu | Feapfu (1σ) | Cuapfu | Cuapfu (1σ) | M/Sapfu | M/Sapfu (1σ)
LOD | 0.025 |  | 0.041 |  | 0.065
UG-2E-9 (n= 4) | 34.340775 | 0.08356876 | 30.201175 | 0.06713529 | 34.92605 | 0.04800523 | 99.468 | 2 | 1.009937 | 0.003920557 | 1.026395 | 0.002491895 | 1.018166 | 0.002809341
UG-2E-24 (n= 6) | 34.92733 | 0.2295217 | 30.63933 | 0.1486973 | 34.20267 | 0.2025682 | 99.76933 | 2 | 1.007423 | 0.008837125 | 0.9882817 | 0.007155805 | 0.9978522 | 0.006204202
UG-2E-30 (n= 2) | 34.905 | 0.134 | 30.5865 | 0.1405 | 34.299 | 0.118 | 99.7905 | 2 | 1.006278 | 0.0007592884 | 0.9916969 | 0.007218789 | 0.9989873 | 0.00322975
UG-2E-37 (n= 4) | 34.77675 | 0.1560935 | 30.6385 | 0.1210176 | 34.28775 | 0.270499 | 99.703 | 2 | 1.011734 | 0.006877804 | 0.9950513 | 0.01197778 | 1.003393 | 0.009221151
UG-2E-38 (n= 2) | 34.927 | 0.016 | 30.4505 | 0.1505 | 34.711 | 0.04 | 100.0885 | 2 | 1.001178 | 0.005406894 | 1.002949 | 0.0006963217 | 1.002063 | 0.002355286
UG-2E-40 (n= 1) | 34.6677 |  | 30.1227 |  | 34.8558 |  | 99.6462 | 2 | 0.9978053 |  | 1.014666 |  | 1.006236
UG-2E-41 (n= 2) | 34.25765 | 0.11145 | 30.1938 | 0.1249 | 35.35265 | 0.13535 | 99.8041 | 2 | 1.012156 | 0.007479632 | 1.041446 | 0.0005991296 | 1.026801 | 0.003440251
UG-2E-42 (n= 4) | 34.625075 | 0.1383347 | 30.196125 | 0.3459756 | 34.63505 | 0.1987279 | 99.45625 | 2 | 1.001443 | 0.008064601 | 1.009482 | 0.00430501 | 1.005462 | 0.004444883
UG-2E-43 (n= 1) | 34.6845 |  | 30.358 |  | 34.9857 |  | 100.0282 | 2 | 1.005112 |  | 1.017954 |  | 1.011533
UG-2E-44 (n= 2) | 34.615 | 0.1608 | 30.17965 | 0.03065 | 35.16905 | 0.16315 | 99.9637 | 2 | 1.001231 | 0.003634284 | 1.025388 | 0.009519911 | 1.013309 | 0.006577097
UG-2E-45 (n= 6) | 34.4876 | 0.1797502 | 30.15793 | 0.1917662 | 34.9299 | 0.1188429 | 99.57543 | 2 | 1.004197 | 0.005421784 | 1.022165 | 0.007073719 | 1.013181 | 0.004459071
UG-2E-46 (n= 3) | 34.66773 | 0.1562353 | 30.0474 | 0.01449299 | 34.68373 | 0.2002263 | 99.39887 | 2 | 0.9953291 | 0.004230465 | 1.009694 | 0.009454736 | 1.002511 | 0.00673005
UG-2E-47 (n= 2) | 34.3843 | 0.3429 | 30.1528 | 0.0114 | 35.2803 | 0.0517 | 99.8174 | 2 | 1.007139 | 0.0104245 | 1.035606 | 0.01184507 | 1.021372 | 0.01113479
UG-2E-48 (n= 3) | 34.552 | 0.1951293 | 30.2287 | 0.06750205 | 35.0424 | 0.1813227 | 99.8231 | 2 | 1.004693 | 0.004431769 | 1.023525 | 0.00415388 | 1.014109 | 0.003197161
UG-2E-49 (n= 3) | 34.5705 | 0.05913448 | 30.15997 | 0.06897267 | 35.0065 | 0.07655747 | 99.73697 | 2 | 1.001849 | 0.001733114 | 1.021924 | 0.00385864 | 1.011887 | 0.001983095
Ave | 34.62593 |  | 30.28754 |  | 34.8245 |  | 99.73797 |  | 1.0045 |  | 1.015082 |  | 1.009791
STD | 0.1986888 |  | 0.1903683 |  | 0.3419472 |  | 0.1971524 |  | 0.004666941 |  | 0.01505796 |  | 0.008115132
RSD | 0.5738% |  | 0.6285% |  | 0.9819% |  | 0.1977% |  | 0.4646% |  | 1.483% |  | 0.8036%
Max | 34.92733 |  | 30.63933 |  | 35.35265 |  | 100.0885 |  | 1.012156 |  | 1.041446 |  | 1.026801
Min | 34.25765 |  | 30.0474 |  | 34.20267 |  | 99.39887 |  | 0.9953291 |  | 0.9882817 |  | 0.9978522
n | 15 |  | 15 |  | 15 |  | 15 |  | 15 |  | 15 |  | 15
n<LOD | 0 |  | 0 |  | 0 |  | 0 |  | 0 |  | 0 |  | 0
UG-2 Suite | S | S (1σ) | Fe | Fe (1σ) | Cu | Cu (1σ) | Total | Sapfu | Feapfu | Feapfu (1σ) | Cuapfu | Cuapfu (1σ) | M/Sapfu | M/Sapfu (1σ)
LOD | 0.025 |  | 0.041 |  | 0.065
UG-2-3 (n= 1) | 34.3433 |  | 29.5489 |  | 34.6173 |  | 98.5983 | 2 | 0.9880439 |  | 1.017242 |  | 1.002643
UG-2-4 (n= 2) | 34.2184 | 0.2255 | 29.79615 | 0.06225 | 34.78915 | 0.06695 | 99.3047 | 2 | 1.000005 | 0.008679143 | 1.026055 | 0.004787192 | 1.01303 | 0.006733167
UG-2-5 (n= 1) | 34.6178 |  | 29.3175 |  | 34.0539 |  | 97.9892 | 2 | 0.9725332 |  | 0.9927512 |  | 0.9826422
UG-2-7 (n= 1) | 35.0956 |  | 29.7051 |  | 34.9572 |  | 100.2416 | 2 | 0.9719754 |  | 1.00521 |  | 0.9885929
UG-2-14 (n= 2) | 34.4664 | 0.2159 | 29.7967 | 0.1298 | 34.7158 | 0.2342 | 99.59505 | 2 | 0.9927831 | 0.001894167 | 1.01649 | 0.0004901071 | 1.004636 | 0.0007020301
UG-2-16 (n= 1) | 34.5441 |  | 29.6569 |  | 34.106 |  | 99.199 | 2 | 0.9858908 |  | 0.9963913 |  | 0.9911411
UG-2-18 (n= 1) | 34.8152 |  | 29.8199 |  | 34.7598 |  | 99.4617 | 2 | 0.9835903 |  | 1.007584 |  | 0.9955873
UG-2-20 (n= 3) | 34.58003 | 0.08611377 | 30.05293 | 0.1066968 | 35.02477 | 0.1806491 | 99.69747 | 2 | 0.9980178 | 0.002429546 | 1.022166 | 0.003862413 | 1.010092 | 0.003113904
Ave | 34.5851 |  | 29.71176 |  | 34.62799 |  | 99.26088 |  | 0.986605 |  | 1.010486 |  | 0.9985456
STD | 0.2557729 |  | 0.2023142 |  | 0.3389386 |  | 0.6486861 |  | 0.009821505 |  | 0.01123572 |  | 0.01007815
RSD | 0.7395% |  | 0.6809% |  | 0.9788% |  | 0.6535% |  | 0.9955% |  | 1.112% |  | 1.009%
Max | 35.0956 |  | 30.05293 |  | 35.02477 |  | 100.2416 |  | 1.000005 |  | 1.026055 |  | 1.01303
Min | 34.2184 |  | 29.3175 |  | 34.0539 |  | 97.9892 |  | 0.9719754 |  | 0.9927512 |  | 0.9826422
n | 8 |  | 8 |  | 8 |  | 8 |  | 8 |  | 8 |  | 8
n<LOD | 0 |  | 0 |  | 0 |  | 0 |  | 0 |  | 0 |  | 0
LOD for the chalcopyrite element suite are in in wt. %
M(Cu+Fe)/S

## T5 UG-2 Mlr and Py Major
Sulfide mineral chemistry and platinum-group minerals of the UG-2 chromitite in the northern limb of the Bushveld Igneous Complex, South Africa
Malose M. Langa 1* · Pedro J. Jugo 1 · Matthew I. Leybourne 2,3 · Danie F. Grobler 4
Table 5. Average major element chemistry of UG-2 millerite and pyrite by EPMA (wt%)
UG-2 Suite | S | Fe | Ni | Co | Total | Sapfu | Feapfu | Niapfu | Coapfu | Cuapfu | M/Sapfu
LOD | 0.024 | 0.042 | 0.04 | 0.037
UG-2-3 Millerite [coexisting with Ccp] (n= 1) | 35.0697 | 1.4414 | 62.8485 | 0.7072 | 100.282 | 1 | 0.02359932 | 0.9790566 | 0.01097193 | 0.0007827262 | 1.002656
UG2-1-11 Millerite [single phase] (n= 1) | 35.853 | 0.863 | 62.034 | 0.699 | 99.449 | 1 | 0.01382077 | 0.9452555 | 0.01060778 |  | 0.9590763
UG-2-18 Pyrite [single phase] (n= 1) | 52.4738 | 46.0743 | 0.1167 | 0.0472 | 98.7583 | 2 | 1.008308 | 0.002429983 | 0.0009788185 | 0.000890454 | 0.5053689
UG-2-18 Pyrite [single phase] (n= 1) | 52.6639 | 45.7678 | <0.04 | <0.037 | 98.4317 | 2 | 0.9979849
LOD for the millerite and pyrite element suite are in wt. %
M(Ni+Fe)/S

## T6 UG-2E Po Trace Elements
Sulfide mineral chemistry and platinum-group minerals of the UG-2 chromitite in the northern limb of the Bushveld Igneous Complex, South Africa
Malose M. Langa 1* · Pedro J. Jugo 1 · Matthew I. Leybourne 2,3 · Danie F. Grobler 4
Table 6. Average minor and trace element chemistry of UG-2E pyrrhotite and troilite by LA-ICP-MS (ppm)
Pyrrhotite
UG-2E Suite | Co | Co (1σ) | Ni | Ni (1σ) | Cu | Cu (1σ) | Se | Se (1σ) | Ru | Ru (1σ) | Re | Re (1σ) | Os | Os (1σ) | Ir | Ir (1σ) | Pb | Pb (1σ) | Bi | Bi (1σ) | S/Se
LOD | 0.33 |  | 5.99 |  | 1.75 |  | 5.27 |  | 0.09 |  | 0.01 |  | 0.03 |  | 0.004 |  | 0.1 |  | 0.02
UG-2E-6 (n= 2) | 25.61849 | 3.102862 | 2122.442 | 200.3417 | 5.622534 | 0.6592873 | 54.81163 | 4.193927 | 4.491759 | 4.382814 | 0.08269572 | 0.04483264 | 0.015 |  | 0.5804159 | 0.5652579 | 4.654654 | 2.905933 | 0.01 |  | 7004.171
UG-2E-9 (n= 3) | 7.059539 | 0.9267524 | 1111.054 | 33.15846 | 3.548843 | 0.1603809 | 51.29031 | 15.88589 | 0.045 |  | 0.005 |  | 0.015 |  | 0.320647 | 0.3008437 | 1.368827 | 0.6026799 | 0.01 |  | 7371.461
UG-2E-24 (n= 5) | 9.369129 | 1.981736 | 904.042 | 249.7284 | 0.875 |  | 58.2541 | 9.811365 | 0.045 |  | 0.4641314 | 0.2659735 | 0.2066833 | 0.1096565 | 0.1171531 | 0.08210167 | 0.8898198 | 0.4173134 | 0.01 |  | 6579.022
UG-2E-30 (n= 3) | 28.49881 | 17.77371 | 2120.565 | 277.4043 | 4.443597 | 0.1892987 | 57.17698 | 2.358733 | 0.045 |  | 0.4944964 | 0.5574849 | 0.015 |  | 0.3106565 | 0.2969437 | 1.123566 | 0.2753972 | 0.05075746 | 0.02840216 | 6788.046
UG-2E-37 (n= 9) | 13.27169 | 4.892382 | 1733.609 | 545.9008 | 4.873004 | 0.6307335 | 62.68588 | 7.949463 | 0.045 |  | 0.4580231 | 0.3347948 | 0.015 |  | 0.3657505 | 0.3192918 | 1.453974 | 0.7978174 | 0.01 |  | 6145.368
UG-2E-38 (n= 5) | 13.6057 | 2.806998 | 1867.79 | 570.1889 | 3.32825 | 0.5450241 | 59.37655 | 23.58088 | 0.045 |  | 0.005 |  | 0.015 |  | 0.1820896 | 0.2201813 | 2.05861 | 1.712483 | 0.01 |  | 6516.343
UG-2E-41 (n= 2) | 13.15793 | 1.004351 | 2187.915 | 22.81017 | 2.579807 | 0.2335518 | 43.5146 | 0.2912257 | 0.3303837 | 0.2339968 | 0.1428534 | 0.05870639 | 0.3558185 | 0.07075093 | 0.002 |  | 0.9094396 | 0.5802705 | 0.05142245 | 0.02541811 | 8764.369
UG-2E-42 (n= 4) | 21.1817 | 6.938712 | 2495.485 | 529.2127 | 0.875 |  | 42.12217 | 3.003186 | 0.045 |  | 0.005 |  | 0.015 |  | 0.002 |  | 0.741505 | 0.1797085 | 0.01 |  | 9125.474
UG-2E-43 (n= 2) | 9.159592 | 1.269665 | 1587.368 | 270.1169 | 0.875 |  | 56.2376 | 15.75242 | 0.045 |  | 0.005 |  | 0.015 |  | 0.2604084 | 0.2514443 | 0.7884628 | 0.05326821 | 0.04113513 | 0.0219933 | 6794.973
UG-2E-44 (n= 2) | 14.61463 | 2.396896 | 2859.454 | 1230.599 | 2.346191 | 0.1928917 | 56.76774 | 0.5081341 | 0.045 |  | 0.2483074 | 0.08986915 | 0.1923258 | 0.1258452 | 0.06674125 | 0.05835087 | 0.7323434 | 0.1586009 | 0.0264724 | 0.004290237 | 6769.261
UG-2E-45 (n= 5) | 21.40927 | 6.67564 | 3741.92 | 1156.046 | 2.699689 | 0.3930302 | 55.10592 | 6.469214 | 0.8089001 | 0.5763697 | 0.1652364 | 0.06943546 | 0.2977299 | 0.1387262 | 0.002 |  | 0.5181246 | 0.2136606 | 0.05712429 | 0.01040922 | 6944.13
UG-2E-46 (n= 4) | 15.90007 | 3.891319 | 3701.802 | 640.6657 | 2.915048 | 0.6496749 | 47.66931 | 3.19156 | 0.045 |  | 0.005 |  | 0.015 |  | 0.002 |  | 3.153401 | 3.85183 | 0.2984861 | 0.1652932 | 8123.104
UG-2E-47 (n= 6) | 16.6189 | 1.606981 | 3893.204 | 280.6945 | 2.812772 | 1.056993 | 49.49272 | 11.15923 | 0.045 |  | 0.005 |  | 0.015 |  | 0.002 |  | 0.6769827 | 0.4783503 | 0.1429916 | 0.1276081 | 7737.349
UG-2E-48 (n= 5) | 8.257484 | 1.456427 | 1736.289 | 660.6303 | 0.875 |  | 59.21136 | 19.74524 | 0.045 |  | 0.005 |  | 0.015 |  | 0.002 |  | 0.6928643 | 0.2524538 | 0.08040331 | 0.07236494 | 6484.682
UG-2E-49 (n= 3) | 12.94997 | 6.84832 | 1617.423 | 212.8145 | 4.473077 | 1.460687 | 42.05803 | 5.591241 | 0.045 |  | 0.005 |  | 0.015 |  | 0.002 |  | 2.506995 | 0.7529263 | 0.01 |  | 9061.265
Ave | 15.37819 |  | 2245.358 |  | 2.876188 |  | 53.05166 |  | 0.4114028 |  | 0.1397163 |  | 0.08117051 |  | 0.1478575 |  | 1.484638 |  | 0.05458618 |  | 7347.268
STD | 6.124011 |  | 899.1331 |  | 1.497059 |  | 6.440145 |  | 1.108298 |  | 0.1813515 |  | 0.1150659 |  | 0.1753524 |  | 1.121131 |  | 0.07433579 |  | 950.929
RSD | 39.82% |  | 40.04% |  | 52.05% |  | 12.14% |  | 269.4% |  | 129.8% |  | 141.8% |  | 118.6% |  | 75.52% |  | 136.2% |  | 12.94%
Max | 28.49881 |  | 3893.204 |  | 5.622534 |  | 62.68588 |  | 4.491759 |  | 0.4944964 |  | 0.3558185 |  | 0.5804159 |  | 4.654654 |  | 0.2984861 |  | 9125.474
Min | 7.059539 |  | 904.042 |  | <LOD |  | 42.05803 |  | <LOD |  | <LOD |  | <LOD |  | <LOD |  | 0.5181246 |  | <LOD |  | 6145.368
n | 15 |  | 15 |  | 11 |  | 15 |  | 3 |  | 7 |  | 4 |  | 8 |  | 15 |  | 8 |  | 15
n<LOD | 0 |  | 0 |  | 4 |  | 0 |  | 12 |  | 8 |  | 11 |  | 7 |  | 0 |  | 7 |  | 0
Troilite
UG-2E Suite | Co | Ni | Cu | Se | Ru | Ag | Re | Os | Ir | Pb | S/Se
LOD | 0.33 | 5.99 | 1.75 | 5.27 | 0.09 | 0.12 | 0.01 | 0.03 | 0.004 | 0.1
UG-2E-24 (n= 1) | 4.490566 | 245.8295 | 0.875 | 59.70722 | 0.7460172 | 0.241836 | 0.2708402 | 0.07404781 | 0.1114888 | 1.121841 | 6116.513
UG-2E-49 (n= 1) | 18.44359 | 1394.852 | 4.817863 | 53.62161 | 2.640953 | 0.3715371 | 0.1785515 | 0.588713 | 0.002 | 1.106025 | 6763.224
Ave | 11.46708 | 820.3405 | 2.846431 | 56.66442 | 1.693485 | 0.3066866 | 0.2246958 | 0.3313804 | 0.05674441 | 1.113933 | 6439.869
STD | 6.976514 | 574.511 | 1.971431 | 3.042805 | 0.9474678 | 0.06485055 | 0.04614435 | 0.2573326 | 0.05474441 | 0.007908007 | 323.3557
RSD | 60.84% | 70.03% | 69.26% | 5.37% | 55.95% | 21.15% | 20.54% | 77.65% | 96.48% | 0.7099% | 5.021%
Max | 18.44359 | 1394.852 | 4.817863 | 59.70722 | 2.640953 | 0.3715371 | 0.2708402 | 0.588713 | 0.1114888 | 1.121841 | 6763.224
Min | 4.490566 | 245.8295 | <LOD | 53.62161 | 0.7460172 | 0.241836 | 0.1785515 | 0.07404781 | <LOD | 1.106025 | 6116.513
n | 2 | 2 | 1 | 2 | 2 | 2 | 2 | 2 | 1 | 2 | 2
n<LOD | 0 | 0 | 1 | 0 | 0 | 0 | 0 | 0 | 1 | 0 | 0
Masses used: Ni = 60Ni, Cu = 63Cu, Se = 77Se, Ru = 99Ru
Other elements analyzed (see methods section) were below detection
LA-ICP-MS limits of detection (LOD) for UG-2E pyrrhotite (in ppm) are:
Mn = 5.75, Zn = 3.26, As = 1.16, Mo = 0.81, Rh = 0.01, Pd = 0.02, Cd = 1.63, In = 0.05, Sn = 0.42, Sb = 0.37, Te = 1.02, Pt = 0.02, and Au = 0.31
Cells in italicized blue fonts are half LOD (for estimates of average contents)
S values for S/Se are from EPMA data (Table 2)

## T7 Pn Trace Elements
Sulfide mineral chemistry and platinum-group minerals of the UG-2 chromitite in the northern limb of the Bushveld Igneous Complex, South Africa
Malose M. Langa 1* · Pedro J. Jugo 1 · Matthew I. Leybourne 2,3 · Danie F. Grobler 4
Table 7. Average minor and trace element chemistry of UG-2E and UG-2 pentlandite by LA-ICP-MS (ppm)
UG-2E Suite | Co | Co (1σ) | Cu | Cu (1σ) | As | As (1σ) | Se | Se (1σ) | Ru | Ru (1σ) | Rh | Rh (1σ) | Pd | Pd (1σ) | Ag | Ag (1σ) | Te | Te (1σ) | Re | Re (1σ) | Os | Os (1σ) | Ir | Ir (1σ) | Pt | Pt (1σ) | Pb | Pb (1σ) | Bi | Bi (1σ) | S/Se
LOD | 0.37 |  | 1.85 |  | 1.17 |  | 4.88 |  | 0.09 |  | 0.01 |  | 0.02 |  | 0.12 |  | 0.882 |  | 0.01 |  | 0.03 |  | 0.004 |  | 0.01 |  | 0.09 |  | 0.02
UG-2E-6 (n= 2) | 13201.36 | 16.62181 | 8.490647 | 4.722096 | 2.430554 | 0.3951698 | 110.0823 | 23.05512 | 44.333 | 27.31679 | 39.21861 | 0.1707899 | 70.24922 | 1.306876 | 1.172284 | 0.1690991 | 0.441 |  | 0.1835106 | 0.1094706 | 2.222983 | 1.113381 | 4.744186 | 1.284127 | 0.005 |  | 46.48954 | 35.79042 | 0.04609951 | 0.02989854 | 3043.042
UG-2E-9 (n= 3) | 6696.885 | 370.5586 | 9.640733 | 2.719382 | 0.585 |  | 144.9667 | 25.04349 | 16.0603 | 10.33809 | 77.38114 | 26.59188 | 161.1119 | 26.92307 | 7.695899 | 1.585852 | 0.441 |  | 0.1210558 | 0.05093708 | 0.6526422 | 0.6148387 | 4.658846 | 2.497382 | 0.7931734 | 0.2987034 | 4.5755 | 2.060309 | 0.01 |  | 2290.053
UG-2E-24 (n= 5) | 8258.86 | 348.0002 | 13.99517 | 2.415254 | 0.585 |  | 81.0353 | 17.15189 | 16.2115 | 24.26803 | 6.678143 | 4.5887 | 76.35328 | 4.236916 | 5.712843 | 1.138725 | 0.441 |  | 0.4963555 | 0.3268502 | 1.735974 | 2.629343 | 1.037018 | 0.4940712 | 0.1361215 | 0.1196299 | 10.9433 | 14.79456 | 0.01 |  | 4114.051
UG-2E-30 (n= 2) | 9097.533 | 524.8152 | 7.501637 | 1.215646 | 1.412207 | 0.01834379 | 58.15219 | 4.110683 | 0.045 |  | 0.005 |  | 32.05799 | 1.196912 | 7.572364 | 4.686665 | 0.441 |  | 0.005 |  | 0.015 |  | 0.002 |  | 0.005 |  | 3.636672 | 3.437872 | 0.06287371 | 0.005735114 | 5721.367
UG-2E-37 (n= 3) | 8715.308 | 189.7287 | 6.482886 | 1.682994 | 0.585 |  | 74.57405 | 20.58944 | 0.045 |  | 36.08031 | 23.19249 | 94.25413 | 28.82777 | 9.434022 | 9.876657 | 0.441 |  | 0.2403505 | 0.1221355 | 0.015 |  | 0.002 |  | 0.005 |  | 2.062428 | 2.572449 | 0.01 |  | 4455.84
UG-2E-38 (n= 4) | 8442.384 | 244.1108 | 0.925 |  | 2.377295 | 0.4549092 | 93.48879 | 16.58203 | 52.91657 | 79.05959 | 22.96657 | 26.71965 | 69.71988 | 41.95178 | 4.893477 | 4.512007 | 0.441 |  | 0.3882918 | 0.3146812 | 3.172446 | 4.675252 | 4.685619 | 7.029553 | 0.005 |  | 1.763594 | 2.084168 | 0.03736767 | 0.01938835 | 3576.151
UG-2E-40 (n= 1) | 6759.084 |  | 3.319299 |  | 4.219112 |  | 57.21694 |  | 0.045 |  | 0.8375829 |  | 66.3084 |  | 2.945986 |  | 1.255101 |  | 0.005 |  | 0.015 |  | 0.002 |  | 0.005 |  | 1.618453 |  | 0.03602569 |  | 5727.115
UG-2E-41 (n= 1) | 8075.363 |  | 1.918493 |  | 7.213293 |  | 115.6934 |  | 18.60864 |  | 4.501472 |  | 72.39411 |  | 6.612142 |  | 1.701515 |  | 0.1610059 |  | 1.921055 |  | 0.002 |  | 0.005 |  | 0.045 |  | 0.01 |  | 2832.253
UG-2E-42 (n= 4) | 10334 | 1574.959 | 0.925 |  | 4.639502 | 3.470608 | 60.05675 | 29.22999 | 0.045 |  | 4.623051 | 5.169093 | 43.18617 | 19.65822 | 8.499663 | 11.12967 | 0.441 |  | 0.005 |  | 0.015 |  | 0.002 |  | 0.005 |  | 0.045 |  | 0.01 |  | 5531.818
UG-2E-43 (n= 1) | 6873.733 |  | 6.469403 |  | 2.463957 |  | 73.42394 |  | 23.7042 |  | 14.37215 |  | 43.68025 |  | 2.979969 |  | 0.441 |  | 0.4416955 |  | 2.041117 |  | 1.75058 |  | 0.005 |  | 6.323076 |  | 0.1538736 |  | 4547.454
UG-2E-44 (n= 4) | 8482.602 | 415.6877 | 0.925 |  | 2.291166 | 1.474882 | 76.11145 | 16.98176 | 27.19889 | 15.26119 | 12.94695 | 5.645416 | 64.53584 | 13.05281 | 5.079162 | 6.089134 | 0.441 |  | 0.5279491 | 0.545915 | 1.959569 | 1.445575 | 0.8483206 | 0.6089106 | 0.005 |  | 1.658853 | 1.320277 | 0.07854367 | 0.03842253 | 4328.232
UG-2E-45 (n= 4) | 8506.81 | 693.7093 | 0.925 |  | 3.12142 | 1.007624 | 104.0872 | 32.15368 | 0.045 |  | 11.00015 | 6.25226 | 60.99757 | 4.757929 | 2.708945 | 0.6650357 | 0.441 |  | 0.3850299 | 0.2306217 | 2.9108 | 1.858156 | 0.5013013 | 0.3719826 | 0.005 |  | 9.606152 | 8.643459 | 0.2544645 | 0.2520543 | 3172.021
UG-2E-46 (n= 3) | 7102.816 | 46.02303 | 2.070468 | 0.873567 | 7.03222 | 3.212441 | 92.0945 | 11.76923 | 44.1601 | 41.03654 | 4.886678 | 4.382624 | 67.13114 | 18.92777 | 6.831046 | 2.875916 | 0.441 |  | 0.1818379 | 0.1394975 | 2.137917 | 1.758695 | 0.002 |  | 0.005 |  | 0.045 |  | 0.01 |  | 3599.853
UG-2E-47 (n= 6) | 7926.758 | 777.3306 | 0.925 |  | 4.126801 | 1.715307 | 90.89416 | 31.65397 | 0.045 |  | 4.542448 | 2.667949 | 106.0982 | 18.71666 | 2.388731 | 1.552837 | 0.441 |  | 0.005 |  | 0.015 |  | 0.002 |  | 0.005 |  | 5.542608 | 7.458939 | 0.01 |  | 3640.456
UG-2E-48 (n= 5) | 6197.544 | 436.4502 | 0.925 |  | 6.249794 | 4.002871 | 94.89872 | 35.26981 | 0.045 |  | 2.481698 | 1.444023 | 88.56326 | 13.76531 | 8.005377 | 6.801627 | 1.743177 | 0.757579 | 0.2971903 | 0.08469109 | 2.448684 | 1.190337 | 0.002 |  | 0.005 |  | 5.297941 | 7.591055 | 0.01 |  | 3478.593
UG-2E-49 (n= 1) | 10766.04 |  | 6.059303 |  | 2.620007 |  | 60.6161 |  | 14.31144 |  | 1.940267 |  | 46.90256 |  | 1.612228 |  | 0.441 |  | 0.4693179 |  | 2.856468 |  | 0.06002392 |  | 0.005 |  | 0.6823381 |  | 0.01 |  | 5480.689
Ave | 8464.817 |  | 4.468628 |  | 3.24702 |  | 86.71203 |  | 16.11373 |  | 15.27889 |  | 72.72149 |  | 5.259009 |  | 0.6520496 |  | 0.2445994 |  | 1.508416 |  | 1.143868 |  | 0.06245594 |  | 6.270966 |  | 0.04745302 |  | 4096.187
STD | 1727.277 |  | 3.89223 |  | 2.102351 |  | 23.43426 |  | 17.56201 |  | 19.77473 |  | 29.56202 |  | 2.582696 |  | 0.4496285 |  | 0.182982 |  | 1.143926 |  | 1.773886 |  | 0.1913098 |  | 10.86925 |  | 0.06530803 |  | 1048.657
RSD | 20.41% |  | 87.1% |  | 64.75% |  | 27.03% |  | 109% |  | 129.4% |  | 40.65% |  | 49.11% |  | 68.96% |  | 74.81% |  | 75.84% |  | 155.1% |  | 306.3% |  | 173.3% |  | 137.6% |  | 25.6%
Max | 13201.36 |  | 13.99517 |  | 7.213293 |  | 144.9667 |  | 52.91657 |  | 77.38114 |  | 161.1119 |  | 9.434022 |  | 1.743177 |  | 0.5279491 |  | 3.172446 |  | 4.744186 |  | 0.7931734 |  | 46.48954 |  | 0.2544645 |  | 5727.115
Min | 6197.544 |  | <LOD |  | <LOD |  | 57.21694 |  | <LOD |  | <LOD |  | 32.05799 |  | 1.172284 |  | <LOD |  | <LOD |  | <LOD |  | <LOD |  | <LOD |  | <LOD |  | <LOD |  | 2290.053
n | 16 |  | 10 |  | 13 |  | 16 |  | 9 |  | 15 |  | 16 |  | 16 |  | 3 |  | 12 |  | 11 |  | 8 |  | 2 |  | 13 |  | 7 |  | 16
n<LOD | 0 |  | 6 |  | 3 |  | 0 |  | 7 |  | 1 |  | 0 |  | 0 |  | 13 |  | 4 |  | 5 |  | 8 |  | 14 |  | 3 |  | 9 |  | 0
Masses used: Cu = 63Cu, Se = 77Se, Ru = 99Ru, Pd = 105Pd, Ag = 109Ag
LOD for UG-2E pentlandite (in ppm) are:
Mn = 6.17, Zn = 3.47, Mo = 0.85, Cd = 1.79, In = 0.05, Sn = 0.48, Sb = 0.36, and Au = 0.31
UG-2 Suite | Mn | Mn (1σ) | Co | Co (1σ) | Cu | Cu (1σ) | Zn | Zn (1σ) | Se | Se (1σ) | Mo | Mo (1σ) | Ru | Ru (1σ) | Rh | Rh (1σ) | Pd | Pd (1σ) | Ag | Ag (1σ) | Os | Os (1σ) | Ir | Ir (1σ) | Pt | Pt (1σ) | Pb | Pb (1σ) | Bi | Bi (1σ) | S/Se
LOD | 55.26 |  | 3.18 |  | 17.59 |  | 46.4 |  | 71.2 |  | 8.31 |  | 1.41 |  | 0.1 |  | 0.36 |  | 1.58 |  | 0.37 |  | 0.1 |  | 0.27 |  | 1.21 |  | 0.33
UG-2-3 (n= 1) | 27.63 |  | 20114.51 |  | 8.795 |  | 23.2 |  | 206.7028 |  | 4.155 |  | 7.360412 |  | 1428.487 |  | 347.5651 |  | 0.79 |  | 0.185 |  | 24.23165 |  | 0.4824975 |  | 104.0879 |  | 0.8152007 |  | 1580.114
UG-2-4 (n= 1) | 550.3247 |  | 7320.696 |  | 170.0511 |  | 23.2 |  |  |  | 4.155 |  | 0.705 |  | 691.2576 |  | 923.1589 |  | 0.79 |  | 0.185 |  | 23.11311 |  | 0.8714526 |  | 20.9603 |  | 0.165
UG-2-5 (n= 2) | 27.63 |  | 4999.791 | 1462.41 | 8.795 |  | 23.2 |  | 318.5233 | 206.8863 | 4.155 |  | 7.057417 | 4.809359 | 361.1887 | 62.95299 | 534.8877 | 16.38977 | 3.186023 | 0.05981464 | 0.185 |  | 4.220288 | 1.901792 | 6.545396 | 5.353863 | 43.18711 | 21.07231 | 0.165 |  | 1037.127
UG-2-7 (n= 2) | 27.63 |  | 7770.936 | 150.9261 | 8.795 |  | 23.2 |  | 163.4947 | 0.08804769 | 4.155 |  | 0.705 |  | 308.482 | 74.47848 | 545.7767 | 85.85755 | 0.79 |  | 1.259565 | 0.7991304 | 13.93962 | 1.536374 | 1.56996 | 0.06645827 | 0.605 |  | 0.165 |  | 2022.932
UG-2-10 (n= 1) | 594.3004 |  | 6976.801 |  | 34.03508 |  | 301.4067 |  | 202.1723 |  | 22.38862 |  | 5.884702 |  | 1347.254 |  | 1015.975 |  | 15.97171 |  | 0.185 |  | 22.4541 |  | 28.74623 |  | 104.9596 |  | 4.568402 |  | 1598.102
UG-2-11 (n= 1) | 155.3947 |  | 9370.263 |  | 27.23151 |  | 23.2 |  | 351.781 |  | 4.155 |  | 0.705 |  | 0.05 |  | 1611.61 |  | 0.79 |  | 0.185 |  | 0.05 |  | 3.782629 |  | 55.24544 |  | 0.165 |  | 937.0035
UG-2-12 (n= 1) | 1105.481 |  | 6888.942 |  | 8.795 |  | 23.2 |  | 182.3352 |  | 4.155 |  | 1.554443 |  | 1873.006 |  | 1348.222 |  | 1.849815 |  | 0.185 |  | 97.1989 |  | 1.786262 |  | 25.55489 |  | 0.9098128 |  | 1793.899
UG-2-14 (n= 3) | 27.63 |  | 6942.786 | 1010.729 | 8.795 |  | 23.2 |  | 180.8666 | 81.27513 | 4.155 |  | 3.864722 | 1.93109 | 437.6499 | 205.8183 | 1185.439 | 633.2267 | 11.17422 | 5.739908 | 0.185 |  | 46.61157 | 13.60001 | 40.96228 | 25.30032 | 110.7152 | 91.22922 | 14.20781 | 13.054 | 1820.242
UG-2-16 (n= 2) | 27.63 |  | 6830.929 | 487.119 | 39.46594 | 24.7237 | 23.2 |  | 279.2038 | 54.55783 | 4.155 |  | 3.370462 | 0.56054 | 1136.435 | 407.6227 | 948.8097 | 693.2336 | 7.084297 | 0.5999653 | 0.185 |  | 40.96716 | 19.56402 | 3.190383 | 0.2938287 | 32.75327 | 16.92827 | 0.165 |  | 1175.875
UG-2-18 (n= 3) | 27.63 |  | 8013.465 | 576.8612 | 8.795 |  | 23.2 |  | 345.7862 | 108.3804 | 4.155 |  | 5.640324 | 1.870119 | 995.4308 | 279.1452 | 2292.635 | 1445.729 | 0.79 |  | 0.185 |  | 81.79194 | 32.41821 | 1.59622 | 1.669182 | 0.605 |  | 0.165 |  | 957.6292
UG-2-19 (n= 2) | 27.63 |  | 6388.532 | 219.2484 | 8.795 |  | 23.2 |  | 258.8936 | 39.15314 | 4.155 |  | 2.273638 | 1.175859 | 1749.366 | 140.358 | 8726.235 | 504.2139 | 0.79 |  | 0.185 |  | 147.7958 | 21.85112 | 7.025574 | 2.095846 | 22.41914 | 3.648164 | 0.165 |  | 1282.148
UG-2-20 (n= 5) | 27.63 |  | 6662.676 | 593.1294 | 8.795 |  | 23.2 |  |  |  | 4.155 |  | 0.705 |  | 210.2602 | 265.9464 | 3163.646 | 3389.209 | 0.79 |  | 0.185 |  | 0.05 |  | 10.16629 | 10.24171 | 65.51782 | 62.82538 | 0.165
Ave | 218.8784 |  | 8190.027 |  | 28.42864 |  | 46.38389 |  | 248.976 |  | 5.674468 |  | 3.318843 |  | 878.2389 |  | 1886.997 |  | 3.733006 |  | 0.2745471 |  | 41.86868 |  | 8.893764 |  | 48.88422 |  | 1.818435 |  | 1420.507
STD | 333.3541 |  | 3729.077 |  | 44.06005 |  | 76.89228 |  | 67.93713 |  | 5.039505 |  | 2.485274 |  | 604.8435 |  | 2198.345 |  | 4.837901 |  | 0.2969941 |  | 43.42998 |  | 12.19393 |  | 37.98129 |  | 3.923877 |  | 373.248
RSD | 152.3% |  | 45.53% |  | 155% |  | 165.8% |  | 27.29% |  | 88.81% |  | 74.88% |  | 68.87% |  | 116.5% |  | 129.6% |  | 108.2% |  | 103.7% |  | 137.1% |  | 77.7% |  | 215.8% |  | 26.28%
Max | 1105.481 |  | 20114.51 |  | 170.0511 |  | 301.4067 |  | 351.781 |  | 22.38862 |  | 7.360412 |  | 1873.006 |  | 8726.235 |  | 15.97171 |  | 1.259565 |  | 147.7958 |  | 40.96228 |  | 110.7152 |  | 14.20781 |  | 2022.932
Min | <LOD |  | 4999.791 |  | <LOD |  | <LOD |  | <LOD |  | <LOD |  | <LOD |  | <LOD |  | 347.5651 |  | <LOD |  | <LOD |  | <LOD |  | 0.4824975 |  | <LOD |  | <LOD |  | 937.0035
n | 4 |  | 12 |  | 4 |  | 1 |  | 10 |  | 1 |  | 8 |  | 11 |  | 12 |  | 5 |  | 1 |  | 10 |  | 12 |  | 10 |  | 4 |  | 10
n<LOD | 8 |  | 0 |  | 8 |  | 11 |  | 2 |  | 11 |  | 4 |  | 1 |  | 0 |  | 7 |  | 11 |  | 2 |  | 0 |  | 2 |  | 8 |  | 2
Masses used: Cu = 63Cu, Zn = 66Zn, Se = 77Se, Ru = 99Ru, Pd = 105Pd, Ag = 109Ag
Other elements analyzed (see methods section) were below detection
LOD for UG-2 pentlandite (in ppm) are:
As = 13.9, Cd = 16.4, In = 0.68, Sn = 6.95, Sb = 5.05, Te = 21.8, Re = 0.23, and Au = 3.21
Cells in italicized blue fonts are half LOD (for estimates of average contents)

## T8 Ccp Trace Elements
Sulfide mineral chemistry and platinum-group minerals of the UG-2 chromitite in the northern limb of the Bushveld Igneous Complex, South Africa
Malose M. Langa 1* · Pedro J. Jugo 1 · Matthew I. Leybourne 2,3 · Danie F. Grobler 4
Table 8. Average minor and trace element chemistry of UG-2E and UG-2 chalcopyrite by LA-ICP-MS (ppm)
Sample Label | Co | Co (1σ) | Ni | Ni (1σ) | Zn | Zn (1σ) | Se | Se (1σ) | Rh | Rh (1σ) | Pd | Pd (1σ) | Ag | Ag (1σ) | Cd | Cd (1σ) | In | In (1σ) | Pb | Pb (1σ) | Bi | Bi (1σ) | S/Se
LOD | 0.26 |  | 4.81 |  | 2.59 |  | 4.48 |  | 0.004 |  | 0.01 |  | 0.09 |  | 1.39 |  | 0.04 |  | 0.07 |  | 0.02
UG-2E-9 (n= 4) | 0.13 |  | 30.62929 | 4.675212 | 227.0533 | 6.616112 | 32.52615 | 4.936598 | 0.01172075 | 0.00223372 | 0.02649164 | 0.004251758 | 2.349594 | 0.4913535 | 28.08503 | 6.431876 | 3.36401 | 0.8380294 | 2.730619 | 0.7504922 | 0.01 |  | 10557.9
UG-2E-24 (n= 6) | 0.13 |  | 29.27251 | 6.145785 | 274.8714 | 169.2746 | 62.38559 | 22.94474 | 0.0173723 | 0.002630408 | 0.005 |  | 3.511272 | 0.603587 | 30.67586 | 14.32498 | 1.152602 | 0.6496635 | 4.445195 | 3.028567 | 0.01 |  | 5598.622
UG-2E-30 (n= 1) | 0.13 |  | 28.65022 |  | 234.5431 |  | 47.42291 |  | 0.002 |  | 0.01396792 |  | 5.934721 |  | 50.30635 |  | 1.735442 |  | 3.666628 |  | 0.01 |  | 7360.366
UG-2E-37 (n= 2) | 0.13 |  | 30.44166 | 4.068149 | 209.9098 | 27.44771 | 41.06641 | 1.275864 | 0.02049793 | 0.003178788 | 0.03402295 | 0.006817031 | 6.661404 | 4.277116 | 33.23605 | 11.40381 | 1.998433 | 0.5365252 | 12.90448 | 11.34902 | 0.01 |  | 8468.418
UG-2E-38 (n= 2) | 0.13 |  | 30.34308 | 7.754763 | 200.4447 | 34.51611 | 49.84349 | 1.651061 | 0.02148172 | 0.001686754 | 0.005 |  | 7.30997 | 2.671495 | 45.50149 | 7.607214 | 1.365433 | 0.3908358 | 3.513661 | 0.6945533 | 0.01 |  | 7007.335
UG-2E-40 (n= 1) | 0.13 |  | 21.41785 |  | 166.7679 |  | 41.93975 |  | 0.02081125 |  | 0.02605183 |  | 21.20554 |  | 79.92694 |  | 4.52008 |  | 3.270317 |  | 0.0475811 |  | 8266.072
UG-2E-41 (n= 2) | 0.13 |  | 27.68028 | 7.108429 | 160.0159 | 1.99484 | 34.36542 | 1.408326 | 0.0150537 | 0.003279065 | 0.005 |  | 13.34841 | 4.488868 | 65.18633 | 10.48581 | 5.109071 | 0.2175173 | 2.328606 | 0.1438323 | 0.03307832 | 0.01214354 | 9968.639
UG-2E-42 (n= 2) | 0.3864098 | 0.00306769 | 36.49868 | 4.92724 | 275.5466 | 93.37216 | 33.97389 | 5.882405 | 0.01052438 | 0.005173762 | 0.02616189 | 0.004347477 | 4.102025 | 0.1701015 | 76.71771 | 23.95273 | 4.406855 | 2.033812 | 3.012279 | 1.953174 | 0.01 |  | 10191.67
UG-2E-43 (n= 1) | 0.13 |  | 24.45662 |  | 156.0111 |  | 34.11695 |  | 0.02035244 |  | 0.005 |  | 8.119288 |  | 35.75853 |  | 4.006846 |  | 3.267507 |  | 0.01 |  | 10166.35
UG-2E-44 (n= 2) | 0.13 |  | 43.14419 | 12.55127 | 180.4412 | 7.167582 | 34.15144 | 0.7908662 | 0.01556579 | 0.002237533 | 0.04517013 | 0.0129638 | 4.822646 | 2.37895 | 71.06888 | 17.61143 | 2.369543 | 0.6644009 | 2.067102 | 0.114399 | 0.01 |  | 10135.74
UG-2E-45 (n= 6) | 0.13 |  | 53.07739 | 20.99337 | 137.6712 | 28.76364 | 40.84716 | 12.74258 | 0.0182793 | 0.001509667 | 0.04235442 | 0.01597437 | 6.041853 | 4.648953 | 65.12697 | 16.39188 | 3.705172 | 0.4253756 | 7.283512 | 11.9512 | 0.2062503 | 0.278321 | 8443.084
UG-2E-46 (n= 3) | 0.13 |  | 37.81751 | 3.545834 | 84.3576 | 18.64378 | 30.41405 | 0.8144452 | 0.01590093 | 0.0008943015 | 0.03090587 | 0.009922322 | 12.60872 | 7.09328 | 72.23631 | 19.76446 | 4.52103 | 0.3891658 | 2.208307 | 0.822189 | 0.01 |  | 11398.59
UG-2E-47 (n= 2) | 0.13 |  | 47.04075 | 1.073518 | 65.23247 | 1.719968 | 41.52954 | 0.6112438 | 0.01466502 | 0.002030128 | 0.04842783 | 0.001940804 | 5.037079 | 0.79168 | 88.37003 | 10.66334 | 5.420046 | 0.3778736 | 2.175021 | 0.9181377 | 0.03130071 | 0.002906527 | 8279.48
UG-2E-48 (n= 3) | 0.13 |  | 26.674 | 8.441231 | 116.8145 | 15.56687 | 33.54376 | 7.803857 | 0.01605352 | 0.003045991 | 0.005 |  | 18.41196 | 9.601411 | 44.66489 | 17.47045 | 6.139567 | 0.7191312 | 2.489001 | 0.5863996 | 0.01 |  | 10300.57
UG-2E-49 (n= 3) | 0.13 |  | 40.76082 | 7.688506 | 191.9061 | 47.19756 | 39.14568 | 1.567069 | 0.01444707 | 0.001045098 | 0.02169112 | 0.001321859 | 2.942878 | 2.043932 | 48.72803 | 5.448073 | 4.592374 | 0.640413 | 3.013579 | 0.2200186 | 0.01 |  | 8831.243
Ave | 0.147094 |  | 33.86032 |  | 178.7725 |  | 39.81815 |  | 0.01564841 |  | 0.02268304 |  | 8.160491 |  | 55.70596 |  | 3.6271 |  | 3.891721 |  | 0.02854736 |  | 8998.272
STD | 0.06395985 |  | 8.622523 |  | 60.00208 |  | 8.114225 |  | 0.00481097 |  | 0.01512168 |  | 5.503669 |  | 18.93691 |  | 1.508418 |  | 2.713222 |  | 0.0488213 |  | 1522.889
RSD | 43.48% |  | 25.46% |  | 33.56% |  | 20.38% |  | 30.74% |  | 66.67% |  | 67.44% |  | 33.99% |  | 41.59% |  | 69.72% |  | 171% |  | 16.92%
Max | 0.3864098 |  | 53.07739 |  | 275.5466 |  | 62.38559 |  | 0.02148172 |  | 0.04842783 |  | 21.20554 |  | 88.37003 |  | 6.139567 |  | 12.90448 |  | 0.2062503 |  | 11398.59
Min | <LOD |  | 21.41785 |  | 65.23247 |  | 30.41405 |  | <LOD |  | <LOD |  | 2.349594 |  | 28.08503 |  | 1.152602 |  | 2.067102 |  | <LOD |  | 5598.622
n | 1 |  | 15 |  | 15 |  | 15 |  | 14 |  | 10 |  | 15 |  | 15 |  | 15 |  | 15 |  | 4 |  | 15
n<LOD | 14 |  | 0 |  | 0 |  | 0 |  | 1 |  | 5 |  | 0 |  | 0 |  | 0 |  | 0 |  | 11 |  | 0
Masses used: Ni = 60Ni, Cu = 63Cu, Zn = 66Zn, Se = 77Se, Ag = 107Ag, Pd = 105Pd
Other elements analyzed (see methods section) were below detection
LOD for UG-2E chalcopyrite (in ppm) are:
Mn = 4.76, As = 0.98, Mo = 0.65, Ru = 0.06, Sn = 0.38, Sb = 0.26, Te = 0.81, Re = 0.01,
Os = 0.02, Ir = 0.003, Pt = 0.01, and Au = 0.24
UG-2 Suite | Mn | Mn (1σ) | Co | Co (1σ) | Ni | Ni (1σ) | Zn | Zn (1σ) | Se | Se (1σ) | Rh | Rh (1σ) | Pd | Pd (1σ) | Ag | Ag (1σ) | Cd | Cd (1σ) | In | In (1σ) | Sn | Sb | Pb | Pb (1σ) | Bi | Bi (1σ) | S/Se
LOD | 32.8 |  | 1.79 |  | 35.5 |  | 27.7 |  | 54.4 |  | 0.07 |  | 0.22 |  | 0.92 |  | 9.99 |  | 0.38 |  | 3.99 | 3.01 | 0.73 |  | 0.18
UG-2-3 (n= 1) | 337.8318 |  | 0.895 |  | 719.6811 |  | 66.54992 |  | 27.2 |  | 0.035 |  | 0.11 |  | 9.271106 |  | 4.995 |  | 16.93123 |  | 1.995 | 4.623676 | 9.789939 |  | 0.09
UG-2-4 (n= 1) | 1739.216 |  | 78.05341 |  | 242.146 |  | 956.5382 |  | 27.2 |  | 0.035 |  | 0.11 |  | 23.03974 |  | 4.995 |  | 7.268829 |  | 1.995 | 1.505 | 21.05246 |  | 0.09
UG-2-5 (n= 1) | 1789.489 |  | 272.069 |  | 466.2013 |  | 1519.103 |  | 27.2 |  | 0.435566 |  | 0.7745573 |  | 19.82475 |  | 4.995 |  | 6.440897 |  | 12.31547 | 10.06843 | 10.31311 |  | 0.3237604
UG-2-7 (n= 1) | 126.6739 |  | 0.895 |  | 67.3613 |  | 13.85 |  | 109.3496 |  | 0.08048387 |  | 0.5262132 |  | 46.72055 |  | 4.995 |  | 6.409231 |  | 1.995 | 1.505 | 5.470829 |  | 0.2660786 |  | 3209.487
UG-2-14 (n= 2) | 16.4 |  | 0.895 |  | 17.75 |  | 13.85 |  | 93.18138 | 13.41465 | 0.035 |  | 0.11 |  | 3.043453 | 1.654209 | 10.35962 | 1.29163 | 12.33371 | 0.7227454 | 1.995 | 1.505 | 3.744401 | 2.252139 | 0.09 |  | 3698.851
UG-2-16 (n= 1) | 16.4 |  | 0.895 |  | 17.75 |  | 13.85 |  | 90.61768 |  | 0.035 |  | 0.11 |  | 12.89794 |  | 22.69566 |  | 11.60673 |  | 1.995 | 1.505 | 18.166 |  | 0.09 |  | 3812.071
UG-2-18 (n= 1) | 16.4 |  | 0.895 |  | 17.75 |  | 13.85 |  | 138.427 |  | 0.035 |  | 0.11 |  | 0.46 |  | 14.93735 |  | 0.4501422 |  | 1.995 | 1.505 | 5.019141 |  | 0.09 |  | 2515.058
UG-2-20 (n= 3) | 16.4 |  | 0.895 |  | 17.75 |  | 60.14125 | 8.865903 | 98.34099 | 8.465252 | 0.035 |  | 0.11 |  | 7.201555 | 1.391444 | 190.2606 | 163.7217 | 1.80685 | 0.6219314 | 1.995 | 1.505 | 4.558728 | 0.04411294 | 0.09 |  | 3516.34
Ave | 507.3514 |  | 44.43656 |  | 195.7987 |  | 332.2165 |  | 76.43958 |  | 0.09075624 |  | 0.2450963 |  | 15.30739 |  | 32.27915 |  | 7.905953 |  | 3.285059 | 2.965263 | 9.764327 |  | 0.1412299 |  | 3350.361
STD | 733.0718 |  | 89.66733 |  | 248.2488 |  | 541.8151 |  | 40.55875 |  | 0.1311735 |  | 0.2420903 |  | 13.90044 |  | 60.00925 |  | 5.151907 |  | 3.413176 | 2.87227 | 6.150209 |  | 0.08989688 |  | 464.7033
RSD | 144.5% |  | 201.8% |  | 126.8% |  | 163.1% |  | 53.06% |  | 144.5% |  | 98.77% |  | 90.81% |  | 185.9% |  | 65.16% |  | 103.9% | 96.86% | 62.99% |  | 63.65% |  | 13.87%
Max | 1789.489 |  | 272.069 |  | 719.6811 |  | 1519.103 |  | 138.427 |  | 0.435566 |  | 0.7745573 |  | 46.72055 |  | 190.2606 |  | 16.93123 |  | 12.31547 | 10.06843 | 21.05246 |  | 0.3237604 |  | 3812.071
Min | <LOD |  | <LOD |  | <LOD |  | <LOD |  | <LOD |  | <LOD |  | <LOD |  | <LOD |  | <LOD |  | 0.4501422 |  | <LOD | <LOD | 3.744401 |  | <LOD |  | 2515.058
n | 4 |  | 2 |  | 4 |  | 4 |  | 5 |  | 2 |  | 2 |  | 7 |  | 4 |  | 8 |  | 1 | 2 | 8 |  | 2 |  | 5
n<LOD | 4 |  | 6 |  | 4 |  | 4 |  | 3 |  | 6 |  | 6 |  | 1 |  | 4 |  | 0 |  | 7 | 6 | 0 |  | 6 |  | 3
Masses used: Ni = 60Ni, Zn = 66Zn, Se = 77Se, Ag = 107Ag, Pd = 105Pd
Other elements analyzed (see methods section) were below detection
LOD for UG-2 chalcopyrite (in ppm) are:
As = 8.71, Mo = 4.91, Ru = 0.89, Te = 14.7, Re = 0.12, Os = 0.22,
Ir = 0.06, Pt = 0.23, and Au = 1.90
Cells in italicized blue fonts are half LOD (for estimates of average contents)

## T9 UG-2 Mlr and Py Trace
Sulfide mineral chemistry and platinum-group minerals of the UG-2 chromitite in the northern limb of the Bushveld Igneous Complex, South Africa
Malose M. Langa 1* · Pedro J. Jugo 1 · Matthew I. Leybourne 2,3 · Danie F. Grobler 4
Table 9. Average minor and trace element chemistry of UG-2 Reference millerite and pyrite by LA-ICP-MS (ppm)
Millerite | Mn | Co | Cu | Zn | As | Se | Ru | Rh | Pd | Ag | Sb | Ir | Pt | Au | Pb | Bi | S/Se
UG-2-3 Millerite [coexisting with Ccp] (n= 1) | 38.77225 | 1964.762 | 332.6116 | 18.86769 | 9.297988 | 174.9059 | 0.6058483 | 458.1501 | 2.685529 | 5.586823 | 0.3110193 | 8.74958 | 425.9789 | 0.2712291 | 37.12486 | 0.9536135 | 2005.061
UG2-1-11 Millerite [single phase] (n= 1) | 115.289 | 5079.38 | 311.8342 | 248.5847 | <15.1 | 218.4595 | 6.082209 | 162.1474 | 20.26739 | 8.068691 | <0.708 | 154.2339 | 112.1669 | <4.57 | 47.00555 | 1.919719 | 1641.174
Masses used: Cu = 63Cu, Zn = 66Zn66, Se = 77Se, Ru = 99Ru, Ag = 109Ag, Pd = 105Pd
Pyrite | Mn | Co | Ni | Cu | As | Se | Rh | Pd | Ag | Pb | Bi | S/Se
UG-2-18 Pyrite [single phase] (n= 1) | <11.54 | 1.187446 | 1711.941 | 6.941355 | <2.29 | 162.2473 | <0.02 | 0.7748329 | 1.262998 | 120.6076 | 2.216728 | 3234.186
UG-2-18 Pyrite [single phase] (n= 1) | 28.55752 | 19.692 | 212.396 | 14.73812 | 3.79003 | 43.50366 | <0.01 | <0.04 | 0.739171 | 62.94968 | 2.12376 | 12105.63
Masses used: Cu = 63Cu, Ni = 60Ni, Zn = 66Zn, Se = 77Se, Ag = 109Ag, Pd = 105Pd
Limits of detection (LOD)
For UG-2-3 Millerite [coexisting with Ccp] (n= 1):
55Mn = 2.80, 59Co = 0.15, 63Cu= 0.98, 66Zn = 2.38, 75As = 0.86, 77Se = 2.05, 82Se = 24.2, 95Mo = 0.47, 99Ru = 0.10, 103Rh = 0.004, 105Pd = 0.01, 109Ag = 0.08,
111Cd = 0.88, 115In = 0.10, 118Sn = 0.32, 121Sb = 0.20, 125Te = 0.87, 185Re = 0.10, 189Os = 0.02, 193Ir = 0.004, 195Pt = 0.01, 197Au = 0.20, 208Pb = 0.06, and 208Bi = 0.02
For UG2-1-11 Millerite [single phase] (n= 1):
55Mn = 64.2, 59Co = 3.67, 63Cu = 21.8, 66Zn = 58.9, 75As = 15.1, 77Se = 113, 95Mo = 9.38, 99Ru = 1.07, 103Rh = 0.10, 105Pd = 0.68, 109Ag = 2.04,
111Cd = 16.3, 115In = 0.54, 118Sn = 9.53, 121Sb = 7.08, 125Te = 24.6, 185Re = 0.51, 189Os = 0.48, 193Ir = 0.13, 195Pt = 0.30, 197Au = 4.57, 208Pb = 1.81, 209Bi = 0.39
For UG-2-18 Pyrite [single phase] (n= 1):
55Mn = 11.54, 59Co = 0.64, 60Ni = 12.6, 63Cu = 3.72,66Zn = 10.1, 75As = 2.29, 77Se = 18.4, 95Mo = 1.58, 99Ru = 0.44, 103Rh = 0.02, 105Pd = 0.08, 109Ag = 0.33,
111Cd = 3.55, 115In = 0.05, 118Sn = 1.47, 121Sb = 0.95, 125Te = 2.50, 185Re = 0.02, 189Os = 0.04, 193Ir = 0.01, 195Pt = 0.03, 197Au = 0.63, 208Pb = 0.23, and 209Bi = 0.08
For UG-2-18 Pyrite [single phase] (n= 1):
55Mn = 12.8, 59Co = 0.72, 60Ni = 14.28, 63Cu = 4.09, 66Zn = 9.99, 75As = 3.22, 77Se = 18.24, 95Mo = 1.92, 99Ru = 0.29, 103Rh = 0.01, 105Pd = 0.04, 109Ag = 0.40,
111Cd = 4.26, 115In = 0.15, 118Sn = 1.42, 121Sb = 1.08, 125Te = 7.70, 185Re = 0.03, 189Os = 0.05, 193Ir = 0.01, 195Pt = 0.03, 197Au = 0.70, 208Pb = 0.34, and 209Bi = 0.08

## T10 UG-2E Delta34 S Isotopes
Sulfide mineral chemistry and platinum-group minerals of the UG-2 chromitite in the northern limb of the Bushveld Igneous Complex, South Africa
Malose M. Langa 1* · Pedro J. Jugo 1 · Matthew I. Leybourne 2,3 · Danie F. Grobler 4
Table 10. Whole rock S isotope data for the UG-2E (δ34S ‰ to VCDT)
Sample Label | δ34S (‰)
UG-2E-30 | 3.6920184
UG-2E-37 | 4.7209848
UG-2E-38 | 4.1708664
UG-2E-46 | 5.17422
UG-2E-47 | 4.72878
UG-2E-48 | 5.61966
Average | 4.6844216
STD | 0.6280235
RSD | 13.41%
Max | 5.61966
Min | 3.6920184

## T11 PGM
Sulfide mineral chemistry and platinum-group minerals of the UG-2 chromitite in the northern limb of the Bushveld Igneous Complex, South Africa
Malose M. Langa 1* · Pedro J. Jugo 1 · Matthew I. Leybourne 2,3 · Danie F. Grobler 4
Table 11. Platinum-group mineral (PGM) and precious-metal mineral (PMM) within the UG-2E and UG-2 (QEMSCAN data)
UG-2E sample suite
PGM grain count from top to base of UG-2E chromitite
| Top | [26 empty] | Base
PGM Group | UG-2E-2 | UG2-E-4 | UG-2E-6 | UG-2E-8 | UG-2E-9 | UG-2E-11 | UG-2E-13 | UG-2E-15 | UG-2E-17 | UG2-E-19 | UG2-E-21 | UG-2E-24 | UG2-E-27 | UG-2E-30 | UG2-E-32 | UG2-E-34 | UG-2E-37 | UG-2E-38 | UG-2E-40 | UG-2E-41 | UG-2E-42 | UG-2E-43 | UG-2E-44 | UG2-E-45 | UG-2E-46 | UG2-E-47 | UG-2E-48 | UG-2E-49 | Total | % Abundance
Gold/Electrum | 2 | 2 | 0 | 0 | 3 | 2 | 0 | 0 | 0 | 1 | 1 | 1 | 0 | 0 | 0 | 0 | 5 | 1 | 8 | 0 | 2 | 0 | 0 | 0 | 1 | 0 | 4 | 1 | 34 | 5.029586
High Pt (approx. native Pt) | 1 | 1 | 0 | 1 | 0 | 0 | 0 | 0 | 0 | 0 | 0 | 0 | 0 | 0 | 0 | 0 | 0 | 0 | 0 | 0 | 0 | 0 | 0 | 0 | 0 | 0 | 1 | 1 | 5 | 0.739645
High Pd (native Pd) | 1 | 1 | 0 | 0 | 0 | 0 | 0 | 0 | 0 | 0 | 0 | 0 | 0 | 0 | 0 | 1 | 0 | 0 | 0 | 0 | 0 | 0 | 0 | 0 | 0 | 3 | 0 | 0 | 6 | 0.887574
Pd-rich bismuthotellurides | 3 | 2 | 0 | 2 | 5 | 19 | 1 | 1 | 0 | 3 | 6 | 4 | 6 | 5 | 0 | 33 | 8 | 13 | 6 | 11 | 23 | 3 | 7 | 27 | 6 | 3 | 16 | 8 | 222.5 | 32.9142
Pt-rich bismuthotellurides | 8 | 2 | 4 | 4 | 9 | 1 | 0 | 1 | 0 | 3 | 2 | 3 | 3 | 3 | 0 | 22 | 8 | 1 | 0 | 1 | 1 | 0 | 1 | 1 | 2 | 0 | 3 | 0 | 84.5 | 12.5
Pt-arsenides | 10 | 9 | 3 | 1 | 8 | 6 | 0 | 0 | 0 | 3 | 2 | 1 | 0 | 1 | 1 | 2 | 1 | 14 | 12 | 5 | 9 | 15 | 6 | 4 | 14 | 18 | 14 | 21 | 180 | 26.62722
Pt-Pd-rich sulfides | 13 | 2 | 0 | 5 | 1 | 0 | 0 | 0 | 0 | 0 | 0 | 5 | 0 | 0 | 3 | 0 | 0 | 1 | 0 | 0 | 0 | 0 | 0 | 1 | 0 | 0 | 0 | 0 | 31 | 4.585799
PtFe alloys | 1 | 0 | 0 | 0 | 2 | 7 | 0 | 0 | 0 | 0 | 0 | 0 | 0 | 0 | 0 | 0 | 0 | 0 | 0 | 0 | 0 | 0 | 0 | 0 | 0 | 0 | 0 | 1 | 11 | 1.627219
Pt-Pd undiff. | 0 | 7 | 1 | 2 | 2 | 3 | 3 | 0 | 0 | 0 | 2 | 0 | 0 | 0 | 1 | 3 | 0 | 1 | 0 | 1 | 0 | 1 | 0 | 0 | 1 | 0 | 0 | 0 | 28 | 4.142012
Fine Pd in Pn | 0 | 0 | 1 | 1 | 0 | 0 | 0 | 0 | 0 | 0 | 0 | 0 | 0 | 0 | 0 | 0 | 0 | 0 | 0 | 0 | 0 | 0 | 0 | 0 | 0 | 0 | 0 | 1 | 3 | 0.443787
Ru and Rh PGM | 0 | 0 | 0 | 1 | 0 | 0 | 0 | 0 | 0 | 1 | 0 | 0 | 0 | 0 | 1 | 0 | 0 | 1 | 0 | 2 | 2 | 1 | 0 | 0 | 2 | 7 | 2 | 2 | 22 | 3.254438
Ag minerals | 1 | 2 | 0 | 1 | 3 | 0 | 0 | 0 | 0 | 0 | 1 | 1 | 0 | 1 | 0 | 2 | 2 | 3 | 1 | 0 | 0 | 0 | 0 | 3 | 0 | 2 | 1 | 0 | 24 | 3.550296
Poly-mineralic PGM | 1 | 0 | 0 | 0 | 1 | 0 | 0 | 0 | 0 | 1 | 0 | 1 | 0 | 2 | 0 | 0 | 3 | 1 | 3 | 2 | 2 | 0 | 0 | 0 | 2 | 1 | 2 | 3 | 25 | 3.698225
Total | 41 | 28 | 9 | 18 | 34 | 38 | 4 | 2 | 0 | 12 | 14 | 16 | 9 | 12 | 6 | 63 | 27 | 36 | 30 | 22 | 39 | 20 | 14 | 36 | 28 | 34 | 43 | 38 | 676 | 100
Mean grain size (µm)
PGM Group | UG-2E-2 | UG2-E-4 | UG-2E-6 | UG-2E-8 | UG-2E-9 | UG-2E-11 | UG-2E-13 | UG-2E-15 | UG-2E-17 | UG2-E-19 | UG2-E-21 | UG-2E-24 | UG2-E-27 | UG 2E 30 | UG2-E-32 | UG2-E-34 | UG-2E-37 | UG-2E-38 | UG-2E-40 | UG-2E-41 | UG-2E-42 | UG-2E-43 | UG-2E-44 | UG2-E-45 | UG-2E-46 | UG2-E-47 | UG-2E-48 | UG-2E-49 | Average (by PGM type)
Gold/Electrum | 2.925 | 6.58125 | 0 | 0 | 4.3875 | 6.825 | 0 | 0 | 0 | 2.925 | 5.85 | 2.925 | 0 | 0 | 0 | 0 | 5.5575 | 7.3125 | 2.925 | 0 | 6.685714 | 0 | 0 | 0 | 2.925 | 0 | 4.3875 | 2.925 | 2.32632
High Pt (approx. native Pt) | 2.925 | 7.3125 | 0 | 8.775 | 0 | 0 | 0 | 0 | 0 | 0 | 0 | 0 | 0 | 0 | 0 | 0 | 0 | 0 | 0 | 0 | 0 | 0 | 0 | 0 | 0 | 0 | 4.3875 | 2.925 | 0.9401786
High Pd (native Pd) | 2.925 | 2.925 | 0 | 0 | 0 | 0 | 0 | 0 | 0 | 0 | 0 | 0 | 0 | 0 | 0 | 2.925 | 0 | 0 | 0 | 0 | 0 | 0 | 0 | 0 | 0 | 3.51 | 0 | 0 | 0.43875
Pd-rich bismuthotellurides | 2.925 | 4.3875 | 0 | 5.265 | 5.11875 | 4.875 | 2.925 | 2.925 | 0 | 11.115 | 8.325 | 5.85 | 3.342857 | 8.53125 | 0 | 5.285526 | 7.8609375 | 5.728125 | 7.605 | 4.254545 | 4.926316 | 5.85 | 5.432143 | 7.784274 | 3.290625 | 2.925 | 8.298837 | 4.875 | 4.989346
Pt-rich bismuthotellurides | 5.11875 | 4.095 | 5.265 | 4.786364 | 3.705 | 3.9 | 0 | 2.925 | 0 | 4.095 | 4.3875 | 4.3875 | 4.3875 | 12.35 | 0 | 7.863934 | 4.725 | 4.3875 | 0 | 2.925 | 2.925 | 0 | 2.925 | 5.85 | 2.925 | 0 | 3.65625 | 0 | 3.485189
Pt-arsenides | 3.342857 | 6.022059 | 4.68 | 5.85 | 9.088393 | 10.0546875 | 0 | 0 | 0 | 4.875 | 4.3875 | 2.925 | 0 | 4.3875 | 2.925 | 2.925 | 5.85 | 5.7525 | 5.014286 | 4.3875 | 7.15 | 6.152586 | 4.805357 | 8.243182 | 4.95 | 5.85 | 5.85 | 5.414362 | 4.674385
Pt-Pd-rich sulfides | 4.0625 | 4.3875 | 0 | 4.875 | 7.3125 | 0 | 0 | 0 | 0 | 0 | 0 | 2.925 | 0 | 0 | 3.65625 | 0 | 0 | 4.3875 | 0 | 0 | 0 | 0 | 0 | 2.925 | 0 | 0 | 0 | 0 | 1.233259
PtFe alloys | 5.265 | 0 | 0 | 0 | 6.435 | 4.3875 | 0 | 0 | 0 | 0 | 0 | 0 | 0 | 0 | 0 | 0 | 0 | 0 | 0 | 0 | 0 | 0 | 0 | 0 | 0 | 0 | 0 | 5.85 | 0.7834821
Pt-Pd undiff. | 0 | 2.925 | 2.925 | 2.925 | 2.925 | 2.925 | 3.9 | 0 | 0 | 0 | 2.925 | 0 | 0 | 0 | 2.925 | 2.925 | 0 | 2.925 | 0 | 2.925 | 0 | 2.925 | 0 | 0 | 2.925 | 0 | 0 | 0 | 1.392857
Fine Pd in Pn | 0 | 0 | 5.85 | 2.925 | 0 | 0 | 0 | 0 | 0 | 0 | 0 | 0 | 0 | 0 | 0 | 0 | 0 | 0 | 0 | 0 | 0 | 0 | 0 | 0 | 0 | 0 | 0 | 2.925 | 0.4178571
Ru and Rh PGM | 0 | 0 | 0 | 2.925 | 0 | 0 | 0 | 0 | 0 | 5.85 | 0 | 0 | 0 | 0 | 2.925 | 0 | 0 | 13.455 | 0 | 2.925 | 5.265 | 5.85 | 0 | 0 | 5.265 | 6.3984375 | 3.9 | 2.925 | 2.060123
Ag minerals | 2.925 | 10.725 | 0 | 2.925 | 2.925 | 0 | 0 | 0 | 0 | 0 | 7.8 | 7.8 | 0 | 23.283 | 0 | 2.925 | 4.3875 | 6.5 | 5.11875 | 0 | 0 | 0 | 0 | 3.9 | 0 | 2.925 | 5.85 | 0 | 3.213902
Poly-mineralic PGM | 9.75 | 0 | 0 | 0 | 2.925 | 0 | 0 | 0 | 0 | 11.7 | 0 | 4.3875 | 0 | 6.435 | 0 | 0 | 8.2875 | 4.3875 | 5.014286 | 4.9725 | 4.021875 | 0 | 0 | 0 | 5.85 | 10.2375 | 4.875 | 15.08684 | 3.497518
Average | 3.243393 | 3.796985 | 1.44 | 3.173182 | 3.447857 | 2.5359375 | 0.525 | 0.45 | 0 | 3.12 | 2.590385 | 2.4 | 0.5946429 | 4.22975 | 0.95625 | 1.911497 | 2.820649 | 4.218125 | 1.975179 | 1.722273 | 2.382608 | 1.598276 | 1.0125 | 2.207881 | 2.163894 | 2.4496875 | 3.169622 | 3.302016 | 2.265628
UG-2 sample suite
Grain Counts | Top |  |  | Base
PGM Group | UG-2-1-1 | UG-2-1-3 | UG-2-1-13 | UG2 1-20 | Total | % Abundance
Gold/Electrum | 2 | 2 | 3 | 0 | 7 | 3.932584
Native Pt | 4 | 8 | 7 | 5 | 24 | 13.48315
Native Pd | 1 | 0 | 13 | 0 | 14 | 7.865169
Pd-rich bismuthotellurides | 0 | 0 | 1 | 0 | 1 | 0.5617978
Pt-rich bismuthotellurides | 1 | 0 | 2 | 0 | 3 | 1.685393
Pt-arsenides | 9 | 1 | 4 | 2 | 16 | 8.988764
Pt-Pd-rich sulfides | 2 | 6 | 13 | 8 | 29 | 16.29213
PtFe alloys | 0 | 0 | 0 | 3 | 3 | 1.685393
Pt-Pd undiff. | 3 | 5 | 4 | 0 | 12 | 6.741573
Fine Pd in Pn | 0 | 2 | 17 | 1 | 20 | 11.23596
Ru and Rh PGM | 8 | 10 | 15 | 3 | 36 | 20.22472
Ag minerals | 0 | 1 | 0 | 0 | 1 | 0.5617978
Poly-mineralic PGM | 4 | 1 | 6 | 1 | 12 | 6.741573
Total | 34 | 36 | 85 | 23 | 178 | 100
Mean grain size
| UG2 1-1 | UG2 1-3 | UG2 1-13 | UG2 1-20 | Average (by PGM type)
Gold/Electrum | 4.3875 | 2.925 | 3.65625 | 0 | 2.7421875
High Pt (approx. native Pt) | 8.04375 | 5.333824 | 5.432143 | 3.2175 | 5.506804
High Pd (native Pd) | 5.85 | 0 | 6.455172 | 0 | 3.076293
Pd-Rich bismuthotellurides | 0 | 0 | 2.925 | 0 | 0.73125
Pt-rich bismuthotellurides | 2.925 | 0 | 4.753125 | 0 | 1.91953125
Pt-arsenides | 7.75125 | 2.925 | 2.925 | 2.925 | 4.1315625 | [23 empty] | No. of UG-2E grains
Pt-Pd-rich sulfides | 17.184375 | 6.58125 | 9.881757 | 4.875 | 9.630595
PtFe alloys | 0 | 0 | 0 | 3.9 | 0.975
Pt Pd undiff. | 3.4125 | 2.925 | 3.65625 | 0 | 2.4984375
Fine Pd in Pn | 0 | 2.925 | 3.232895 | 2.925 | 2.270724
Ru and Rh PGM | 5.265 | 7.488 | 5.595652 | 4.3875 | 5.684038
Ag minerals | 0 | 2.925 | 0 | 0 | 0.73125
Poly-mineralic PGM | 13.78929 | 6.825 | 10.425 | 5.85 | 9.222321
Average | 5.277589 | 3.142544 | 4.533711 | 2.16 | 3.778461

## T12 Mineral Associations
Sulfide mineral chemistry and platinum-group minerals of the UG-2 chromitite in the northern limb of the Bushveld Igneous Complex, South Africa
Malose M. Langa 1* · Pedro J. Jugo 1 · Matthew I. Leybourne 2,3 · Danie F. Grobler 4
Table 12. Summary of UG-2E PGM and PMM frequency of occurrence (in %) with surrounding minerals (from QEMSCAN)
PGM (or PMM) | Sulfide | Silicate | Chromite | Other* | notes
Gold (electrum) | 35.07407 | 40.66138 | 11.10317 | 9.907407 | Pn major host
High Pt | 0 | 56.66667 | 33.33333 | 5
High Pd | 61.22449 | 16.32653 | 18.36735 | 4.081633 | Pn major host
Pd-rich bismuthotellurides | 36.94509 | 47.42006 | 11.21044 | 4.185827 | Pn major host
Pt-rich bismuthotellurides | 27.71885 | 59.76461 | 6.243641 | 5.022892 | Pn major host
Pt arsenide | 13.00079 | 68.11382 | 13.76638 | 4.490802 | Pn major host
Pt-rich sulfides | 59.41358 | 26.08025 | 11.7284 | 2.777778 | Pn major host
PtFe alloy | 32.1875 | 63.75 | 4.0625 | 0 | Pn major host
Pt-Pd undifferentiated | 30.7423 | 42.29692 | 8.963585 | 16.17647 | Pn major host
Fine Pd in Pn | 100 | 0 | 0 | 0 | All in Pn
Ru and Rh PGM | 12.12121 | 29.33733 | 52.28105 | 6.260406 | Pn major host
Ag minerals | 52.56614 | 21.49471 | 21.90476 | 3.240741 | Ccp major host
Sulfide: Po-Pn-Ccp
*Associated with other PGM or in other (trace) minerals