## Sheet1
Sample ID |  |  | MR-01 | MR-02 | MR-03 | MR-04 | MR-05 | MR-06 | MR-07 | MR-08 | MR-09a | MR-09b | MR-10 | MR-11 | MR-12 | MR-13 | MR-14 | MR-15 | MR-16 | MR-17 | MR-18 | MR-19 | MR-20 | MR-21 | MR-22 | MR-23 | MR-24 | MR-25 | MR-26 | MR-27 | MR-28
Lithology | ELF-395 | Detection limit | Anorthosite | Anorthosite | Anorthosite | Anorthosite | Anorthosite | Leuconorite | Norite | Pyroxenite | Anorthosite | Anorthosite | Pyroxenite | Pyroxenite | Pyroxenite | Pyroxenite | Pyroxenite | Pyroxenite | Pyroxenite | Pyroxenite | Pyroxenite | Pyroxenite | Pyroxenite | Pyroxenite | Pyroxenite | Chromitite | Anorthosite | Anorthosite | Anorthosite | Anorthosite | Anorthosite
depth* | m |  | 55.07 | 55.31 | 56.09 | 56.38 | 56.89 | 57.05 | 57.27 | 57.8 | 57.97 | 58.01 | 58.04 | 58.13 | 58.88 | 59.6 | 60.43 | 62.48 | 63.3 | 63.95 | 65.5 | 66.63 | 67.63 | 68.14 | 68.61 | 68.64 | 68.68 | 68.79 | 69 | 70.73 | 71.17
Trace elements:
Co | ppm | 0.13 | 10.78 | 15.1 | 3.43 | 17.14 | 11.79 | 14.43 | 59.38 | 74.37 | 21.22 | 108.6 | >187 | 141.33 | 99.59 | 117.74 | 93.25 | 90.32 | 92.66 | 90.43 | 93.52 | 96.57 | 90.59 | 89.15 | 94.87 | 89.43 | 3.51 | 2.74 | 3.31 | 5.66 | 10.84
Cr | ppm | 4500 | 93 | 122 | 11 | 178 | 103 | 116 | 888 | 1783 | 468 | 951 | 1501 | 2461 | 2699 | 2866 | 3221 | 3050 | 2507 | 3139 | 2739 | 2664 | 2576 | 2435 | 2357 | >4500 | 23 | 11 | 17 | 55 | 102
Cu | ppm | 1.4 | 54 | 65.8 | 15.5 | 68.9 | 108.7 | 136.3 | 556.3 | 353.8 | 624.7 | 2454 | 2097.6 | 1529.8 | 533.6 | 753.2 | 103.1 | 50.3 | 43.1 | 42.2 | 45.9 | 70.9 | 39.9 | 28.6 | 24.4 | 41.3 | 7.9 | 6.2 | 7.4 | 10.2 | 13.3
Ni | ppm | 0.7 | 115 | 147.6 | 25.3 | 149.7 | 156.3 | 190.7 | 1116.4 | 706.8 | 704.5 | 2591.6 | >4100 | 3140.7 | 1106.2 | 1870.3 | 692.1 | 571.5 | 564 | 562.2 | 585.5 | 614 | 545.1 | 541.7 | 571.8 | 506.8 | 14 | 8.6 | 10.2 | 22.3 | 41.1
V | ppm | 0.8 | 30.5 | 34.2 | 8.5 | 34 | 21.7 | 26.2 | 90.4 | <0.8 | 57.3 | 83.4 | <0.8 | <0.9 | <0.10 | <0.11 | <0.12 | <0.13 | <0.14 | <0.15 | <0.16 | <0.17 | <0.18 | <0.19 | <0.20 | <0.21 | 12 | 8.5 | 10.7 | 17.8 | 26.7
PGE + Au:
Au | ppb | 0.484 | 12.78 | 19 | 4.19 | 9.5 | 4.12 | 18.4 | 96.9 | 39.95 | 173.03 | 221.52 | 92.75 | 289.45 | 179.98 | 290.87 | 29.84 | 4.5 | 2.44 | 3.45 | 1.95 | 1.99 | 5.69 | 3.91 | 6.21 | 14.61 | 0.86 | 1.04 | bdl | 1.49 | bdl
Ir | ppb | 0.025 | 0.61 | 0.19 | 0.37 | 0.21 | 0.58 | 0.17 | 1.49 | 5.45 | 4.19 | 19.2 | 65.25 | 69.47 | 20.25 | 10.45 | 0.99 | 0.35 | 0.34 | 0.42 | 0.59 | 1.4 | 1.21 | 1.01 | 2.36 | 434.93 | 0.34 | 0.19 | 0.4 | 0.28 | 0.22
Os | ppb | 0.065 | 2.21 | 0.09 | 0.82 | 0.25 | 1.04 | 0.17 | 0.98 | 5.31 | 6.6 | 34.89 | 168.12 | 87.77 | 22.79 | 9.05 | 0.82 | 0.58 | 0.35 | 0.33 | 0.97 | 7.07 | 1.51 | 1.62 | 3.23 | 460.71 | 0.32 | 0.14 | 0.35 | 0.23 | 0.14
Pd | ppb | 0.471 | 4.27 | 5.18 | 2 | 5.69 | 6.19 | 5.8 | 29.45 | 109.07 | 276.28 | 1158.56 | 3339.7 | 1690.11 | 411.27 | 468.69 | 33.04 | 11.47 | 2.4 | 2.53 | 2.79 | 3.9 | 3.68 | 15.66 | 55.05 | 2082.71 | 3.36 | 0.51 | 0.4 | 0.72 | 1.26
Pt | ppb | 0.084 | 21.99 | 4.33 | 28.74 | 10.13 | 39.31 | 9.7 | 65.59 | 161.58 | 343.29 | 2809.13 | 2297.29 | 2885.38 | 494.97 | 587.57 | 138.11 | 26.79 | 9.69 | 8.74 | 10.08 | 28.68 | 20.56 | 19.77 | 64.64 | 10615.92 | 1.13 | 1.07 | 6.26 | 1.91 | 0.96
Rh | ppb | 0.082 | 1.77 | 0.4 | 1.34 | 0.53 | 2.1 | 0.36 | 2.38 | 19.86 | 9.23 | 43.98 | 146.88 | 159.62 | 41.79 | 40.26 | 4.3 | 0.91 | 0.96 | 1.07 | 0.98 | 4.32 | 2.17 | 1.64 | 5.25 | 1291.91 | 0.12 | 0.19 | 1.47 | 0.46 | 0.17
Ru | ppb | 0.12 | 2.18 | 0.39 | 2.13 | 1.21 | 2.6 | 0.62 | 6.62 | 34.41 | 27.68 | 129.16 | 422.01 | 526.66 | 143.72 | 60.22 | 4.02 | 1.98 | 2.21 | 2.47 | 7.11 | 7.84 | 13.74 | 13.07 | 21.02 | 3803.03 | 2.85 | 1.85 | 1.65 | 0.81 | 2.01
Pt/Pd |  |  | 5.149883 | 0.8359073 | 14.37 | 1.780316 | 6.350565 | 1.672414 | 2.227165 | 1.481434 | 1.242544 | 2.424674 | 0.6878732 | 1.707214 | 1.203516 | 1.253643 | 4.180085 | 2.335658 | 4.0375 | 3.454545 | 3.612903 | 7.353846 | 5.586957 | 1.262452 | 1.174205 | 5.097167 | 0.3363095 | 2.098039 | 15.65 | 2.652778 | 0.7619048
ΣPGE | ppb |  | 33.03 | 10.58 | 35.4 | 18.02 | 51.82 | 16.82 | 106.51 | 335.68 | 667.27 | 4194.92 | 6439.25 | 5419.01 | 1134.79 | 1176.24 | 181.28 | 42.08 | 15.95 | 15.56 | 22.52 | 53.21 | 42.87 | 52.77 | 151.55 | 18689.21 | 8.12 | 3.95 | 10.53 | 4.41 | 4.76
IPGE | ppb |  | 5 | 0.67 | 3.32 | 1.67 | 4.22 | 0.96 | 9.09 | 45.17 | 38.47 | 183.25 | 655.38 | 683.9 | 186.76 | 79.72 | 5.83 | 2.91 | 2.9 | 3.22 | 8.67 | 16.31 | 16.46 | 15.7 | 26.61 | 4698.67 | 3.51 | 2.18 | 2.4 | 1.32 | 2.37
PPGE | ppb |  | 28.03 | 9.91 | 32.08 | 16.35 | 47.6 | 15.86 | 97.42 | 290.51 | 628.8 | 4011.67 | 5783.87 | 4735.11 | 948.03 | 1096.52 | 175.45 | 39.17 | 13.05 | 12.34 | 13.85 | 36.9 | 26.41 | 37.07 | 124.94 | 13990.54 | 4.61 | 1.77 | 8.13 | 3.09 | 2.39
IPGE/PPGE |  |  | 5.606 | 14.79104 | 9.662651 | 9.790419 | 11.27962 | 16.52083 | 10.71727 | 6.431481 | 16.3452 | 21.89179 | 8.825216 | 6.923688 | 5.076194 | 13.75464 | 30.09434 | 13.46048 | 4.5 | 3.832298 | 1.597463 | 2.262416 | 1.604496 | 2.361146 | 4.695227 | 2.977553 | 1.31339 | 0.8119266 | 3.3875 | 2.340909 | 1.008439
|  |  | ELF-393-01 | ELF-393-02 | ELF-393-03 | ELF-393-4A | ELF-393-4B | ELF-393-4C | ELF-393-14 | ELF-393-05 | ELF-393-06 | ELF-393-07 | ELF-393-08 | ELF-393-09 | ELF-393-10 | ELF-393-11 | ELF-393-12 | ELF-393-13 | ELF-393-15 | ELF-393-16 | ELF-393-17 | ELF-393-18 | ELF-393-19 | ELF-393-20 | ELF-393-21 | ELF-393-22 | ELF-393-23
Lithology | ELF-393 | Detection limit | Anorthosite | Anorthosite | Melanorite HW | Melanorite HW | Norite HW | Norite HW | Pegmatoidal Pyroxenite | Pegmatoidal Pyroxenite | Pegmatoidal Pyroxenite | Pegmatoidal Pyroxenite | Pegmatoidal Pyroxenite | Pegmatoidal Pyroxenite | Pyroxenite | Pyroxenite | Pyroxenite | Pyroxenite | Pyroxenite | Pyroxenite | Pyroxenite | Pyroxenite | Norite | Leuconorite | Anorthosite | Anorthosite | Anorthosite
depth* | m |  | 53.62 | 54.18 | 54.51 | 54.6 | 54.66 | 54.7 | 54.78 | 54.83 | 56.07 | 57.36 | 58.57 | 59.82 | 61.17 | 62.46 | 63.68 | 64.89 | 66.14 | 66.2 | 66.56 | 66.63 | 66.7 | 66.75 | 66.8 | 66.87 | 67.95
Trace elements:
Co | ppm | 0.13 | 9.04 | 14.49 | 36.33 | 48.11 | 117.05 | 126.9 | 122.6 | 141.5 | 86.38 | 86.06 | 84.73 | 88.46 | 88.33 | 83.35 | 85.04 | 85.34 | 84.24 | 70.06 | 87.06 | 93.43 | 96.91 | 91.91 | 11.41 | 4.88 | 8.41
Cr | ppm | 4500 | 123 | 155 | 527 | 947 | 1851 | 2301 | 2284 | 2259 | 2334 | 2822 | 2417 | 2574 | 2301 | 2250 | 2285 | 2367 | 2242 | 1563 | 1858 | 1969 | 2149 | 2054 | 102 | 42 | 66
Cu | ppm | 1.4 | 75.5 | 139.2 | 328 | 359.3 | 985.2 | 1502.8 | 1508.1 | 1487.3 | 56.7 | 124.3 | 38.4 | 35.6 | 44.4 | 44.4 | 40.8 | 52.1 | 45 | 85 | 39.8 | 44.3 | 48.8 | 40.4 | 296.2 | 28.5 | 24.6
Ni | ppm | 0.7 | 111.5 | 164.4 | 620.6 | 601 | 2279.7 | 2945.2 | 2878.5 | 3496.8 | 625.7 | 697.2 | 497.4 | 522.7 | 503.8 | 495.2 | 500.2 | 515.6 | 484.8 | 392.7 | 475.9 | 515.2 | 601.9 | 543.9 | 204.7 | 30 | 31
V | ppm | 0.8 | 23.9 | 23.8 | 70.4 | 76.8 | 120.1 | 112.1 | 118.4 | 121.7 | 100.2 | 80 | 112.5 | 152.6 | 132.2 | 97.2 | 107.9 | 103.1 | 146.7 | 100.4 | 112.1 | 145.9 | 135.5 | 137.2 | 20.5 | 20.2 | 24.5
PGE + Au:
Au | ppb | 0.484 | 6.61 | 9.67 | 39.54 | 0.52 | 85.91 | 156.06 | 136.66 | 234.39 | 10.79 | 38.7 | 1.95 | 2.74 | 0.6 | bdl | bdl | 1.4 | 4.33 | 8.15 | 2.39 | 4.67 | 11.7 | 3.44 | 0.62 | 3.85 | bdl
Ir | ppb | 0.025 | 0.14 | 0.17 | 0.33 | bdl | 4.3 | 24.31 | 14.05 | 8.07 | 10.16 | 3.43 | 1.03 | 0.37 | 0.78 | 0.52 | 0.68 | 0.55 | 0.88 | 0.91 | 0.94 | 1 | 7.17 | 1.11 | 1.74 | 0.12 | 0.17
Os | ppb | 0.065 | 0.12 | 0.14 | 0.22 | bdl | 3.09 | 23.68 | 13.85 | 7.51 | 9.54 | 4.13 | 0.91 | 0.34 | 1.13 | 0.51 | 0.71 | 0.57 | 1.27 | 0.93 | 1.24 | 1.28 | 7.31 | 1.29 | 1.92 | 0.2 | 0.16
Pd | ppb | 0.471 | 4.35 | 5.4 | 26.72 | 0.42 | 169.15 | 710.6 | 237.77 | 94.34 | 47.03 | 58.51 | 51.45 | 9.23 | 5.45 | 2.53 | 3.2 | 7.3 | 1.68 | 1.88 | 5.66 | 31.03 | 156.85 | 21.78 | 8.2 | 5.81 | 1
Pt | ppb | 0.084 | 9.83 | 9.23 | 36.24 | 0.89 | 239.72 | 999.74 | 331.38 | 218.34 | 126.22 | 188.43 | 224.4 | 29.92 | 11.08 | 6.71 | 11.77 | 17.04 | 19.43 | 11.38 | 20.35 | 42.93 | 246.78 | 24.88 | 25.58 | 21.15 | 5.78
Rh | ppb | 0.082 | 0.23 | 0.42 | 1 | 0.15 | 10.32 | 76.68 | 27.99 | 12.36 | 17.21 | 8.46 | 3.33 | 1.02 | 1.05 | 1.17 | 1.15 | 1.08 | 1.37 | 1.18 | 1.38 | 3.92 | 23.1 | 1.73 | 8.86 | 0.25 | 0.39
Ru | ppb | 0.12 | 0.67 | 0.49 | 1.55 | 0.55 | 17.87 | 151.5 | 86.4 | 43.54 | 67.55 | 27.56 | 4.94 | 2.28 | 9.55 | 4.29 | 5.65 | 4.56 | 8.84 | 8.1 | 9.21 | 9.12 | 53.28 | 9.72 | 21.38 | 0.96 | 1.03
Pt/Pd |  |  | 2.25977 | 1.709259 | 1.356287 | 2.119048 | 1.417204 | 1.406896 | 1.3937 | 2.314395 | 2.683819 | 3.220475 | 4.361516 | 3.241603 | 2.033028 | 2.652174 | 3.678125 | 2.334247 | 11.56548 | 6.053191 | 3.595406 | 1.3835 | 1.57335 | 1.142332 | 3.119512 | 3.640275 | 5.78
ΣPGE | ppb |  | 15.34 | 15.85 | 66.06 | 2.01 | 444.45 | 1986.51 | 711.44 | 384.16 | 277.71 | 290.52 | 286.06 | 43.16 | 29.04 | 15.73 | 23.16 | 31.1 | 33.47 | 24.38 | 38.78 | 89.28 | 494.49 | 60.51 | 67.68 | 28.49 | 8.53
IPGE | ppb |  | 0.93 | 0.8 | 2.1 | 0.55 | 25.26 | 199.49 | 114.3 | 59.12 | 87.25 | 35.12 | 6.88 | 2.99 | 11.46 | 5.32 | 7.04 | 5.68 | 10.99 | 9.94 | 11.39 | 11.4 | 67.76 | 12.12 | 25.04 | 1.28 | 1.36
PPGE | ppb |  | 14.41 | 15.05 | 63.96 | 1.46 | 419.19 | 1787.02 | 597.14 | 325.04 | 190.46 | 255.4 | 279.18 | 40.17 | 17.58 | 10.41 | 16.12 | 25.42 | 22.48 | 14.44 | 27.39 | 77.88 | 426.73 | 48.39 | 42.64 | 27.21 | 7.17
IPGE/PPGE |  |  | 15.49462 | 18.8125 | 30.45714 | 2.654545 | 16.59501 | 8.957943 | 5.224322 | 5.49797 | 2.182923 | 7.27221 | 40.57849 | 13.43478 | 1.534031 | 1.956767 | 2.289773 | 4.475352 | 2.045496 | 1.452716 | 2.404741 | 6.831579 | 6.297668 | 3.992574 | 1.702875 | 21.2578125 | 5.272059
*samples each represent ~2 cm thickness (height) with full core diameter, with designated depth representing the top of the sample.
Values in red preceded by a > symbol indicate values exceeding maximum detection limits of anlaytical method (as distinct from minimum detection limits, shown in column C).