## App-A Normative Appendix
Calculated Normative Mineral Proportions from Whole-Rock Geochemistry (wt.%)
Hole | Depth | Sample | Sphalerite | Rammelsbergite | Cobaltite | Nickeline | Gersdorffite | Chalcopyrite | Chalcocite | Bornite | Galena | Pyrite
|  |  | ZnS | NiAs2 | CoAsS | NiAs | NiAsS | CuFeS2 | Cu2S | Cu5FeS4 | PbS | FeS2
342A | 438.2 | 34606 | 0 | 0 | 0 | 0 | 0 | 0 | 0 | 0 | 0.1492537 | 0
342A | 440.3 | 34613 | 0 | 0 | 0 | 0 | 0 | 0 | 0 | 0 | 0 | 1.457944
342A | 441.4 | 34615 | 0 | 0 | 0 | 0 | 0 | 0 | 0 | 0 | 0.1351039 | 0.1717684
342A | 442.7 | 34619 | 0 | 0 | 0 | 0 | 0 | 0 | 0 | 0 | 0 | 0.2056075
349 | 417.3 | 34756 | 0 | 0 | 16.99211 | 0 | 27.50871 | 0.8410405 | 0 | 0 | 0.1766744 | 4.661952
349 | 418 | 34758 | 0 | 0 | 5.042884 | 0 | 67.10422 | 0 | 0 | 0 | 0 | 0.1413249
349 | 419.5 | 34761 | 1.773472 | 0.2314765 | 0 | 0 | 0.5563704 | 9.132948 | 0 | 0 | 0.4919169 | 1.63707
337 | 428.1 | 50870 | 0 | 0 | 0 | 0 | 0 | 0 | 9.154229 | 0 | 0 | 0
337 | 431.8 | 50879 | 0 | 0 | 0 | 0 | 3.816002 | 0 | 26.65392 | 3.639052 | 0.1080367 | 0
337 | 436.3 | 50890 | 1.877794 | 0 | 0 | 0 | 0 | 0 | 0 | 0 | 4.120938 | 0
348 | 430.8 | 59843 | 3.576751 | 0 | 0 | 0 | 0 | 2.303468 | 0 | 0 | 0 | 4.017455
348 | 431.1 | 59844 | 0 | 0 | 0 | 0 | 0 | 3.410405 | 0 | 0 | 1.460739 | 3.27856
348 | 432.2 | 59847 | 0.6289121 | 0 | 0 | 0 | 0 | 0 | 0 | 0 | 1.466513 | 2.610421
353 | 433 | 80064 | 0 | 0 | 0 | 0 | 0 | 0 | 0 | 0 | 0 | 0.01869159
353 | 433.7 | 80067 | 0 | 0 | 0 | 0 | 0 | 0 | 0 | 0 | 0 | 0.05607477
353 | 440.2 | 80075 | 0.4485842 | 0 | 1.859214 | 0 | 2.768102 | 9.566474 | 0 | 0 | 1.454965 | 1.13211
361 | 428.44 | 80106 | 0 | 0 | 0 | 0 | 0 | 0 | 0 | 0 | 0 | 0.2616822
361 | 429.1 | 80107 | 0 | 0 | 0 | 0 | 0 | 0 | 0 | 0 | 0 | 0.07476636
365 | 441.6 | 80144 | 0 | 0 | 0 | 0 | 5.770422 | 2.890173 | 0 | 0 | 0.608545 | 3.880548
365 | 442.8 | 80148 | 0 | 0 | 0 | 0 | 14.64182 | 2.078035 | 0 | 0 | 0.4942263 | 3.593774
365 | 443.8 | 80152 | 0 | 0 | 0.9625531 | 0 | 12.58165 | 2.098861 | 0 | 0.1292168 | 0 | 0.0007242581
SF766_05 | 433.8 | 80239 | 0 | 0 | 0 | 0 | 0 | 0 | 0 | 0 | 0.2238806 | 0
SF766_05 | 435.2 | 80243 | 0 | 0 | 0 | 0 | 0 | 0 | 0 | 0 | 0 | 0.01869159
SF766_05 | 436.4 | 80246 | 0 | 0 | 0 | 0 | 0 | 0 | 6.918858 | 2.720114 | 0 | 0.005533158
SF826_10 | 426.8 | 80778 | 0 | 0 | 0 | 0 | 0 | 1.371634 | 0 | 7.164952 | 0 | 0
SF826_10 | 429.3 | 80786 | 0 | 0 | 0 | 0 | 6.100708 | 12.71676 | 0 | 0 | 0.6166282 | 0.8444578
SF826_10 | 430.9 | 80791 | 0 | 0 | 1.300604 | 0 | 3.613687 | 7.861272 | 0 | 0 | 0.4745958 | 3.073574
SF826_10 | 432.7 | 80796 | 0 | 0 | 0 | 0 | 0 | 0 | 0 | 0 | 0 | 1.308411
363 | 421.8 | 81661 | 0 | 0 | 0 | 0 | 2.762992 | 0 | 15.00867 | 0 | 0 | 0
363 | 424.5 | 81668 | 0 | 0 | 0 | 0 | 0.9056088 | 1.593443 | 0 | 1.4039 | 0 | 0
363 | 425.3 | 81670 | 0 | 0 | 0 | 0 | 12.82638 | 5.441041 | 0 | 5.730489 | 0 | 0
Calculated Normative Mineral Proportions from Whole-Rock Geochemistry (wt.%)
Hole | Depth | Sample | Sphalerite | Rammelsbergite | Cobaltite | Nickeline | Gersdorffite | Chalcopyrite | Chalcocite | Bornite | Galena | Pyrite
|  |  | ZnS | NiAs2 | CoAsS | NiAs | NiAsS | CuFeS2 | Cu2S | Cu5FeS4 | PbS | FeS2
363 | 426.5 | 81673 | 0 | 0.4112206 | 0 | 0 | 3.26115 | 15.70435 | 0 | 8.477559 | 0 | 0
364 | 433.3 | 81682 | 0 | 0 | 0 | 0 | 5.454147 | 5.451739 | 0 | 0.8747211 | 0 | 0.001428529
364 | 434.1 | 81685 | 0 | 0 | 0 | 0 | 1.717553 | 5.462428 | 0 | 0 | 1.237875 | 1.712616
364 | 437.1 | 81692 | 0 | 0 | 0 | 0 | 0.8009174 | 3.381503 | 0 | 0 | 0.6364063 | 0
364 | 438.2 | 81695 | 0 | 0 | 0 | 0 | 0 | 1.849711 | 0 | 0 | 0.1639723 | 0.5093058
369 | 430.9 | 82311 | 0 | 0 | 0 | 0 | 0 | 0 | 0 | 0 | 0.1362587 | 1.087367
369 | 435.5 | 82321 | 0 | 0 | 0 | 0 | 0 | 4.971098 | 0 | 0 | 0.1685912 | 0.4532626
369 | 436.7 | 82324 | 0 | 0 | 0 | 0 | 5.264375 | 0 | 6.961557 | 1.449788 | 0 | 0.006648201
370 | 442.5 | 82353 | 0 | 0 | 0 | 0 | 3.71224 | 0 | 0 | 0 | 0 | 0.6047432
370 | 444.7 | 82359 | 0 | 0 | 0 | 10.55115 | 2.324791 | 0 | 0 | 0 | 0 | 0
370 | 446.2 | 82363 | 0 | 0 | 0 | 12.71838 | 14.30307 | 0 | 0 | 0 | 0 | 0
SF766_13 | 422.9 | 83235 | 0 | 0 | 0 | 0 | 0.9429025 | 0 | 5.889903 | 9.785099 | 0 | 0
SF766_13 | 426.4 | 83243 | 0 | 0 | 0 | 0 | 0 | 2.479769 | 0 | 0 | 2.661663 | 0.8558839
SF766_13 | 427.45 | 83246 | 0 | 0 | 0 | 0 | 1.726952 | 6.358382 | 0 | 0 | 1.758661 | 1.162547
SF766_13 | 429.1 | 83250 | 0 | 0 | 0 | 0 | 1.142925 | 0 | 0 | 0 | 0 | 0.6904962
SF814_04 | 431.7 | 83262 | 0 | 0 | 0 | 0 | 0 | 0 | 0 | 0 | 0.5484988 | 1.99346
SF814_04 | 433.25 | 83266 | 0 | 0 | 0 | 0 | 0 | 0 | 2.655271 | 3.109698 | 0 | 0.0003886592
SF814_04 | 434 | 83268 | 0 | 0 | 0 | 0 | 0 | 0 | 0 | 0 | 0 | 0.9345794
SF802_13 | 429.2 | 83403 | 0 | 0.7929253 | 1.197183 | 0 | 2.590926 | 0 | 0.09400422 | 0 | 0 | 0
SF802_13 | 429.8 | 83405 | 0 | 8.550694 | 9.492958 | 9.130125 | 8.272642 | 0 | 0.05591675 | 0 | 0 | 0
SF802_13 | 430.6 | 83410 | 0 | 2.275623 | 4.450704 | 0 | 3.250141 | 0 | 0 | 0 | 0.3221709 | 0.2814316
SF802_13 | 432.1 | 83415 | 0.4724292 | 0 | 0 | 0 | 0.8702746 | 0 | 0 | 0 | 1.914983 | 0

## App-C Whole Rock geochem sum
Whole-Rock ICP-OES and ICP-MS Data Summary
| U3O8 | S* | As | Ni | Co | Mo | Se | Cu | Pb | Zn | Zr | Bi | Al2O3 | MgO | K2O | Fe2O3 | CaO
| (%) | (%) | (%) | (%) | (%) | (%) | (ppm) | (%) | (%) | (%) | (ppm) | (ppm) | (%) | (%) | (%) | (%) | (%)
Samples (n)** | 9038 | 3527 | 8131 | 8452 | 8188 | 8239 | 4018 | 7982 | 8169 | 7818 | 3876 | 2556 | 8024 | 4279 | 4279 | 4279 | 4279
Mean | 6.521529 | 1.648737 | 0.8794035 | 0.5488462 | 0.1200261 | 0.09541992 | 65.4026 | 0.4879785 | 0.6080067 | 0.03128533 | 835.2998 | 275.8126 | 12.29915 | 2.816329 | 2.645961 | 10.21463 | 0.811463
Maximum | 82.856 | 35.2 | 37.743 | 28.49 | 9.79 | 3.94 | 1590 | 27 | 11.5 | 8.2 | 11098 | 10300 | 37.3 | 20.1 | 10.1 | 73.2 | 26.4
Minimum | <DL | <DL | <DL | <DL | <DL | <DL | <DL | <DL | <DL | <DL | 5 | 0.1 | 0.01 | <DL | <DL | 0.06 | <DL
<DL denotes below lower detection limit
*Analyzed with leco induction furnace
** Samples typically range in downhole length from 0.1 to 0.5 m

## App-D Geochem 53 samples
ICP-OES and LECO Whole-Rock Geochemistry | [17 empty] | ICP-OES Whole-Rock Geochemistry of Major Oxides
Hole | Sample | From | To | U3O8 | Pb | S* | As | Ni | Co | Cu | Zn | Mo | Se** | Bi** | Zr | C* | Org C* | Hole | Sample | From | To | Al2O3 | CaO | Fe2O3 | FeO* | K2O | MgO | Na2O | TiO2 | SiO2**
|  |  |  | (%) | (%) | (%) | (%) | (%) | (%) | (%) | (ppm) | (ppm) | (ppm) | (ppm) | (ppm) | (%) | (%) |  |  |  |  | (%) | (%) | (%) | (%) | (%) | (%) | (%) | (%) | (%)
342A | 34606 | 438.2 | 438.6 | 10.8 | 0.241 | 0.02 | 0.026 | 0.0116 | 0.0061 | 0.0136 | 29 | 39 | 0.5 | 0.5 | 1370 | 0.13 | 0.68 | 342A | 34606 | 438.2 | 438.6 | 10.8 | 0.43 | 22.8 | 0.21 | 1.67 | 1.3 | 0.08 | 1.33 | 49.3078
342A | 34613 | 440.3 | 440.9 | 1.18 | 0.0269 | 0.78 | 0.085 | 0.0292 | 0.0201 | 0.0356 | 5 | 22 | 0.5 | 15 | 231 | 0.19 | 0.05 | 342A | 34613 | 440.3 | 440.9 | 3.23 | 0.15 | 10.2 | 0.14 | 0.32 | 0.57 | 0.02 | 0.46 | 82.48585
342A | 34615 | 441.4 | 441.6 | 6.65 | 0.117 | 0.11 | 0.244 | 0.208 | 0.0261 | 0.0412 | 20 | 23 | 0.5 | 114 | 674 | 0.19 | 0.2 | 342A | 34615 | 441.4 | 441.6 | 6.62 | 0.4 | 10.2 | 0.07 | 0.82 | 1.2 | 0.04 | 0.95 | 71.83055
342A | 34619 | 442.7 | 442.8 | 2.32 | 0.0537 | 0.11 | 0.025 | 0.0492 | 0.0037 | 0.0043 | 5 | 5 | 0.5 | 0.5 | 403 | 0.33 | 0.04 | 342A | 34619 | 442.7 | 442.8 | 4.22 | 0.17 | 4.79 | 0.14 | 0.35 | 0.92 | 0.02 | 0.43 | 85.9827
349 | 34756 | 417.3 | 417.9 | 1.309 | 0.153 | 11.4 | 20.1 | 10.8 | 6.69 | 0.291 | 2420 | 1740 | 61 | 872 | 847 | 2.03 | 1.14 | 349 | 34756 | 417.3 | 417.9 | 8.72 | 6.7 | 8.42 | 1.89 | 0.45 | 4.83 | 0.06 | 1.24 | 13.183
349 | 34758 | 418 | 418.4 | 0.302 | 0.0983 | 14 | 32.6 | 27.6 | 2.08 | 0.145 | 1260 | 2130 | 47 | 990 | 178 | 1.55 | 0.38 | 349 | 34758 | 418 | 418.4 | 1.57 | 7.97 | 2.28 | 1.68 | 0.1 | 0.82 | 0.02 | 0.32 | 6.0242
349 | 34761 | 419.5 | 420.2 | 36.5 | 3.27 | 4.82 | 0.612 | 0.262 | 0.153 | 3.16 | 11900 | 3370 | 390 | 655 | 1190 | 0.26 | 0.09 | 349 | 34761 | 419.5 | 420.2 | 9.86 | 1.93 | 9.79 | 2.48 | 0.68 | 1.98 | 0.19 | 2.6 | 19.6125
337 | 50870 | 428.1 | 428.4 | 0.198 | 0.0447 | 1.84 | 0.128 | 0.0509 | 0.0367 | 8.95 | 8 | 29 | 34 | 263 | 1050 | 0.23 | 0.19 | 337 | 50870 | 428.1 | 428.4 | 27.3 | 0.24 | 1.89 | 1.75 | 8.83 | 1.42 | 0.19 | 0.83 | 45.7433
337 | 50879 | 431.8 | 432.2 | 4.01 | 0.759 | 7.04 | 1.89 | 1.67 | 0.161 | 23.6 | 84 | 9360 | 67 | 757 | 941 | 0.18 | 0.15 | 337 | 50879 | 431.8 | 432.2 | 15.1 | 0.19 | 3.9 | 5.1 | 3.28 | 1.23 | 0.09 | 0.82 | 29.7091
337 | 50890 | 436.3 | 436.8 | 71.9 | 9.89 | 1.17 | 0.33 | 0.144 | 0.104 | 0.0982 | 12600 | 225 | 462 | 508 | 385 | 0.19 | 0.03 | 337 | 50890 | 436.3 | 436.8 | 0.81 | 1.76 | 1.51 | 3.79 | 0.09 | 1.39 | 0.08 | 0.99 | 4.3058
348 | 59843 | 430.8 | 431.1 | 0.043 | 0.0905 | 4.13 | 0.057 | 0.0064 | 0.0266 | 0.797 | 24000 | 778 | 73 | 21 | 322 | 0.87 | 0.09 | 348 | 59843 | 430.8 | 431.1 | 2.4 | 4.34 | 4.8 | 1.39 | 0.16 | 1.29 | 0.02 | 0.9 | 76.0701
348 | 59844 | 431.1 | 431.5 | 29 | 3.38 | 3.14 | 0.223 | 0.0237 | 0.0575 | 1.18 | 130 | 2950 | 37 | 247 | 693 | 0.17 | 0.06 | 348 | 59844 | 431.1 | 431.5 | 7.1 | 0.96 | 9.53 | 2.77 | 0.62 | 3.55 | 0.08 | 1.47 | 36.2801
348 | 59847 | 432.2 | 432.4 | 4.34 | 1.27 | 1.8 | 0.159 | 0.0629 | 0.0679 | 0.0922 | 4220 | 406 | 67 | 361 | 890 | 0.08 | 0.07 | 348 | 59847 | 432.2 | 432.4 | 6.87 | 0.37 | 6.57 | 3.06 | 0.4 | 3.39 | 0.05 | 2.32 | 68.4336
353 | 80064 | 433 | 433.3 | 2.12 | 0.063 | 0.01 | 0.337 | 0.0421 | 0.0963 | 0.0228 | 18 | 14 | 0.5 | 146 | 1180 | 3.91 | 2.14 | 353 | 80064 | 433 | 433.3 | 13.6 | 0.5 | 38.9 | 23.35 | 3.93 | 2.02 | 0.1 | 0.85 | 7.87295
353 | 80067 | 433.7 | 434.1 | 0.056 | 0.0281 | 0.03 | 0.075 | 0.0146 | 0.0216 | 0.006 | 12 | 5 | 12 | 190 | 884 | 3.5 | 0.2 | 353 | 80067 | 433.7 | 434.1 | 18.3 | 0.42 | 28 | 19.03 | 5.67 | 1.62 | 0.11 | 0.74 | 22.0684
353 | 80075 | 440.2 | 440.5 | 15.2 | 1.26 | 5.18 | 2.09 | 1.21 | 0.815 | 3.31 | 3010 | 7080 | 0.5 | 2710 | 2680 | 0.12 | 0.12 | 353 | 80075 | 440.2 | 440.5 | 13.9 | 0.58 | 12.3 | 3.21 | 1.28 | 4.54 | 0.06 | 4.8 | 28.47695
361 | 80106 | 428.44 | 429.1 | 3.17 | 0.0864 | 0.14 | 0.051 | 0.0332 | 0.0142 | 0.0129 | 8 | 12 | 22 | 7 | 1980 | 0.48 | 0.3 | 361 | 80106 | 428.44 | 429.1 | 20.8 | 0.42 | 27 | 7.73 | 0.94 | 6.5 | 0.08 | 3.99 | 28.0494
361 | 80107 | 429.1 | 429.65 | 2.6 | 0.0935 | 0.04 | 0.158 | 0.0587 | 0.0365 | 0.0163 | 11 | 16 | 16 | 28 | 1880 | 0.11 | 0.05 | 361 | 80107 | 429.1 | 429.65 | 18.8 | 0.26 | 35.1 | 6.42 | 0.82 | 5.65 | 0.08 | 3.81 | 25.7019
365 | 80144 | 441.6 | 441.8 | 2.42 | 0.527 | 4.28 | 2.81 | 2.22 | 0.173 | 1 | 90 | 17400 | 54 | 1490 | 1610 | 0.13 | 0.12 | 365 | 80144 | 441.6 | 441.8 | 19.7 | 0.44 | 8.59 | 3.21 | 0.82 | 9.93 | 0.08 | 1.95 | 39.5356
365 | 80148 | 442.8 | 443.1 | 4.92 | 0.428 | 5.54 | 6.81 | 5.88 | 0.244 | 0.719 | 171 | 11500 | 123 | 2720 | 1810 | 0.1 | 0.09 | 365 | 80148 | 442.8 | 443.1 | 16.1 | 0.5 | 6.42 | 3.06 | 0.81 | 7.41 | 0.07 | 7.35 | 31.9166
365 | 80152 | 443.8 | 444.2 | 0.917 | 0.0748 | 3.38 | 6.12 | 4.94 | 0.379 | 0.808 | 163 | 1160 | 11 | 340 | 418 | 0.25 | 0.22 | 365 | 80152 | 443.8 | 444.2 | 22.8 | 0.25 | 3.18 | 1.02 | 5.09 | 6.25 | 0.14 | 0.85 | 43.122
SF766_05 | 80239 | 433.8 | 434.2 | 8.65 | 0.255 | 0.03 | 0.011 | 0.022 | 0.0015 | 0.0084 | 13 | 92 | 84 | 270 | 2320 | 0.53 | 0.07 | SF766_05 | 80239 | 433.8 | 434.2 | 15.6 | 2.51 | 25.9 | 0.87 | 2.71 | 5.63 | 0.16 | 3.14 | 33.6242
SF766_05 | 80243 | 435.2 | 435.6 | 26.4 | 0.875 | 0.01 | 0.011 | 0.0084 | 0.0013 | 0.0565 | 6 | 60 | 277 | 297 | 1190 | 1.54 | 0.13 | SF766_05 | 80243 | 435.2 | 435.6 | 10.5 | 7.68 | 16 | 3.65 | 1.12 | 4.71 | 0.23 | 2.2 | 24.6948
SF766_05 | 80246 | 436.4 | 436.6 | 2.57 | 0.132 | 2.09 | 0.15 | 0.0514 | 0.0232 | 7.25 | 0.5 | 4380 | 758 | 491 | 2310 | 0.17 | 0.15 | SF766_05 | 80246 | 436.4 | 436.6 | 27.8 | 0.37 | 0.88 | 1.6 | 1.24 | 1.19 | 0.11 | 7.38 | 46.04945
SF826_10 | 80778 | 426.8 | 427.1 | 18.8 | 2.35 | 2.31 | 0.14 | 0.078 | 0.0289 | 5.01 | 72 | 1010 | 3 | 839 | 1230 | 0.18 | 0.07 | SF826_10 | 80778 | 426.8 | 427.1 | 12.4 | 1.29 | 20.3 | 6.71 | 2.86 | 1.79 | 0.14 | 1.62 | 23.6077
SF826_10 | 80786 | 429.3 | 429.7 | 31.6 | 2.91 | 6.15 | 3.02 | 2.16 | 0.207 | 4.4 | 135 | 4680 | 101 | 1260 | 916 | 0.17 | 0.06 | SF826_10 | 80786 | 429.3 | 429.7 | 9.2 | 0.54 | 13.8 | 3.35 | 0.23 | 1.68 | 0.03 | 1.95 | 17.8338
SF826_10 | 80791 | 430.9 | 431.3 | 57.8 | 4.83 | 5.4 | 2.22 | 1.51 | 0.545 | 2.72 | 96 | 8020 | 110 | 1740 | 371 | 0.37 | 0.03 | SF826_10 | 80791 | 430.9 | 431.3 | 2.81 | 1.08 | 7.56 | 6.86 | 0.1 | 1.04 | 0.04 | 0.94 | 3.1113
SF826_10 | 80796 | 432.7 | 433 | 0.132 | 0.0225 | 0.7 | 0.127 | 0.0364 | 0.0435 | 0.003 | 27 | 1000 | 13 | 86 | 345 | 0.67 | 0.64 | SF826_10 | 80796 | 432.7 | 433 | 29.4 | 0.2 | 3.4 | 1.02 | 8.5 | 5.28 | 0.18 | 0.84 | 48.6585
363 | 81661 | 421.8 | 422.4 | 2.111 | 0.149 | 3.55 | 1.46 | 0.994 | 0.169 | 12.2 | 131 | 35 | 12 | 0.5 | 1740 | 0.09 | 0.06 | 363 | 81661 | 421.8 | 422.4 | 20 | 0.24 | 12.3 | 8.32 | 4 | 4.55 | 0.1 | 1.21 | 28.30515
363 | 81668 | 424.5 | 424.8 | 75.7 | 9.61 | 1.09 | 0.464 | 0.358 | 0.0481 | 1.44 | 494 | 1370 | 582 | 818 | 224 | 0.17 | 0.04 | 363 | 81668 | 424.5 | 424.8 | 1.75 | 1.25 | 2.34 | 4.67 | 0.34 | 0.91 | 0.04 | 0.28 | 0
363 | 81670 | 425.3 | 425.5 | 4.741 | 0.734 | 5.84 | 5.98 | 4.93 | 0.157 | 5.51 | 233 | 7290 | 109 | 533 | 759 | 0.38 | 0.34 | 363 | 81670 | 425.3 | 425.5 | 19.9 | 0.33 | 8.18 | 2.77 | 1.64 | 5.43 | 0.07 | 0.56 | 31.6156
*Element analyzed by LECO | [17 empty] | *Analyzed by titration
**Partial Digestion | [17 empty] | **Calculated by difference from 100%
ICP-OES and LECO Whole-Rock Geochemistry | [17 empty] | ICP-OES Whole-Rock Geochemistry of Major Oxides
Hole | Sample | From | To | U3O8 | Pb | S* | As | Ni | Co | Cu | Zn | Mo | Se** | Bi** | Zr | C* | Org C* | Hole | Sample | From | To | Al2O3 | CaO | Fe2O3 | FeO* | K2O | MgO | Na2O | TiO2 | SiO2
|  |  |  | (%) | (%) | (%) | (%) | (%) | (%) | (%) | (ppm) | (ppm) | (ppm) | (ppm) | (ppm) | (%) | (%) |  |  |  |  | (%) | (%) | (%) | (%) | (%) | (%) | (%) | (%) | (%)
363 | 81673 | 426.5 | 427 | 0.193 | 0.178 | 8.28 | 1.92 | 1.27 | 0.119 | 10.8 | 105 | 3410 | 4 | 28 | 1140 | 0.46 | 0.46 | 363 | 81673 | 426.5 | 427 | 19.1 | 0.25 | 14.1 | 2.78 | 1.3 | 7.2 | 0.08 | 2.09 | 28.9513
364 | 81682 | 433.3 | 433.4 | 57 | 7.18 | 3.18 | 2.73 | 1.98 | 0.214 | 2.44 | 533 | 4730 | 659 | 857 | 740 | 0.31 | 0.19 | 364 | 81682 | 433.3 | 433.4 | 4.46 | 1.16 | 6.27 | 4.23 | 0.61 | 1.17 | 0.05 | 0.88 | 5.1941
364 | 81685 | 434.1 | 434.5 | 36.1 | 3.79 | 3.32 | 1 | 0.701 | 0.203 | 1.89 | 46 | 17900 | 525 | 2470 | 1560 | 0.17 | 0.06 | 364 | 81685 | 434.1 | 434.5 | 10.2 | 0.91 | 9.38 | 3.5 | 0.29 | 3.04 | 0.05 | 2.32 | 20.8259
364 | 81692 | 437.1 | 437.5 | 59.7 | 6.94 | 1.42 | 0.547 | 0.335 | 0.172 | 1.17 | 27 | 738 | 491 | 477 | 561 | 0.23 | 0.09 | 364 | 81692 | 437.1 | 437.5 | 4.57 | 1.83 | 6.27 | 4.08 | 0.11 | 3.4 | 0.07 | 1.14 | 7.6966
364 | 81695 | 438.2 | 438.7 | 1.54 | 0.142 | 0.94 | 0.291 | 0.129 | 0.0545 | 0.64 | 17 | 1980 | 19 | 145 | 336 | 0.73 | 0.67 | 364 | 81695 | 438.2 | 438.7 | 27.2 | 0.3 | 3.05 | 1.31 | 7.19 | 5.6 | 0.21 | 0.93 | 48.8238
369 | 82311 | 430.9 | 431.2 | 4.552 | 0.118 | 0.6 | 0.582 | 0.184 | 0.151 | 0.0106 | 5 | 73 | 57 | 178 | 1610 | 0.85 | 0.4 | 369 | 82311 | 430.9 | 431.2 | 22.3 | 0.35 | 16.2 | 8.03 | 6.17 | 1.52 | 0.11 | 0.96 | 36.7201
369 | 82321 | 435.5 | 436.1 | 0.05 | 0.146 | 2 | 0.174 | 0.133 | 0.0599 | 1.72 | 52 | 4400 | 57 | 891 | 3120 | 0.44 | 0.35 | 369 | 82321 | 435.5 | 436.1 | 27.1 | 0.37 | 5.16 | 2.33 | 2.28 | 5.97 | 0.07 | 6.93 | 43.8651
369 | 82324 | 436.7 | 437.2 | 66.2 | 5.81 | 2.79 | 2.66 | 2.04 | 0.242 | 6.48 | 232 | 1650 | 931 | 2000 | 302 | 0.16 | 0.06 | 369 | 82324 | 436.7 | 437.2 | 1.7 | 0.53 | 1.51 | 7.15 | 0.15 | 0.07 | 0.005 | 1.13 | 0.8015
370 | 82353 | 442.5 | 442.9 | 0.006 | 0.0245 | 1.04 | 1.69 | 1.77 | 0.0132 | 0.024 | 11 | 591 | 0.5 | 74 | 2160 | 0.22 | 0.11 | 370 | 82353 | 442.5 | 442.9 | 18.6 | 0.87 | 6.97 | 3.8 | 0.31 | 19.2 | 0.06 | 1.97 | 43.03865
370 | 82359 | 444.7 | 445.1 | 4.01 | 0.201 | 0.44 | 6.97 | 6.09 | 0.0237 | 0.0296 | 15 | 1730 | 78 | 603 | 1700 | 0.18 | 0.17 | 370 | 82359 | 444.7 | 445.1 | 18 | 0.69 | 8.47 | 6.71 | 0.32 | 13.8 | 0.06 | 2.68 | 30.7431
370 | 82363 | 446.2 | 446.6 | 41.3 | 4.45 | 2.73 | 13.6 | 10.8 | 0.0646 | 0.305 | 334 | 2150 | 596 | 1510 | 352 | 0.22 | 0.1 | 370 | 82363 | 446.2 | 446.6 | 4.59 | 0.98 | 2.35 | 6.42 | 0.15 | 1.62 | 0.03 | 0.6 | 9.1962
SF766_13 | 83235 | 422.9 | 423.3 | 4.37 | 0.414 | 3.87 | 0.704 | 0.368 | 0.241 | 10.9 | 54 | 294 | 71 | 1490 | 1750 | 0.23 | 0.17 | SF766_13 | 83235 | 422.9 | 423.3 | 18.2 | 0.46 | 12.1 | 6.86 | 1.28 | 6.98 | 0.13 | 1.09 | 31.2671
SF766_13 | 83243 | 426.4 | 426.9 | 67.5 | 7.48 | 1.68 | 0.017 | 0.0717 | 0.071 | 0.858 | 4 | 9590 | 928 | 1250 | 461 | 0.17 | 0.15 | SF766_13 | 83243 | 426.4 | 426.9 | 3.37 | 1.84 | 2.15 | 3.94 | 0.67 | 0.8 | 0.1 | 0.8 | 7.109
SF766_13 | 83246 | 427.45 | 428 | 37.5 | 4.43 | 3.41 | 0.914 | 0.797 | 0.137 | 2.2 | 83 | 13000 | 589 | 744 | 1500 | 0.35 | 0.27 | SF766_13 | 83246 | 427.45 | 428 | 10.6 | 1.06 | 5.73 | 3.2 | 1.09 | 3.76 | 0.09 | 3.62 | 19.2504
SF766_13 | 83250 | 429.1 | 429.5 | 0.133 | 0.0525 | 0.59 | 0.553 | 0.462 | 0.0328 | 0.131 | 25 | 716 | 14 | 182 | 380 | 0.58 | 0.54 | SF766_13 | 83250 | 429.1 | 429.5 | 28.4 | 0.28 | 1.93 | 0.87 | 7.09 | 5.6 | 0.22 | 0.94 | 51.464
SF814_04 | 83262 | 431.7 | 432 | 6.38 | 0.475 | 1.14 | 0.067 | 0.0894 | 0.0072 | 0.0179 | 21 | 23 | 94 | 528 | 2610 | 0.17 | 0.16 | SF814_04 | 83262 | 431.7 | 432 | 18.2 | 0.39 | 19.3 | 5.69 | 3.08 | 5.17 | 0.11 | 3.18 | 36.0459
SF814_04 | 83266 | 433.25 | 433.6 | 64.1 | 7.79 | 1.33 | 0.028 | 0.0392 | 0.0192 | 4.09 | 9 | 604 | 813 | 885 | 313 | 0.21 | 0.07 | SF814_04 | 83266 | 433.25 | 433.6 | 2.18 | 2.31 | 5.3 | 5.98 | 0.37 | 1.41 | 0.12 | 0.97 | 3.4212
SF814_04 | 83268 | 434 | 434.4 | 0.027 | 0.0733 | 0.5 | 0.039 | 0.0212 | 0.0178 | 0.124 | 9 | 4470 | 33 | 388 | 2540 | 0.24 | 0.22 | SF814_04 | 83268 | 434 | 434.4 | 26.9 | 0.38 | 6.01 | 3.06 | 1.76 | 8.94 | 0.1 | 5.38 | 45.4637
SF802_13 | 83403 | 429.2 | 429.4 | 0.599 | 0.0474 | 0.75 | 2.28 | 1.14 | 0.425 | 0.463 | 69 | 233 | 49 | 324 | 2820 | 0.73 | 0.73 | SF802_13 | 83403 | 429.2 | 429.4 | 25.5 | 0.28 | 5.42 | 3.07 | 3.77 | 6.61 | 0.12 | 3.08 | 44.6361
SF802_13 | 83405 | 429.8 | 429.9 | 2.07 | 0.122 | 3.44 | 18.3 | 9.36 | 3.37 | 0.717 | 321 | 760 | 90 | 1330 | 1280 | 1.34 | 1.24 | SF802_13 | 83405 | 429.8 | 429.9 | 15.2 | 0.26 | 4.14 | 3.65 | 1.72 | 3.09 | 0.07 | 1.77 | 29.7629
SF802_13 | 83410 | 430.6 | 431 | 5.44 | 0.279 | 1.68 | 5.11 | 1.79 | 1.58 | 0.0921 | 71 | 1880 | 48 | 562 | 1820 | 0.28 | 0.25 | SF802_13 | 83410 | 430.6 | 431 | 21.2 | 0.4 | 10.3 | 5.25 | 1.97 | 4.38 | 0.11 | 3.13 | 36.3208
SF802_13 | 83415 | 432.1 | 432.3 | 16.2 | 1.71 | 0.58 | 0.438 | 0.324 | 0.037 | 0.164 | 3170 | 390 | 112 | 523 | 2280 | 0.12 | 0.04 | SF802_13 | 83415 | 432.1 | 432.3 | 13.9 | 0.6 | 21.4 | 5.4 | 1.09 | 3.6 | 0.1 | 4.09 | 29.5595
*Element analyzed by LECO | [17 empty] | *Analyzed by titration
**Partial Digestion | [17 empty] | **Calculated by difference from 100%

## App-E XRD
XRD RIR - Sulphides, Arsenides and Uranium Minerals (wt.%)
Hole | Depth | Sample | Pyrite FeS2 | Gersdorffite NiAsS | Nickeline NiAs | Cobaltite CoAsS | Rammelsbergite NiAs2 | Chalcopyrite CuFeS2 | Chalcocite Cu2S | Bornite Cu5FeS4 | Sphalerite (Zn,Fe)S | Galena PbS | Uraninite | Coffinite | Boltwoodite
342A | 438.2 | 34606 | + | [9 empty] | +
342A | 440.3 | 34613
342A | 441.4 | 34615 | + | [10 empty] | +
342A | 442.7 | 34619
349 | 417.3 | 34756 | 7 | 30 |  | 10 |  | 10 |  |  |  |  | 1
349 | 418 | 34758 |  | 41 |  | 2
349 | 419.5 | 34761 | [10 empty] | 2
337 | 428.1 | 50870 | [6 empty] | 4
337 | 431.8 | 50879 |  | 14 |  |  |  |  | 10
337 | 436.3 | 50890 | [8 empty] | 38.4 | 4 | 49.5 | 8
348 | 430.8 | 59843 | 2 |  |  |  |  | 2 |  |  | 3
348 | 431.1 | 59844 | 6 |  |  |  |  | 5 |  |  |  | 1 | 4
348 | 432.2 | 59847 | + | [8 empty] | +
353 | 433 | 80064
353 | 433.7 | 80067
353 | 440.2 | 80075 |  | 3 |  |  |  | 22 |  |  |  | 1 |  | 2
361 | 428.44 | 80106
361 | 429.1 | 80107
365 | 441.6 | 80144 |  | 20 |  |  |  | 5
365 | 442.8 | 80148 |  | 11.1 |  |  |  | 4
365 | 443.8 | 80152 |  | 22.8 |  |  |  | 4
SF766_05 | 433.8 | 80239 | [12 empty] | 4
SF766_05 | 435.2 | 80243 | [8 empty] | 11 |  |  |  | 8
SF766_05 | 436.4 | 80246 | [6 empty] | 2
SF826_10 | 426.8 | 80778 | [5 empty] | 5 |  | 4 |  |  | 3
SF826_10 | 429.3 | 80786 | [5 empty] | 31 |  |  |  |  | 4 | 2
SF826_10 | 430.9 | 80791 |  | 4 |  |  |  | 34 |  |  |  |  | 32 | 13
SF826_10 | 432.7 | 80796
363 | 421.8 | 81661 | [6 empty] | 1 | 1
363 | 424.5 | 81668 | [5 empty] | 2 |  |  |  | 1 | 63
363 | 425.3 | 81670 |  | 34 |  |  |  | 12
Legend: ++ = dominant, + = clearly identified
XRD RIR - Sulphides, Arsenides and Uranium Minerals (wt.%)
Hole | Depth | Sample | Pyrite FeS2 | Gersdorffite NiAsS | Nickeline NiAs | Cobaltite CoAsS | Rammelsbergite NiAs2 | Chalcopyrite CuFeS2 | Chalcocite Cu2S | Bornite Cu5FeS4 | Sphalerite (Zn,Fe)S | Galena PbS | Uraninite | Coffinite | Boltwoodite
363 | 426.5 | 81673 | [5 empty] | 36
364 | 433.3 | 81682 | [5 empty] | 15 |  |  |  |  | 8
364 | 434.1 | 81685 | 14 | 9 |  |  |  | 11 |  |  |  |  | 4
364 | 437.1 | 81692 | [5 empty] | 24 |  |  |  |  | 24
364 | 438.2 | 81695 | [5 empty] | 6
369 | 430.9 | 82311 | [10 empty] | 1
369 | 435.5 | 82321 | [5 empty] | 2
369 | 436.7 | 82324 | [6 empty] | 5 | 6 |  | 1 | 4
370 | 442.5 | 82353 |  | 1.3 | 0.6
370 | 444.7 | 82359 |  | 16 | 14
370 | 446.2 | 82363 |  | 21 | 27 | [7 empty] | 14
SF766_13 | 422.9 | 83235 | [5 empty] | 9
SF766_13 | 426.4 | 83243 | [5 empty] | 29 |  |  |  | 2 | 69
SF766_13 | 427.45 | 83246 | + |  |  |  |  | + |  | + |  | +
SF766_13 | 429.1 | 83250
SF814_04 | 431.7 | 83262
SF814_04 | 433.25 | 83266 | [5 empty] | 16 |  | 13 |  | 6 | 65
SF814_04 | 434 | 83268
SF802_13 | 429.2 | 83403 | [5 empty] | 2
SF802_13 | 429.8 | 83405 |  | 18 | 5
SF802_13 | 430.6 | 83410 |  | 4 |  | 8.1
SF802_13 | 432.1 | 83415 | [9 empty] | 2 | 3
Legend: ++ = dominant, + = clearly identified

## App-E XRD_b
XRD RIR - Gangue Minerals (wt.%)
Hole | Depth | Sample | Illite | Chlinochlore | Kaolinite | Hematite | Siderite | Calcite | Rutile | Quartz | Goethite | Gypsum
342A | 438.2 | 34606 |  | + | + |  | ++ |  |  | +
342A | 440.3 | 34613 | 7.2 | 4.6 |  |  | 8.7 |  |  | 79.5
342A | 441.4 | 34615 | 73.7 | + |  |  | + |  |  | 26.3
342A | 442.7 | 34619 | 6 | 3.2 | [5 empty] | 90.8
349 | 417.3 | 34756 |  | 17 |  |  |  | 27
349 | 418 | 34758 | [5 empty] | 57
349 | 419.5 | 34761 | 38.6 | 25.7 |  |  |  | 29.7
337 | 428.1 | 50870 | 82 |  |  | 3 |  |  |  | 8
337 | 431.8 | 50879 | 67 | 9
337 | 436.3 | 50890
348 | 430.8 | 59843 | [7 empty] | 88 |  | 3
348 | 431.1 | 59844 |  | 21 | [5 empty] | 64
348 | 432.2 | 59847 |  | 2 | [5 empty] | 98
353 | 433 | 80064 | 38 |  | 8 | 8 | 45
353 | 433.7 | 80067 | 42 |  | 13 | 3 | 43
353 | 440.2 | 80075 | 33 | 40
361 | 428.44 | 80106 | 40 | 31 |  | 23 |  |  | 6
361 | 429.1 | 80107 | 51 | 21 |  | 24 |  |  | 4
365 | 441.6 | 80144 |  | 52 |  |  |  |  | 5
365 | 442.8 | 80148 |  | 34.3 |  |  |  |  | 20.2
365 | 443.8 | 80152 | 56.4 | 16.8
SF766_05 | 433.8 | 80239 | 46.5 |  | 19 | 8.9 |  | 9 |  |  | 12.9
SF766_05 | 435.2 | 80243 |  |  | 32 | 12 |  | 38
SF766_05 | 436.4 | 80246 | 38 | 12 | 42 |  |  |  | 6
SF826_10 | 426.8 | 80778 | 61 |  | 17 | 10
SF826_10 | 429.3 | 80786 |  | 63
SF826_10 | 430.9 | 80791
SF826_10 | 432.7 | 80796 | 88 | 11
363 | 421.8 | 81661 | 71 | 19 |  | 7
363 | 424.5 | 81668 | [7 empty] | 34
363 | 425.3 | 81670 | 31 | 18
363 | 426.5 | 81673 | 32 | 27 |  |  |  |  | 3
Legend: ++ = dominant, + = clearly identified
XRD RIR - Gangue Minerals (wt.%)
Hole | Depth | Sample | Illite | Chlinochlore | Kaolinite | Hematite | Siderite | Calcite | Rutile | Quartz | Goethite | Gypsum
364 | 433.3 | 81682 | 49 |  | 28
364 | 434.1 | 81685 |  | 62
364 | 437.1 | 81692 |  | 51
364 | 438.2 | 81695 | 72 | 22
369 | 430.9 | 82311 | 66 |  | 17 |  | 16
369 | 435.5 | 82321 | 29 | 24 | 26 |  |  |  | 19
369 | 436.7 | 82324 | 65 | 19
370 | 442.5 | 82353 | 3.9 | 82.2 |  |  |  |  | 3 | 9
370 | 444.7 | 82359 |  | 70
370 | 446.2 | 82363 |  | 35
SF766_13 | 422.9 | 83235 | 44 | 21 | 26
SF766_13 | 426.4 | 83243
SF766_13 | 427.45 | 83246 | + | ++ | + |  |  |  | +
SF766_13 | 429.1 | 83250 | 84 | 16
SF814_04 | 431.7 | 83262 | 73 | 27
SF814_04 | 433.25 | 83266
SF814_04 | 434 | 83268 | 35 | 48 |  |  |  |  | 19
SF802_13 | 429.2 | 83403 | 67 | 22 |  |  |  |  | 8
SF802_13 | 429.8 | 83405 | 45 | 26 |  |  |  |  | 6
SF802_13 | 430.6 | 83410 | 52.5 | 28.3 |  |  |  |  | 7.1
SF802_13 | 432.1 | 83415 | 40 | 37 |  |  |  |  | 18
Legend: ++ = dominant, + = clearly identified

## App-F SWIR
Hole | Depth | SPP2 | SWIR Mineral Interpretation
|  | (CPS) | Primary Mineral | Secondary Mineral
SF731_01 | 444.5 | 450 | Paragonite | Mg Chlorite
SF731_01 | 445 | 200 | Paragonite | Mg Chlorite
SF731_01 | 447.5 | 150 | Illitic Paragonite | Mg Chlorite
SF731_01 | 443 | 150 | Illitic Muscovite
SF731_11 | 428.7 | 800 | Muscovite
SF731_11 | 429.5 | 950 | Muscovite
SF731_11 | 430.4 | 15000 | Muscovite | Montmorillonite
SF731_11 | 431.2 | 10000 | Muscovite | Montmorillonite
SF731_11 | 432.6 | 15000 | Muscovite
SF731_11 | 434.4 | 3500 | Muscovite
SF731_11 | 435.5 | 400 | Muscovite
SF731_19 | 434.9 | 250 | Montmorillonite
SF731_19 | 436.5 | 900 | Muscovite
SF731_19 | 437.2 | 2000 | Muscovite | Chlorite
SF731_19 | 438.7 | 2000 | Muscovite | Chlorite
SF731_19 | 439.5 | 250 | Muscovite | Chlorite
SF731_19 | 440.3 | 150 | Muscovite | Chlorite
SF737_03 | 422.8 | 300 | Muscovite
SF737_03 | 423.8 | 300 | Muscovite
SF737_03 | 427.9 | 250 | Muscovite
SF737_03 | 429.5 | 180 | Muscovite
SF737_03 | 430.4 | 700 | Aspectral | Hematite
SF737_03 | 432 | 3200 | Muscovite
SF737_03 | 432.8 | 7500 | Aspectral
SF737_03 | 434.5 | 15000 | Aspectral
SF737_03 | 437.7 | 15000 | Illitic Muscovite | Montmorillonite
SF737_03 | 441.3 | 2000 | Muscovite
SF737_03 | 441.9 | 500 | Illitic Muscovite | Mg Chlorite
SF737_03 | 444.8 | 3000 | Illitic Muscovite | Mg Chlorite
SF737_03 | 445.3 | 15000 | Illitic Muscovite | Mg Chlorite
SF737_03 | 446.8 | 400 | Paragonite | Mg Chlorite
SF737_03 | 449.3 | 480 | Paragonite | Mg Chlorite
SF737_07 | 245.5 | 360 | Montmorillonite
SF737_07 | 409.4 | 150 | Muscovite
SF737_07 | 416.9 | 160 | Muscovite
SF737_07 | 419.4 | 200 | Muscovite
SF737_07 | 421.4 | 750 | Muscovite | Fe Chlorite
SF737_07 | 423.8 | 320 | Muscovite
SF737_07 | 424.4 | 130 | Muscovite | Fe Chlorite
SF737_07 | 425.9 | 575 | Muscovite | Fe Chlorite
SF737_07 | 428.6 | 9250 | Muscovite
Hole | Depth | SPP2 | SWIR Mineral Interpretation
|  | (CPS) | Primary Mineral | Secondary Mineral
SF737_07 | 430.1 | 15000 | Muscovite | Montmorillonite
SF737_07 | 432.4 | 12500 | Muscovite | Montmorillonite
SF737_07 | 433.4 | 2400 | Muscovite | Aspectral
SF737_07 | 435.4 | 325 | Muscovite | Mg Chlorite
SF737_07 | 437.7 | 300 | Mg Chlorite | Muscovite
SF737_07 | 443.4 | 260 | Muscovite | Mg Chlorite
SF742_10 | 428 | 370 | Muscovite | Fe Chlorite
SF742_10 | 428.7 | 2950 | Aspectral
SF742_10 | 430.3 | 5500 | Muscovite | Fe Chlorite
SF742_10 | 431.9 | 15000 | Illite
SF742_10 | 432.6 | 15000 | Illite | Montmorillonite
SF742_10 | 433.8 | 5500 | Illite | Montmorillonite
SF742_10 | 434.8 | 900 | Muscovite
SF742_12 | 425 | 300 | Muscovite
SF742_12 | 428 | 350 | Muscovite
SF742_12 | 428.1 | 350 | Muscovite | Fe Chlorite
SF742_12 | 429.7 | 280 | Muscovite
SF742_12 | 431.8 | 2000 | Muscovite | Fe Chlorite
SF742_12 | 432.9 | 350 | Muscovite
SF742_12 | 434.2 | 2000 | Aspectral
SF742_12 | 434.8 | 15000 | Aspectral
SF742_12 | 435.3 | 15000 | Calcite | Fe Chlorite
SF742_12 | 436 | 5000 | Muscovite | Chlorite
SF742_12 | 437 | 700 | Muscovite | Mg Chlorite
SF742_12 | 440 | 150 | Muscovite
SF853_18 | 439.5 | 250 | Illite | Mg Chlorite
SF853_18 | 441.5 | 300 | Muscovite | Mg Chlorite
SF853_18 | 442.2 | 250 | Mg Chlorite | Paragonite
SF853_18 | 443 | 250 | Mg Chlorite | Paragonite
SF886_02 | 440.4 | 420 | Paragonite | Chlorite
SF886_02 | 442.5 | 800 | Paragonite | Mg Chlorite
SF886_02 | 443.5 | 250 | Illite | Mg Chlorite
SF886_02 | 445.2 | 200 | Illite | Montmorillonite
SF886_10 | 417.9 | 275 | Muscovite
SF886_10 | 420.9 | 200 | Muscovite
SF886_10 | 422 | 325 | Muscovite
SF886_10 | 424.3 | 750 | Muscovite | Montmorillonite
SF886_10 | 425 | 2500 | Muscovite | Montmorillonite
SF886_10 | 425.6 | 3500 | Muscovite | Montmorillonite
SF886_10 | 426.9 | 15000 | Muscovite
SF886_10 | 428 | 15000 | Muscovite
SF886_10 | 430.4 | 15000 | Muscovite
Hole | Depth | SPP2 | SWIR Mineral Interpretation
|  | (CPS) | Primary Mineral | Secondary Mineral
SF886_10 | 432.8 | 700 | Muscovite | Chlorite
SF886_10 | 433.5 | 7500 | Muscovite
SF886_10 | 437 | 300 | Muscovite
SF892_04 | 409.6 | 80 | Illitic Muscovite
SF892_04 | 411.3 | 80 | Illitic Muscovite
SF892_04 | 417 | 80 | Illitic Muscovite
SF892_04 | 423.4 | 100 | Illitic Muscovite
SF892_04 | 426.6 | 200 | Illitic Muscovite
SF892_04 | 430.7 | 200 | Illitic Muscovite | Fe Chlorite
SF892_04 | 434.3 | 125 | Muscovite
SF892_04 | 436.6 | 250 | Muscovite
SF892_04 | 437.1 | 5000 | Illitic Muscovite | Fe Chlorite
SF892_04 | 438.4 | 12000 | Aspectral
SF892_04 | 439.3 | 1500 | Illite | Mg Chlorite
SF892_04 | 440.6 | 200 | Illite | Mg Chlorite
SF892_04 | 451.2 | 100 | Illite
SF892_04 | 459 | 100 | Muscovite | Mg Chlorite
SF892_04 | 458.1 | 100 | Illite | Montmorillonite
SF892_06 | 419.1 | 200 | Muscovite
SF892_06 | 421.3 | 200 | Muscovite
SF892_06 | 422 | 1700 | Muscovite
SF892_06 | 424.8 | 450 | Muscovite | Montmorillonite
SF892_06 | 427.8 | 400 | Muscovite | Fe Chlorite
SF892_06 | 428.9 | 1200 | Muscovite
SF892_06 | 431 | 15000 | Aspectral
SF892_06 | 433 | 15000 | Montmorillonite
SF892_06 | 434 | 900 | Montmorillonite | Mg Chlorite
SF892_06 | 434.5 | 5000 | Muscovite
SF892_06 | 435.7 | 200 | Illite | Montmorillonite
SF892_06 | 437 | 200 | Illitic Muscovite | Montmorillonite
SF892_06 | 438.6 | 300 | Illitic Muscovite
SF892_06 | 443.9 | 250 | Paragonite | Mg Chlorite
SF892_08 | 413 | 200 | Illitic muscovite | Montmorillonite
SF892_08 | 419 | 350 | Muscovite | Aspectral
SF892_08 | 420.7 | 500 | Muscovite | Aspectral
SF892_08 | 422 | 500 | Muscovite
SF892_08 | 423 | 500 | Muscovite | Fe Chlorite
SF892_08 | 424 | 1300 | Muscovite | Fe Chlorite
SF892_08 | 425 | 9000 | Muscovite | Fe Chlorite
SF892_08 | 426.8 | 10500 | Muscovite
SF892_08 | 427.4 | 15000 | Muscovite
SF892_08 | 428.2 | 15000 | Muscovite
Hole | Depth | SPP2 | SWIR Mineral Interpretation
|  | (CPS) | Primary Mineral | Secondary Mineral
SF892_08 | 429.7 | 15000 | Muscovite
SF892_08 | 430.2 | 15000 | Muscovite
SF892_08 | 432.1 | 15000 | Aspectral
SF892_08 | 432.8 | 550 | Muscovite | Chlorite
SF892_08 | 434 | 250 | Muscovite
SF892_12 | 406.9 | 150 | Illitic Muscovite
SF892_12 | 415.4 | 150 | Illitic Muscovite
SF892_12 | 421 | 200 | Illitic Muscovite
SF892_12 | 427.2 | 200 | Illitic Muscovite
SF892_12 | 429 | 1200 | Illitic Muscovite | Montmorillonite
SF892_12 | 430.3 | 900 | Montmorillonite | Fe Chlorite
SF892_12 | 433.3 | 3000 | Muscovite
SF892_12 | 434.4 | 200 | Illitic Muscovite
SF892_12 | 437 | 1100 | Muscovite
SF892_12 | 439 | 200 | Illitic Muscovite
SF892_12 | 441.6 | 3000 | Muscovite
SF892_12 | 444.1 | 150 | Muscovite
SF892_12 | 451.8 | 100 | Illitic paragonite
SF892_16 | 428.2 | 150 | Illitic Muscovite
SF892_16 | 430.7 | 150 | Muscovite
SF892_16 | 434 | 150 | Muscovite
SF892_16 | 435.4 | 200 | Illitic Muscovite
SF892_16 | 437 | 200 | Paragonite | Mg Chlorite
SF892_16 | 438.2 | 900 | Paragonite | Mg Chlorite
SF892_16 | 439.7 | 1300 | Muscovite | Chlorite
SF892_16 | 440.3 | 400 | Paragonite | Fe Chlorite
SF892_16 | 441.8 | 1100 | Muscovite | Chlorite
SF892_16 | 442.5 | 500 | Illitic Muscovite
SF892_16 | 444.7 | 400 | Mg Chlorite | Paragonite
SF892_16 | 449 | 170 | Illitic Muscovite | Mg Chlorite
SF892_16 | 449.9 | 170 | Illitic Muscovite
SF719_06 | 414 | 150 | Muscovite
SF719_06 | 418.5 | 150 | Muscovite
SF719_06 | 422.8 | 150 | Muscovite
SF719_06 | 426.3 | 150 | Muscovite
SF719_06 | 430.8 | 150 | Muscovite
SF719_06 | 434 | 1100 | Muscovite
SF719_06 | 434.6 | 15000 | Aspectral
SF719_06 | 438.5 | 200 | Muscovite
SF719_06 | 440.2 | 250 | Muscovite
SF719_06 | 440.5 | 700 | Muscovite
SF719_06 | 442.9 | 500 | Illitic Muscovite | Mg Chlorite
Hole | Depth | SPP2 | SWIR Mineral Interpretation
|  | (CPS) | Primary Mineral | Secondary Mineral
SF719_06 | 449 | <250 | Mg Chlorite | Paragonite
SF735_16 | 424.3 |  | Muscovite
SF735_16 | 426 | 1500 | Muscovite
SF735_16 | 429.5 | 200 | Muscovite | Fe Chlorite
SF735_16 | 430.2 | 700 | Muscovite | Aspectral
SF735_16 | 432.8 | 200 | Muscovite | Aspectral
SF735_16 | 435.7 | 2000 | Muscovite | Mg Chlorite
SF735_16 | 437 | <250 | Muscovite | Mg Chlorite
SF735_16 | 438.7 | <250 | Illitic Paragonite | Mg Chlorite
SF735_16 | 441.9 | <160 | Illitic Muscovite | Mg Chlorite
SF735_16 | 447 | <100 | Illitic Muscovite | Mg Chlorite
SF735_16 | 453.7 | <100 | Illitic Muscovite | Mg Chlorite
SF898_07 | 423 | 200 | Illitic Muscovite
SF898_07 | 426.9 | 160 | Muscovite | Fe Chlorite
SF898_07 | 434 | 2500 | Muscovite | Fe Chlorite
SF898_07 | 435.5 | 200 | Muscovite
SF898_07 | 438 | 200 | Illitic Muscovite
SF898_07 | 432.5 | 1500 | Muscovite | Chlorite
SF898_07 | 443.7 | 2800 | Muscovite | Chlorite
SF898_07 | 444.7 | 3400 | Muscovite | Chlorite
SF898_11 | 418.8 | 350 | Muscovite
SF898_11 | 420.9 | 550 | Muscovite
SF898_11 | 425.3 | 1000 | Muscovite | Fe Chlorite
SF898_11 | 426.2 | 1800 | Muscovite | Montmorillonite
SF898_11 | 430.5 | 10000 | Muscovite
SF898_11 | 432.7 | 600 | Muscovite | Chlorite
SF898_11 | 437 | 200 | Muscovite
SF898_11 | 443 | 200 | Muscovite
SF898_11 | 432.1 | 3500 | Muscovite
SF731_13 | 417.4 |  | Muscovite
SF731_13 | 418.5 |  | Illitic Muscovite
SF731_13 | 422.4 |  | Aspectral
SF731_13 | 424.1 |  | Illitic Muscovite
SF731_13 | 426.2 |  | Muscovite
SF731_13 | 429 |  | Muscovite | Mg Chlorite
SF731_13 | 431.3 |  | Aspectral
SF731_13 | 433.9 |  | Phengite
SF731_13 | 433.4 |  | Phengite

## App-G MLA Appendix
SEM-MLA Mineral Quantification - wt.% | [15 empty] | SEM-MLA Mineral Quantification - wt.%
Hole | Depth | Sample | Uraninite | Coffinite | Nickeline | Gersdorffite | Cobaltite | Rammelsbergite | Bravoite | Chalcocite | Chalcopyrite | Bornite | Galena | Sphalerite | Pyrite | Hole | Depth | Sample | Quartz | Hematite | Chlorite | Muscovite | Illite | Kaolinite | Calcite | Annabergite/Erythrite | Rutile
349 | 417.3 | 34756 | 0.272712 | 1.405795 | 0.002552 | 23.414916 | 17.272007 | 0.003376 | 1.326467 | 0 | 0.780612 | 0.000526 | 0.205733 | 0.384887 | 6.7674 | 349 | 417.3 | 34756 | 0.052319 | 0.009063 | 36.37732 | 0.014108 | 0.582084 | 0.000908 | 7.717885 | 0.273245 | 0.803342
349 | 418 | 34758 | 0.348712 | 0.168565 | 0.149977 | 69.31743 | 6.067326 | 0.058459 | 0.232368 | 0.002296 | 0.193654 | 0.002792 | 0.124032 | 0.023947 | 1.362578 | 349 | 418 | 34758 | 0.029811 | 0.001064 | 8.033844 | 0.002907 | 0.138762 | 0.002845 | 10.613194 | 1.139609 | 0.107254
349 | 419.5 | 34761 | 7.345621 | 36.983214 | 0.00165 | 0.236816 | 0.025786 | 0.008174 | 0.11405 | 0.00023 | 3.68741 | 0.014849 | 0.999862 | 2.399141 | 1.522041 | 349 | 419.5 | 34761 | 0.129685 | 1.377691 | 40.949246 | 0.007845 | 0.6659 | 0.158395 | 1.051207 | 0.02011 | 0.907243
337 | 428.1 | 50870 | 0.058798 | 0.183876 | 0.00013 | 0.150747 | 0.296768 | 0.003224 | 0.000688 | 4.67283 | 0.30186 | 3.640685 | 0.007555 | 5.8e-05 | 0.000406 | 337 | 428.1 | 50870 | 0.057722 | 1.638335 | 2.244993 | 15.521911 | 69.866736 | 0.003077 | 0.002188 | 0.000811 | 0.989358
337 | 431.8 | 50879 | 3.085672 | 5.829777 | 0.041552 | 1.722275 | 0.052418 | 0.007458 | 0.004564 | 18.477801 | 0.460687 | 13.429845 | 0.419776 | 0.000185 | 0.050211 | 337 | 431.8 | 50879 | 0.029107 | 1.107669 | 14.248623 | 0.392069 | 38.347772 | 0.024433 | 0.004043 | 0.104831 | 0.93119
348 | 430.8 | 59843 | 0.001011 | 0.006357 | 6.1e-05 | 0.007435 | 0.002029 | 0 | 0.357453 | 2.4e-05 | 3.144843 | 0.003881 | 0.208032 | 4.472774 | 3.95844 | 348 | 430.8 | 59843 | 61.748643 | 0.020687 | 13.137877 | 0.017815 | 0.321759 | 0.026107 | 8.966629 | 1.7e-05 | 0.932112
353 | 440.2 | 80075 | 0.733852 | 15.140908 | 0.000375 | 2.27604 | 1.591974 | 0.039103 | 0.431277 | 1.8e-05 | 7.086036 | 0.0067 | 0.780654 | 0.557736 | 1.119421 | 353 | 440.2 | 80075 | 0.086247 | 0.041773 | 59.561287 | 0.049697 | 3.928044 | 0.067808 | 0.0153 | 0.014476 | 2.775958
365 | 441.6 | 80144 | 0.367797 | 2.304325 | 0.010461 | 5.517191 | 0.036804 | 0 | 1.049617 | 9e-05 | 0.676581 | 0.002364 | 1.13221 | 0.000127 | 0.779545 | 365 | 441.6 | 80144 | 0.037642 | 0.002567 | 84.351718 | 8.9e-05 | 1.570448 | 0.005087 | 0.001628 | 0.016719 | 0.899071
365 | 442.8 | 80148 | 1.249846 | 6.823663 | 0.026035 | 15.903187 | 0.301017 | 8.6e-05 | 1.475808 | 0.000475 | 1.149949 | 0.00093 | 2.915652 | 0.00031 | 1.360048 | 365 | 442.8 | 80148 | 0.022839 | 0.010879 | 59.225219 | 0.002448 | 1.170396 | 0.022186 | 0.000957 | 0.034679 | 5.310432
365 | 443.8 | 80152 | 4.443976 | 2.188078 | 0.243812 | 14.717549 | 0.513367 | 0.000705 | 0.393808 | 5.6e-05 | 2.445368 | 0.000284 | 0.021088 | 6e-05 | 0.524854 | 365 | 443.8 | 80152 | 0.009332 | 0.002205 | 35.999685 | 1.397262 | 35.68628 | 0.000624 | 0.000774 | 0.131151 | 0.929186
SF766_05 | 436.4 | 80246 | 0.091636 | 1.581752 | 0.000256 | 0.009295 | 0.002033 | 0 | 0.0802 | 19.268587 | 0.026933 | 2.479103 | 0.781024 | 8.1e-05 | 0.110415 | SF766_05 | 436.4 | 80246 | 2.051919 | 0.009665 | 56.341438 | 0.824303 | 8.173206 | 1.19831 | 0.003929 | 0.000119 | 5.801092
SF826_10 | 430.9 | 80791 | 23.348731 | 49.559588 | 0 | 2.32 | 1.26 | 0 | 0.56 | 0.01 | 6.12 | 0 | 0.95 | 0 | 1.8 | SF826_10 | 430.9 | 80791 | 0.051368 | 0.002454 | 12.178775 | 0.00414 | 0.018371 | 9.4e-05 | 0.045525 | 0.03 | 0.281786
SF826_10 | 426.8 | 80778 | 19.500501 | 12.756109 | 0.000875 | 0.01284 | 0.073736 | 0.022985 | 0.002952 | 0.754686 | 2.331445 | 2.933376 | 0.491018 | 0.000489 | 0.003305 | SF826_10 | 426.8 | 80778 | 0.059352 | 8.186316 | 35.083733 | 0.00697 | 14.144805 | 0.069018 | 0.175156 | 0.007957 | 0.867561
SF826_10 | 429.3 | 80786 | 9.413386 | 18.912498 | 0.412732 | 4.378398 | 0.040788 | 2.2e-05 | 0.469076 | 1e-05 | 12.027191 | 0.012379 | 0.559294 | 0.000506 | 1.399681 | SF826_10 | 429.3 | 80786 | 0.008328 | 0.003529 | 49.683076 | 0.001091 | 0.008062 | 0.003423 | 0.010746 | 0.039236 | 0.98206
363 | 421.8 | 81661 | 0.413274 | 3.061041 | 0.219566 | 1.814394 | 0.039916 | 0 | 0.001475 | 3.932467 | 1.222982 | 6.924709 | 0.059594 | 0.00018 | 0.000642 | 363 | 421.8 | 81661 | 0.04379 | 5.015043 | 47.561781 | 0.919198 | 26.589173 | 0.014692 | 0.001513 | 0.11004 | 1.112174
363 | 425.3 | 81670 | 0.844815 | 2.00638 | 1.346729 | 18.72348 | 0.03245 | 0.002344 | 0.050063 | 0.009545 | 5.204994 | 1.645082 | 0.424259 | 0.000249 | 0.505305 | 363 | 425.3 | 81670 | 0.029371 | 0.014268 | 67.327761 | 0.006337 | 0.944905 | 0.013504 | 0.00193 | 0.177558 | 0.214613
363 | 426.5 | 81673 | 0.012987 | 0.072691 | 0.017446 | 2.144262 | 0.070196 | 3.8e-05 | 0.043185 | 2.7e-05 | 27.780094 | 0.012838 | 0.112065 | 0 | 0.068616 | 363 | 426.5 | 81673 | 0.029548 | 0.004748 | 65.946886 | 0.036432 | 1.437521 | 0.021067 | 0.010632 | 0.011952 | 1.347192
364 | 434.1 | 81685 | 11.061017 | 23.004133 | 0.005871 | 0.989019 | 0.129705 | 0 | 0.130175 | 2e-05 | 2.726475 | 0.022999 | 0.864601 | 0 | 0.629379 | 364 | 434.1 | 81685 | 0.009406 | 0.009231 | 56.462821 | 0.001717 | 0.046992 | 0.004596 | 0.000329 | 0.009171 | 1.906548
370 | 444.7 | 82359 | 0.058949 | 5.115381 | 7.460395 | 2.208654 | 0.000333 | 0.016663 | 0.081542 | 1.6e-05 | 0.02262 | 0.001233 | 0.101666 | 0.000183 | 0.056585 | 370 | 444.7 | 82359 | 0.12606 | 0.678978 | 77.54315 | 0.003523 | 0.125026 | 0.002495 | 0.313137 | 1.167664 | 2.397413
370 | 446.2 | 82363 | 23.778845 | 29.221088 | 9.397859 | 16.270484 | 0.001889 | 0.001184 | 0.068099 | 0.005019 | 0.154068 | 0.057155 | 0.796482 | 0.030313 | 0.024842 | 370 | 446.2 | 82363 | 0.025021 | 0.3292 | 17.370374 | 0 | 0.005938 | 0.010287 | 0.101836 | 0.52887 | 0.24339
SF766_13 | 422.9 | 83235 | 0.580895 | 5.473376 | 0.047008 | 0.053371 | 2.605473 | 0.001093 | 0.133468 | 2.527963 | 3.547144 | 4.946648 | 0.168841 | 0.000569 | 0.54366 | SF766_13 | 422.9 | 83235 | 0.019585 | 1.799499 | 74.931416 | 0 | 0.494551 | 0.019866 | 0.189994 | 0.090087 | 1.125354
SF802_13 | 429.8 | 83405 | 0.065426 | 1.341514 | 1.044506 | 28.549596 | 5.302164 | 11.130182 | 0.403751 | 0 | 0.918264 | 5.9e-05 | 0.020302 | 0 | 0.153428 | SF802_13 | 429.8 | 83405 | 0.022639 | 0.007129 | 30.134375 | 0.112143 | 8.916992 | 0.160727 | 0.001917 | 6.39139 | 0.676079
SF802_13 | 430.6 | 83410 | 0.715587 | 6.001346 | 0.012234 | 2.704485 | 5.774992 | 3.709323 | 0.321747 | 4.2e-05 | 0.066721 | 0.00016 | 0.075484 | 9.2e-05 | 0.056708 | SF802_13 | 430.6 | 83410 | 0.061021 | 1.15607 | 68.14 | 0.107922 | 7.25 | 0.077326 | 0.019233 | 0.866801 | 2.375054

## App-H Uraninite
EPMA of Uraninite - oxide wt.%
Chemical Age (Ma)
Point | Sample Id | Mineral | UO2 | ThO2 | PbO | Y2O3 | Ce2O3 | Gd2O3 | Dy2O3 | Yb2O3 | SiO2 | TiO2 | ZrO2 | MoO3 | FeO | MnO | CaO | SeO2 | Total
1 | CAM085040_1_1 | Uraninite | 84.27 | <DL | 10.37 | 0.1744 | <DL | <DL | <DL | <DL | 0.49 | 0.1989 | <DL | <DL | 0.3399 | 0.1074 | 1.51 | <DL | 97.5449 | 861.947
2 | CAM085040_1_2 | Uraninite | 83.66 | <DL | 10.94 | 0.2287 | <DL | <DL | <DL | <DL | 0.4696 | 0.2227 | <DL | <DL | 0.4195 | 0.1109 | 1.53 | <DL | 97.657 | 912.3031
3 | CAM085040_1_3 | Uraninite | 83.32 | <DL | 11.52 | 0.2461 | <DL | <DL | <DL | <DL | 0.3813 | 0.2061 | <DL | <DL | 0.3575 | 0.0876 | 1.3889 | <DL | 97.6556 | 960.8755
4 | CAM085040_2_1 | Uraninite | 84.1 | <DL | 11.18 | 0.2209 | <DL | <DL | <DL | <DL | 0.3977 | 0.2122 | <DL | <DL | 0.3337 | 0.0775 | 1.3612 | <DL | 97.9773 | 926.4016
5 | CAM085040_3_1 | Uraninite | 84.01 | <DL | 11.19 | 0.2203 | <DL | <DL | <DL | <DL | 0.4157 | 0.2323 | <DL | <DL | 0.3792 | 0.13 | 1.3735 | <DL | 98.1127 | 928.0985
6 | CAM085040_1_1 | Uraninite | 84.56 | <DL | 9.43 | 0.2542 | <DL | 0.0703 | <DL | <DL | 0.5919 | 0.2175 | <DL | <DL | 0.4699 | 0.1531 | 1.8 | <DL | 97.6266 | 785.8496
7 | CAM085040_1_2 | Uraninite | 84.98 | <DL | 9.47 | 0.1735 | <DL | <DL | <DL | <DL | 0.5849 | 0.2205 | <DL | <DL | 0.357 | 0.0978 | 1.63 | <DL | 97.6147 | 785.3158
8 | CAM085040_2_1 | Uraninite | 83.1 | <DL | 10.94 | 0.2247 | <DL | <DL | <DL | <DL | 0.5187 | 0.228 | <DL | <DL | 0.4105 | 0.1345 | 1.52 | <DL | 97.096 | 918.0332
9 | CAM085040_3_1 | Uraninite | 83.84 | <DL | 10.23 | 0.2649 | <DL | <DL | <DL | <DL | 0.542 | 0.2422 | <DL | <DL | 0.461 | 0.1199 | 1.69 | <DL | 97.5332 | 855.1332
10 | CAM085040_3_2 | Uraninite | 85.21 | <DL | 9.41 | 0.1753 | <DL | <DL | <DL | <DL | 0.6465 | 0.2073 | <DL | <DL | 0.4023 | 0.1093 | 1.7 | <DL | 97.9623 | 778.6448
11 | CAM085040_1_1 | Uraninite | 84.25 | <DL | 10.43 | 0.2251 | <DL | <DL | <DL | <DL | 0.4475 | 0.2063 | <DL | <DL | 0.3464 | 0.1123 | 1.53 | <DL | 97.6505 | 866.8059
12 | CAM085040_1_2 | Uraninite | 84.26 | <DL | 10.37 | 0.2126 | <DL | <DL | <DL | <DL | 0.4915 | 0.2325 | <DL | <DL | 0.4057 | 0.117 | 1.57 | <DL | 97.7631 | 862.0428
13 | CAM085040_2_1 | Uraninite | 84.28 | <DL | 9.99 | 0.2436 | <DL | <DL | <DL | <DL | 0.5193 | 0.2558 | <DL | <DL | 0.4188 | 0.1217 | 1.64 | <DL | 97.5804 | 832.2216
14 | CAM085040_2_2 | Uraninite | 84.91 | <DL | 9.88 | 0.181 | <DL | <DL | <DL | <DL | 0.5389 | 0.2278 | <DL | <DL | 0.3161 | 0.0952 | 1.55 | <DL | 97.7778 | 817.8799
15 | CAM085040_3_1 | Uraninite | 84.32 | <DL | 10.08 | 0.2339 | <DL | 0.0487 | <DL | <DL | 0.54 | 0.2279 | <DL | <DL | 0.4841 | 0.1236 | 1.7 | <DL | 97.8598 | 838.8782
16 | CAM085040_3_2 | Uraninite | 84.35 | <DL | 11.09 | 0.2063 | <DL | <DL | <DL | <DL | 0.4198 | 0.2188 | <DL | <DL | 0.3327 | 0.0989 | 1.349 | <DL | 98.1284 | 916.9111
17 | CAM085040_1_1 | Uraninite | 83.76 | <DL | 11.52 | 0.1819 | <DL | <DL | <DL | <DL | 0.3523 | 0.2381 | <DL | <DL | 0.298 | 0.1011 | 1.195 | <DL | 97.7426 | 956.1844
18 | CAM085040_1_2 | Uraninite | 84.1 | <DL | 10.86 | 0.1885 | <DL | <DL | <DL | <DL | 0.4896 | 0.2554 | <DL | <DL | 0.4076 | 0.136 | 1.49 | <DL | 98.0959 | 901.6554
19 | CAM085045_1_1 | Uraninite | 83 | <DL | 12.1 | 0.1719 | <DL | 0.057 | 0.1431 | <DL | 0.2944 | 0.4112 | <DL | <DL | 0.267 | 0.1193 | 1.2393 | <DL | 97.8113 | 1009.253
20 | CAM085045_1_2 | Uraninite | 82.88 | <DL | 11.78 | 0.2364 | <DL | <DL | <DL | <DL | 0.3779 | 0.2415 | <DL | <DL | 0.3259 | 0.1103 | 1.348 | <DL | 97.4199 | 985.8209
21 | CAM085045_1_3 | Uraninite | 82.77 | <DL | 12.62 | 0.2447 | <DL | <DL | 0.1713 | <DL | 0.2625 | 0.1969 | <DL | <DL | 0.2771 | 0.0808 | 1.0584 | <DL | 97.8025 | 1051.967
22 | CAM085045_1_4 | Uraninite | 83.14 | <DL | 12.1 | 0.2432 | <DL | <DL | 0.1094 | <DL | 0.3257 | 0.1314 | <DL | <DL | 0.3435 | 0.1154 | 1.3759 | <DL | 97.9716 | 1007.68
23 | CAM085045_1_5 | Uraninite | 84.52 | <DL | 9.11 | 0.1886 | <DL | <DL | <DL | <DL | 0.4878 | 0.0532 | <DL | <DL | 0.4985 | 0.1648 | 1.93 | <DL | 97.1676 | 761.0343
24 | CAM085045_1_6 | Uraninite | 83.17 | <DL | 11.41 | 0.3011 | <DL | 0.0509 | <DL | <DL | 0.3415 | 0.1718 | <DL | <DL | 0.3421 | 0.1023 | 1.3701 | <DL | 97.3901 | 953.9424
25 | CAM085045_1_7 | Uraninite | 82.57 | <DL | 12.44 | 0.2098 | <DL | <DL | <DL | <DL | 0.3213 | 0.3652 | <DL | <DL | 0.2803 | 0.0835 | 1.1865 | <DL | 97.5665 | 1040.43
26 | CAM085045_1_8 | Uraninite | 83 | <DL | 12 | 0.2406 | <DL | <DL | <DL | <DL | 0.285 | 0.3669 | <DL | <DL | 0.27 | 0.0953 | 1.1287 | <DL | 97.5603 | 1001.528
27 | CAM085045_1_9 | Uraninite | 83.02 | <DL | 12.26 | 0.2375 | <DL | <DL | <DL | <DL | 0.2669 | 0.3612 | <DL | <DL | 0.2738 | 0.0773 | 1.0767 | <DL | 97.7093 | 1021.367
28 | CAM085045_1_10 | Uraninite | 82.23 | <DL | 13.57 | 0.1682 | <DL | <DL | <DL | <DL | 0.1841 | 0.2482 | <DL | <DL | 0.2167 | 0.0748 | 0.8519 | <DL | 97.712 | 1131.395
29 | CAM085045_1_11 | Uraninite | 81.37 | <DL | 14.34 | 0.1576 | 0.0497 | <DL | <DL | <DL | 0.2042 | 0.2939 | <DL | <DL | 0.1759 | 0.0737 | 0.9061 | <DL | 97.7713 | 1201.483
EPMA of Uraninite - oxide wt.%
Chemical Age (Ma)
Point | Sample Id | Mineral | UO2 | ThO2 | PbO | Y2O3 | Ce2O3 | Gd2O3 | Dy2O3 | Yb2O3 | SiO2 | TiO2 | ZrO2 | MoO3 | FeO | MnO | CaO | SeO2 | Total
30 | CAM085045_1_1 | Uraninite | 81.2 | <DL | 14.32 | 0.1301 | <DL | <DL | <DL | <DL | 0.2315 | 0.3156 | <DL | <DL | 0.2065 | 0.0582 | 0.99 | <DL | 97.6317 | 1202.245
31 | CAM085045_1_2 | Uraninite | 82.72 | <DL | 12.29 | 0.1818 | <DL | <DL | <DL | <DL | 0.291 | 0.1414 | <DL | <DL | 0.2886 | 0.0702 | 1.218 | <DL | 97.4393 | 1027.11
32 | CAM085045_1_3 | Uraninite | 83.48 | <DL | 11.09 | 0.2376 | <DL | <DL | <DL | <DL | 0.3817 | 0.1559 | <DL | <DL | 0.3816 | 0.1233 | 1.48 | <DL | 97.4326 | 925.8122
33 | CAM085045_1_4 | Uraninite | 78.65 | <DL | 15.81 | 0.0424 | <DL | <DL | <DL | <DL | 0.1194 | 0.0377 | <DL | 0.4625 | 0.0405 | <DL | 1.2148 | <DL | 96.3796 | 1353.831
34 | CAM085045_1_5 | Uraninite | 79.49 | <DL | 15.11 | 0.0671 | <DL | <DL | <DL | <DL | 0.1582 | 0.0546 | <DL | 0.3585 | 0.1409 | 0.0368 | 1.3475 | <DL | 96.8935 | 1287.088
35 | CAM085045_1_6 | Uraninite | 80.06 | <DL | 14.32 | 0.1435 | <DL | <DL | <DL | <DL | 0.1356 | 0.1798 | <DL | 0.4122 | 0.2214 | 0.0506 | 0.9653 | <DL | 96.6072 | 1217.844
36 | CAM085045_1_7 | Uraninite | 81.12 | <DL | 14.3 | 0.143 | <DL | <DL | <DL | <DL | 0.1488 | 0.1917 | <DL | <DL | 0.202 | 0.0572 | 0.8806 | <DL | 97.4771 | 1201.794
37 | CAM085045_1_8 | Uraninite | 80.7 | <DL | 14.88 | 0.0985 | <DL | <DL | <DL | <DL | 0.1686 | 0.4071 | <DL | <DL | 0.2019 | 0.0527 | 0.6638 | <DL | 97.4519 | 1252.005
38 | CAM085039_1_1 | Uraninite | 81.92 | <DL | 13.67 | 0.1959 | <DL | <DL | <DL | <DL | 0.2173 | 0.436 | <DL | <DL | 0.2138 | 0.0712 | 0.9247 | <DL | 97.733 | 1142.987
39 | CAM085039_1_2 | Uraninite | 83.11 | <DL | 11.44 | 0.2632 | <DL | <DL | <DL | <DL | 0.3614 | 0.376 | <DL | <DL | 0.3072 | 0.0923 | 1.2845 | <DL | 97.4569 | 956.915
40 | CAM085039_1_3 | Uraninite | 83.01 | <DL | 12.26 | 0.1852 | <DL | <DL | <DL | <DL | 0.2519 | 0.4048 | <DL | <DL | 0.2626 | 0.0755 | 0.9796 | <DL | 97.6406 | 1021.481
41 | CAM085039_1_4 | Uraninite | 83.05 | <DL | 11.08 | 0.3224 | <DL | <DL | <DL | <DL | 0.3368 | 0.4313 | <DL | <DL | 0.3465 | 0.1102 | 1.2696 | <DL | 97.1759 | 929.4947
42 | CAM085039_1_5 | Uraninite | 82.51 | <DL | 12.9 | 0.2594 | <DL | <DL | <DL | <DL | 0.2516 | 0.4032 | <DL | <DL | 0.2525 | 0.0691 | 1.0306 | <DL | 97.8496 | 1076.581
43 | CAM085039_1_1 | Uraninite | 83.3 | <DL | 11.35 | 0.2966 | <DL | 0.0572 | <DL | <DL | 0.36 | 0.4407 | <DL | <DL | 0.335 | 0.0938 | 1.3162 | <DL | 97.6875 | 947.9002
44 | CAM085039_1_2 | Uraninite | 83.31 | <DL | 11.35 | 0.3022 | <DL | 0.0592 | <DL | <DL | 0.3751 | 0.4979 | <DL | <DL | 0.3214 | 0.0891 | 1.3479 | <DL | 97.6861 | 947.7944
45 | CAM085039_1_3 | Uraninite | 82.16 | <DL | 13.91 | 0.1819 | <DL | <DL | <DL | <DL | 0.1862 | 0.3553 | <DL | <DL | 0.1709 | 0.0632 | 0.8018 | <DL | 97.9606 | 1158.244
46 | CAM085039_1_4 | Uraninite | 82.42 | <DL | 13.75 | 0.149 | <DL | <DL | 0.1178 | <DL | 0.1741 | 0.4445 | <DL | <DL | 0.1772 | 0.05 | 0.8136 | <DL | 98.1165 | 1142.725
47 | CAM085039_1_5 | Uraninite | 82.59 | <DL | 13.51 | 0.2029 | <DL | <DL | <DL | <DL | 0.1901 | 0.391 | <DL | <DL | 0.1949 | 0.0531 | 0.8383 | <DL | 98.0809 | 1122.297
48 | CAM085039_1_6 | Uraninite | 82.53 | <DL | 13.29 | 0.1824 | <DL | <DL | <DL | <DL | 0.2174 | 0.3766 | <DL | <DL | 0.189 | 0.0619 | 0.8809 | <DL | 97.8251 | 1106.241
49 | CAM085039_1_1 | Uraninite | 82.04 | <DL | 13.31 | 0.1906 | <DL | <DL | 0.1552 | <DL | 0.1987 | 0.2698 | <DL | <DL | 0.1873 | 0.0674 | 0.9149 | <DL | 97.5371 | 1113.847
50 | CAM085039_1_2 | Uraninite | 83.34 | <DL | 12.22 | 0.2139 | <DL | <DL | <DL | <DL | 0.2732 | 0.1972 | <DL | <DL | 0.251 | 0.0668 | 1.0979 | <DL | 97.8106 | 1014.667
51 | CAM085039_1_3 | Uraninite | 82.31 | <DL | 13.43 | 0.1914 | <DL | <DL | <DL | <DL | 0.2341 | 0.2722 | <DL | <DL | 0.2418 | 0.0672 | 0.9885 | <DL | 97.8625 | 1119.681
52 | CAM085039_1_4 | Uraninite | 83.14 | <DL | 11.36 | 0.2167 | <DL | <DL | <DL | <DL | 0.3546 | 0.2649 | <DL | <DL | 0.3401 | 0.1142 | 1.3401 | <DL | 97.2296 | 950.3743
53 | CAM085039_1_5 | Uraninite | 82.89 | <DL | 12.46 | 0.226 | <DL | <DL | <DL | <DL | 0.3009 | 0.449 | <DL | <DL | 0.2603 | 0.0813 | 1.0788 | <DL | 97.8832 | 1038.259
54 | CAM085039_1_6 | Uraninite | 80.94 | <DL | 14.91 | 0.1843 | <DL | <DL | <DL | <DL | 0.1222 | 0.2912 | <DL | <DL | 0.116 | 0.0316 | 0.7339 | <DL | 97.4574 | 1250.919
55 | CAM085012_1_1 | Uraninite | 82.64 | <DL | 11.92 | 0.2709 | <DL | 0.1116 | 0.1134 | <DL | 0.3134 | 0.8817 | <DL | <DL | 0.2446 | 0.1091 | 1.1169 | <DL | 97.7614 | 999.3573
56 | CAM085012_1_2 | Uraninite | 82.45 | <DL | 11.97 | 0.28 | <DL | 0.1138 | <DL | <DL | 0.3418 | 0.8717 | <DL | <DL | 0.2774 | 0.1048 | 1.1337 | <DL | 97.6886 | 1005.38
57 | CAM085012_1_3 | Uraninite | 82.32 | <DL | 13.64 | 0.229 | <DL | 0.0636 | 0.1089 | <DL | 0.1959 | 0.62 | <DL | <DL | 0.1848 | 0.0497 | 0.8361 | <DL | 98.2737 | 1135.606
58 | CAM085012_1_4 | Uraninite | 81.66 | <DL | 13.73 | 0.166 | <DL | <DL | <DL | <DL | 0.2049 | 0.6497 | <DL | <DL | 0.1767 | 0.0799 | 0.8157 | <DL | 97.6506 | 1150.929
EPMA of Uraninite - oxide wt.%
Chemical Age (Ma)
Point | Sample Id | Mineral | UO2 | ThO2 | PbO | Y2O3 | Ce2O3 | Gd2O3 | Dy2O3 | Yb2O3 | SiO2 | TiO2 | ZrO2 | MoO3 | FeO | MnO | CaO | SeO2 | Total
59 | CAM085012_1_5 | Uraninite | 81.62 | <DL | 14.47 | 0.113 | <DL | <DL | <DL | <DL | 0.189 | 0.5486 | <DL | <DL | 0.1783 | 0.0436 | 0.6827 | <DL | 97.9087 | 1208.029
60 | CAM085012_1_1 | Uraninite | 81.64 | <DL | 14.16 | 0.2003 | <DL | <DL | <DL | <DL | 0.1873 | 0.5355 | <DL | <DL | 0.1547 | <DL | 0.753 | <DL | 97.8004 | 1184.12
61 | CAM085012_1_2 | Uraninite | 81.21 | <DL | 14.4 | 0.1282 | <DL | <DL | 0.1284 | <DL | 0.1789 | 0.5145 | <DL | <DL | 0.1544 | 0.0378 | 0.7231 | <DL | 97.5382 | 1208.234
62 | CAM085012_1_3 | Uraninite | 81.92 | <DL | 14.05 | 0.1277 | <DL | 0.0491 | <DL | <DL | 0.2147 | 0.5832 | <DL | <DL | 0.183 | 0.064 | 0.7494 | <DL | 98.0704 | 1172.037
63 | CAM085012_1_4 | Uraninite | 81.51 | <DL | 14.15 | 0.1678 | <DL | <DL | <DL | <DL | 0.203 | 0.5911 | <DL | <DL | 0.1799 | 0.0393 | 0.7823 | <DL | 97.7871 | 1185.08
64 | CAM085012_1_5 | Uraninite | 81.57 | <DL | 14.43 | 0.1195 | <DL | <DL | <DL | <DL | 0.1784 | 0.5273 | <DL | <DL | 0.1518 | 0.0548 | 0.6974 | <DL | 97.8758 | 1205.656
65 | CAM085012_1_1 | Uraninite | 81.79 | <DL | 13.51 | 0.1941 | <DL | 0.0754 | <DL | <DL | 0.2206 | 0.7784 | <DL | <DL | 0.2339 | 0.0732 | 0.885 | <DL | 97.8617 | 1132.364
66 | CAM085012_1_2 | Uraninite | 82.57 | <DL | 12.96 | 0.217 | <DL | 0.0549 | <DL | <DL | 0.2633 | 0.763 | <DL | <DL | 0.2085 | 0.0651 | 0.9381 | <DL | 98.113 | 1080.468
67 | CAM085012_1_3 | Uraninite | 82.07 | <DL | 13.5 | 0.2298 | <DL | <DL | <DL | <DL | 0.2189 | 0.7491 | <DL | <DL | 0.1908 | 0.0855 | 0.8801 | <DL | 98.1311 | 1128.054
68 | CAM085012_1_4 | Uraninite | 82.3 | <DL | 13.13 | 0.2125 | <DL | 0.0551 | <DL | <DL | 0.2657 | 0.7897 | <DL | <DL | 0.2018 | 0.0629 | 0.9294 | <DL | 98.0528 | 1096.802
69 | CAM085012_1_5 | Uraninite | 81.16 | <DL | 13.9 | 0.2154 | <DL | 0.0723 | 0.1237 | <DL | 0.2168 | 0.5827 | <DL | <DL | 0.1858 | 0.0829 | 0.8443 | <DL | 97.3936 | 1170.524
70 | CAM085012_1_6 | Uraninite | 81.49 | <DL | 14.66 | 0.1468 | <DL | <DL | <DL | <DL | 0.1844 | 0.5202 | <DL | <DL | 0.1865 | 0.0671 | 0.677 | <DL | 98.0887 | 1224.253
71 | CAM085035_1_1 | Uraninite | 82.34 | <DL | 13.58 | 0.1877 | <DL | <DL | <DL | <DL | 0.1978 | 0.4529 | <DL | <DL | 0.2009 | 0.0617 | 0.9316 | <DL | 98.0286 | 1130.772
72 | CAM085035_1_2 | Uraninite | 82.94 | <DL | 12.58 | 0.1482 | <DL | <DL | 0.1052 | <DL | 0.2823 | 0.4708 | <DL | <DL | 0.2725 | 0.094 | 1.1353 | <DL | 98.096 | 1046.905
73 | CAM085035_1_3 | Uraninite | 82.96 | <DL | 11.83 | 0.2024 | <DL | <DL | <DL | <DL | 0.3678 | 0.4916 | <DL | <DL | 0.3044 | 0.0953 | 1.2061 | <DL | 97.5376 | 988.815
74 | CAM085035_1_4 | Uraninite | 83.64 | <DL | 11.89 | 0.2239 | <DL | <DL | 0.1204 | <DL | 0.3269 | 0.4876 | <DL | <DL | 0.2849 | 0.0819 | 1.2607 | <DL | 98.3767 | 985.9731
75 | CAM085035_1_5 | Uraninite | 83.06 | <DL | 12.26 | 0.175 | <DL | <DL | 0.1471 | <DL | 0.3198 | 0.4864 | <DL | <DL | 0.2752 | 0.077 | 1.2079 | <DL | 98.0506 | 1020.912
76 | CAM085035_1_6 | Uraninite | 83.66 | <DL | 11.67 | 0.1799 | <DL | <DL | <DL | <DL | 0.3401 | 0.3207 | <DL | <DL | 0.2593 | 0.0832 | 1.1518 | <DL | 97.7287 | 968.819
77 | CAM085035_1_1 | Uraninite | 82.02 | <DL | 14.41 | 0.1478 | <DL | <DL | <DL | <DL | 0.1962 | 0.397 | <DL | <DL | 0.1653 | 0.0692 | 0.8366 | <DL | 98.462 | 1198.103
78 | CAM085035_1_2 | Uraninite | 80.95 | <DL | 14.43 | 0.1438 | <DL | <DL | <DL | <DL | 0.2213 | 0.3769 | <DL | <DL | 0.1801 | 0.0815 | 0.9462 | <DL | 97.4468 | 1214.073
79 | CAM085035_1_3 | Uraninite | 82.14 | <DL | 13.19 | 0.1733 | <DL | <DL | 0.117 | <DL | 0.2883 | 0.4294 | <DL | <DL | 0.2122 | 0.113 | 1.0768 | <DL | 97.7903 | 1103.381
80 | CAM085035_1_4 | Uraninite | 81.19 | <DL | 13.41 | 0.1464 | <DL | <DL | <DL | <DL | 0.2925 | 0.4718 | <DL | <DL | 0.2009 | 0.108 | 1.0474 | 0.2328 | 97.2203 | 1132.295
81 | CAM085035_1_5 | Uraninite | 82.06 | <DL | 13.65 | 0.1399 | <DL | <DL | <DL | <DL | 0.2546 | 0.436 | <DL | <DL | 0.2044 | 0.0915 | 0.9365 | <DL | 97.9391 | 1139.669
82 | CAM085035_1_6 | Uraninite | 81.3 | <DL | 14.66 | 0.1861 | <DL | <DL | 0.104 | <DL | 0.1898 | 0.384 | <DL | <DL | 0.174 | 0.0745 | 0.873 | <DL | 98.0882 | 1226.858
83 | CAM085035_1_7 | Uraninite | 81.7 | <DL | 14.94 | 0.1636 | <DL | <DL | <DL | <DL | 0.1433 | 0.3624 | <DL | <DL | 0.1224 | 0.0426 | 0.6818 | <DL | 98.2865 | 1242.603
84 | CAM085035_1_1 | Uraninite | 83.02 | <DL | 11.81 | 0.1962 | 0.0427 | <DL | <DL | <DL | 0.3632 | 0.5052 | <DL | <DL | 0.3156 | 0.1021 | 1.2148 | <DL | 97.6764 | 986.6034
85 | CAM085035_1_2 | Uraninite | 83.89 | <DL | 10.86 | 0.2332 | <DL | <DL | 0.1183 | <DL | 0.3532 | 0.5944 | <DL | <DL | 0.3466 | 0.1025 | 1.42 | <DL | 98.0107 | 903.7614
86 | CAM085035_1_3 | Uraninite | 83.12 | <DL | 11.82 | 0.2 | <DL | <DL | <DL | <DL | 0.2855 | 0.5821 | <DL | <DL | 0.2759 | 0.0941 | 1.231 | <DL | 97.6948 | 986.2765
87 | CAM085035_1_4 | Uraninite | 83.62 | <DL | 12.01 | 0.2242 | <DL | <DL | <DL | <DL | 0.2807 | 0.5337 | <DL | <DL | 0.2896 | 0.0885 | 1.1735 | <DL | 98.3592 | 995.4144
EPMA of Uraninite - oxide wt.%
Chemical Age (Ma)
Point | Sample Id | Mineral | UO2 | ThO2 | PbO | Y2O3 | Ce2O3 | Gd2O3 | Dy2O3 | Yb2O3 | SiO2 | TiO2 | ZrO2 | MoO3 | FeO | MnO | CaO | SeO2 | Total
88 | CAM085035_1_5 | Uraninite | 83.83 | <DL | 10.97 | 0.2172 | <DL | 0.0644 | <DL | <DL | 0.3599 | 0.6019 | <DL | <DL | 0.3035 | 0.1002 | 1.3343 | <DL | 97.9168 | 912.906
89 | CAM085035_1_6 | Uraninite | 83.87 | <DL | 10.66 | 0.2103 | <DL | 0.056 | <DL | <DL | 0.4208 | 0.5344 | <DL | <DL | 0.3301 | 0.1114 | 1.43 | <DL | 97.6707 | 888.4107
90 | CAM085035_1_7 | Uraninite | 81.8 | <DL | 14.34 | 0.1407 | <DL | <DL | <DL | <DL | 0.1775 | 0.4801 | <DL | <DL | 0.1855 | 0.0432 | 0.845 | <DL | 98.122 | 1195.718

## App-H Coffinite
EPMA of Coffinite- oxide wt.%
Chemical Age (Ma)
Point | Sample Id | Mineral | UO2 | ThO2 | PbO | Y2O3 | Ce2O3 | Gd2O3 | Dy2O3 | Yb2O3 | SiO2 | TiO2 | ZrO2 | MoO3 | FeO | MnO | CaO | SeO2 | Total
1 | CAM085040_A_1 | Coffinite | 69.59 | <DL | 1.88 | 0.8831 | <DL | 0.1995 | 0.4676 | <DL | 14.29 | <DL | <DL | <DL | 0.1879 | <DL | 2.32 | 0.3403 | 90.2286 | 199.3479
2 | CAM085040_A_2 | Coffinite | 72.27 | <DL | 1.25 | 0.8531 | <DL | 0.2084 | <DL | <DL | 12.79 | <DL | <DL | <DL | 0.3246 | <DL | 1.92 | 0.1308 | 90.137 | 128.3378
3 | CAM085040_A_3 | Coffinite | 71.7 | <DL | 1.23 | 0.893 | <DL | 0.222 | <DL | <DL | 13.42 | <DL | <DL | <DL | 0.2023 | <DL | 2.62 | <DL | 90.7359 | 127.2986
4 | CAM085040_A_4 | Coffinite | 69.35 | <DL | 2.28 | 0.6517 | <DL | <DL | <DL | <DL | 14.65 | <DL | <DL | <DL | 0.1938 | <DL | 1.95 | 0.1039 | 89.4807 | 241.797
5 | CAM085040_B_1 | Coffinite | 75.85 | <DL | <DL | 0.4675 | <DL | <DL | 0.3238 | <DL | 11.26 | <DL | <DL | <DL | 0.4226 | <DL | 2.67 | <DL | 91.3138 | 7.356746
6 | CAM085040_B_2 | Coffinite | 70.98 | <DL | <DL | 0.6965 | <DL | <DL | <DL | <DL | 15.36 | <DL | <DL | <DL | 0.2991 | <DL | 2.23 | <DL | 90.1185 | 0
7 | CAM085040_B_3 | Coffinite | 74.39 | <DL | <DL | 0.5656 | <DL | <DL | <DL | <DL | 12.5 | 0.1708 | <DL | <DL | 0.3777 | <DL | 2.88 | <DL | 91.2832 | 2.538244
8 | CAM085040_B_4 | Coffinite | 71.95 | <DL | 0.2772 | 0.7328 | <DL | 0.17 | <DL | <DL | 13.05 | <DL | <DL | <DL | 0.5195 | <DL | 1.96 | <DL | 89.1638 | 28.80876
9 | CAM085040_B_5 | Coffinite | 74.3 | <DL | 0.7711 | 0.3703 | <DL | <DL | <DL | <DL | 12.06 | <DL | 0.3107 | <DL | 0.4845 | <DL | 2.99 | <DL | 91.5209 | 77.31219
10 | CAM085040_C_1 | Coffinite | 66.95 | <DL | 0.789 | 0.7007 | <DL | <DL | <DL | <DL | 14.04 | <DL | 0.5191 | <DL | 0.2516 | <DL | 2.3 | <DL | 85.8432 | 87.72051
11 | CAM085040_C_2 | Coffinite | 70 | <DL | 0.8329 | 1.43 | <DL | 0.1538 | 0.5775 | <DL | 12.74 | <DL | <DL | <DL | 0.2601 | <DL | 1.86 | <DL | 88.2251 | 88.56073
12 | CAM085040_C_3 | Coffinite | 72.16 | <DL | 0.3845 | 1.35 | <DL | 0.2804 | 0.4524 | <DL | 12.62 | <DL | <DL | <DL | 0.2832 | <DL | 1.9 | <DL | 89.89 | 39.8099
13 | CAM085040_C_4 | Coffinite | 68.36 | <DL | 0.3271 | 1.0388 | <DL | <DL | 0.392 | <DL | 13.24 | <DL | 0.1734 | <DL | 0.2122 | <DL | 3.6 | <DL | 87.7619 | 35.76072
14 | CAM085034_A_1 | Coffinite | 75.16 | <DL | 0.1248 | 0.1795 | <DL | <DL | <DL | <DL | 12.78 | 1.0128 | 0.291 | <DL | 0.2075 | <DL | 1.0689 | <DL | 90.9737 | 12.43203
15 | CAM085034_A_2 | Coffinite | 75 | <DL | 0.2322 | 0.3456 | <DL | <DL | <DL | <DL | 12.32 | 0.311 | 0.1489 | <DL | 0.2906 | <DL | 1.0843 | <DL | 90.0713 | 23.1608
16 | CAM085034_A_3 | Coffinite | 75.12 | 0.1157 | <DL | 0.3431 | <DL | <DL | <DL | <DL | 12.28 | 0.1757 | <DL | <DL | 0.307 | <DL | 1.0794 | <DL | 89.6541 | 2.294182
17 | CAM085034_A_4 | Coffinite | 77.35 | <DL | 0.1703 | <DL | <DL | <DL | <DL | <DL | 10.46 | 1.91 | <DL | <DL | 0.3467 | <DL | 1.0615 | <DL | 91.6276 | 16.47905
18 | CAM085034_A_5 | Coffinite | 73.34 | <DL | 0.481 | 0.5151 | <DL | <DL | <DL | <DL | 13.02 | 0.1988 | <DL | <DL | 0.2764 | <DL | 1.0734 | <DL | 89.1852 | 48.9651
19 | CAM085034_A_6 | Coffinite | 73.16 | <DL | <DL | 0.3598 | <DL | <DL | <DL | <DL | 14.18 | 0.2223 | <DL | <DL | 0.1933 | <DL | 1.2498 | <DL | 89.9688 | 1.925539
20 | CAM085034_B_1 | Coffinite | 73.7 | <DL | 0.1202 | 0.3783 | <DL | <DL | <DL | <DL | 13.09 | 0.3542 | 0.1635 | <DL | 0.2337 | <DL | 1.0633 | <DL | 89.3735 | 12.2112
21 | CAM085034_B_2 | Coffinite | 73.1 | 0.175 | 0.1385 | 0.3092 | <DL | <DL | <DL | <DL | 13.22 | 0.2503 | 0.3805 | <DL | 0.2938 | <DL | 1.0325 | <DL | 89.2188 | 14.18363
22 | CAM085034_B_3 | Coffinite | 74.02 | 0.3762 | 0.2129 | 0.1944 | <DL | <DL | <DL | <DL | 13 | 0.3208 | 0.3903 | <DL | 0.2995 | <DL | 1.1779 | <DL | 90.2898 | 21.51961
23 | CAM085034_B_4 | Coffinite | 73.75 | 0.1112 | <DL | 0.2237 | <DL | <DL | <DL | <DL | 14.09 | 0.2751 | 0.1227 | <DL | 0.1684 | <DL | 1.2089 | <DL | 90.2659 | 11.36104
24 | CAM085034_C_1 | Coffinite | 71.86 | <DL | 0.4934 | 0.5588 | <DL | 0.1604 | <DL | <DL | 14.8 | 0.3909 | <DL | <DL | 0.3173 | <DL | 1.196 | <DL | 90.231 | 51.25276
25 | CAM085034_C_2 | Coffinite | 77.15 | <DL | 0.2909 | <DL | <DL | <DL | <DL | <DL | 11.71 | 0.1874 | 0.1312 | <DL | 0.3329 | <DL | 1.2888 | <DL | 91.3758 | 28.1962
26 | CAM085034_C_3 | Coffinite | 74.19 | <DL | 0.1285 | <DL | <DL | <DL | <DL | <DL | 13.87 | 0.3683 | <DL | <DL | 0.256 | <DL | 1.0342 | <DL | 90.2665 | 12.96743
27 | CAM085034_C_4 | Coffinite | 75.9 | <DL | 0.162 | 0.1645 | <DL | <DL | <DL | <DL | 12.7 | 0.6827 | <DL | <DL | 0.2841 | <DL | 1.0879 | <DL | 91.1773 | 15.97599
28 | CAM085004_A_1 | Coffinite | 77.08 | 0.236 | 0.2303 | 0.4765 | 0.4396 | 0.1762 | <DL | <DL | 9.3 | 0.8878 | 0.2337 | <DL | <DL | <DL | 0.4607 | <DL | 89.7263 | 22.3528
29 | CAM085004_A_2 | Coffinite | 69.62 | 0.2616 | 0.3747 | 1.0557 | 0.7794 | 0.2128 | <DL | <DL | 12.34 | 1.2413 | 0.4224 | <DL | 0.0969 | <DL | 0.4548 | <DL | 87.1273 | 40.20939
EPMA of Coffinite- oxide wt.%
Chemical Age (Ma)
Point | Sample Id | Mineral | UO2 | ThO2 | PbO | Y2O3 | Ce2O3 | Gd2O3 | Dy2O3 | Yb2O3 | SiO2 | TiO2 | ZrO2 | MoO3 | FeO | MnO | CaO | SeO2 | Total
30 | CAM085004_A_3 | Coffinite | 70.45 | 0.2547 | 0.1675 | 0.8027 | 0.6371 | 0.2856 | <DL | <DL | 11.56 | 0.2669 | 0.1517 | <DL | 0.126 | <DL | 0.4997 | <DL | 85.3141 | 17.79374
31 | CAM085004_B_1 | Coffinite | 75.09 | 0.3506 | 0.4518 | 0.7354 | 0.4802 | 0.1633 | <DL | <DL | 10.22 | 0.155 | <DL | <DL | <DL | <DL | 0.8093 | <DL | 88.8216 | 44.93477
32 | CAM085004_B_2 | Coffinite | 74.39 | 0.4229 | 0.7978 | 0.8223 | 0.585 | 0.1664 | <DL | <DL | 10.24 | 0.2056 | <DL | <DL | <DL | <DL | 0.7731 | <DL | 88.7693 | 79.87649
33 | CAM085004_B_3 | Coffinite | 70.57 | 0.3736 | <DL | 1.54 | 0.4846 | 0.266 | 0.385 | <DL | 12.96 | 0.3704 | 0.1981 | <DL | <DL | <DL | 0.6972 | <DL | 87.9991 | 3.843191
34 | CAM085004_B_4 | Coffinite | 74.29 | 0.3301 | 0.5913 | 0.7358 | 0.3942 | 0.2522 | <DL | <DL | 10.74 | 0.3883 | 0.4669 | <DL | <DL | <DL | 0.7689 | <DL | 89.2239 | 59.37572
35 | CAM085004_B_5 | Coffinite | 70.44 | 0.3896 | 0.5738 | 0.9461 | 0.4854 | 0.2976 | <DL | <DL | 12.64 | 0.98 | 0.3573 | <DL | <DL | <DL | 0.5769 | <DL | 87.775 | 60.76112
36 | CAM085004_C_1 | Coffinite | 72.58 | <DL | <DL | 0.9418 | 0.3831 | 0.2831 | <DL | <DL | 12.19 | 0.2899 | 0.1826 | <DL | <DL | <DL | 0.6349 | <DL | 87.7251 | 9.77095
37 | CAM085004_C_2 | Coffinite | 67.27 | <DL | <DL | 1.43 | 0.7327 | 0.3013 | 0.3602 | <DL | 12.72 | 0.52 | 1.36 | 0.1797 | <DL | <DL | 1.1374 | <DL | 86.2322 | 0
38 | CAM085004_C_3 | Coffinite | 65.04 | 0.1155 | <DL | 1.75 | 0.916 | 0.4293 | <DL | <DL | 15.03 | 0.2876 | 0.5609 | <DL | <DL | <DL | 1.0866 | <DL | 85.6924 | 0.5300202
39 | CAM085004_C_4 | Coffinite | 63.97 | 0.1546 | <DL | 1.89 | 0.8862 | 0.4993 | <DL | <DL | 15.26 | 0.1797 | 0.8178 | <DL | <DL | <DL | 0.9555 | <DL | 85.0109 | 0
40 | CAM085004_C_5 | Coffinite | 72.98 | 0.1836 | <DL | 0.6956 | 0.3741 | 0.1813 | <DL | <DL | 11.81 | 0.7967 | 0.1665 | <DL | <DL | <DL | 0.623 | <DL | 88.2607 | 8.722764
41 | CAM085012_A_1 | Coffinite | 69.59 | <DL | 0.5424 | 1.0706 | 0.6259 | 0.3411 | 0.4428 | <DL | 13.18 | 0.2144 | <DL | <DL | 0.2263 | <DL | 1.5 | <DL | 87.7747 | 58.14944
42 | CAM085012_A_2 | Coffinite | 74.47 | <DL | 0.8857 | 0.4899 | 0.4468 | <DL | <DL | <DL | 11.59 | 0.2143 | <DL | <DL | 0.8203 | 0.0956 | 0.9554 | <DL | 90.4251 | 88.52235
43 | CAM085012_A_3 | Coffinite | 68.91 | <DL | <DL | 0.8192 | 0.7761 | 0.2102 | <DL | <DL | 14.9 | 0.3554 | <DL | <DL | 0.2594 | <DL | 1.1576 | <DL | 87.8341 | 5.587603
44 | CAM085012_A_4 | Coffinite | 68.44 | <DL | 0.1882 | 0.9748 | 0.7712 | 0.2599 | <DL | <DL | 14.62 | 0.2262 | <DL | <DL | 0.4729 | <DL | 1.2485 | <DL | 87.4018 | 20.57545
45 | CAM085012_A_5 | Coffinite | 72.42 | <DL | 0.4741 | 0.4628 | 0.865 | <DL | <DL | <DL | 13.52 | 0.4466 | <DL | <DL | 0.361 | <DL | 1.0277 | <DL | 89.8651 | 48.87614
46 | CAM085012_A_6 | Coffinite | 76.95 | <DL | 1.93 | 0.5783 | 0.3917 | <DL | <DL | <DL | 10.41 | 0.1518 | <DL | <DL | 0.5034 | <DL | 0.7184 | <DL | 92.1154 | 185.2787
47 | CAM085012_B_1 | Coffinite | 69.05 | <DL | 0.2613 | 0.8128 | 0.7208 | <DL | <DL | <DL | 13.05 | 0.2375 | 0.2628 | <DL | 0.2547 | <DL | 1.67 | <DL | 86.6875 | 28.29796
48 | CAM085012_B_2 | Coffinite | 70.18 | <DL | 0.4814 | 0.5716 | 0.5614 | 0.2231 | 0.3612 | <DL | 11.82 | 0.2319 | <DL | <DL | 0.4697 | <DL | 1.84 | <DL | 87.0411 | 51.20351
49 | CAM085012_B_3 | Coffinite | 72.48 | 0.0882 | 0.5346 | 0.6269 | 0.6468 | <DL | <DL | <DL | 11.66 | 0.4872 | <DL | <DL | 0.2409 | <DL | 1.6 | <DL | 88.6135 | 55.04125
50 | CAM085012_B_4 | Coffinite | 68.27 | <DL | 0.4521 | 0.8557 | 0.6299 | 0.302 | 0.3409 | <DL | 15.03 | 0.2368 | <DL | <DL | 0.5675 | <DL | 1.1284 | <DL | 87.9753 | 49.43916
51 | CAM085012_B_5 | Coffinite | 78.15 | <DL | 0.5464 | 0.4182 | 0.4201 | <DL | <DL | <DL | 8.97 | 0.2971 | <DL | <DL | 0.5931 | <DL | 1.1513 | <DL | 91.0147 | 52.18619
52 | CAM085012_B_6 | Coffinite | 73.54 | <DL | 0.4118 | 0.4023 | 0.5444 | <DL | <DL | <DL | 10.97 | 1.1289 | <DL | <DL | 0.4912 | <DL | 1.0106 | <DL | 88.7639 | 41.82981
53 | CAM085012_C_1 | Coffinite | 77.1 | <DL | 0.403 | 0.375 | 0.4179 | <DL | <DL | <DL | 11.16 | 0.151 | <DL | <DL | 0.4626 | 0.1189 | 1.0184 | <DL | 91.573 | 39.05417
54 | CAM085012_C_2 | Coffinite | 72.64 | <DL | 0.4797 | 0.755 | 0.7303 | 0.3542 | <DL | <DL | 13.41 | 0.223 | <DL | <DL | 0.3335 | <DL | 0.9356 | <DL | 90.0667 | 49.30206
55 | CAM085012_C_3 | Coffinite | 70.12 | <DL | 0.7745 | 0.9303 | 0.8729 | 0.2562 | 0.486 | <DL | 14.11 | 0.2673 | <DL | <DL | 0.5715 | <DL | 0.8661 | <DL | 89.3354 | 82.25057
56 | CAM085012_C_4 | Coffinite | 76.42 | <DL | 0.8469 | 0.3787 | 0.5161 | <DL | <DL | <DL | 11.3 | 0.1583 | <DL | <DL | 0.75 | <DL | 0.6387 | <DL | 91.2694 | 82.52305
57 | CAM085012_C_5 | Coffinite | 70.43 | <DL | 0.6107 | 1.0008 | 0.7726 | 0.3258 | 0.3348 | <DL | 14.33 | 0.3401 | <DL | <DL | 0.2414 | <DL | 1.0044 | <DL | 89.5321 | 64.65816
58 | CAM085038_A_1 | Coffinite | 69.85 | 0.198 | 0.3425 | 0.4687 | 0.7663 | 0.1731 | <DL | <DL | 16.18 | 0.308 | <DL | <DL | 0.0919 | <DL | 1.68 | <DL | 90.0585 | 36.6431
EPMA of Coffinite- oxide wt.%
Chemical Age (Ma)
Point | Sample Id | Mineral | UO2 | ThO2 | PbO | Y2O3 | Ce2O3 | Gd2O3 | Dy2O3 | Yb2O3 | SiO2 | TiO2 | ZrO2 | MoO3 | FeO | MnO | CaO | SeO2 | Total
59 | CAM085038_A_2 | Coffinite | 69.05 | 0.1991 | 0.4653 | 0.569 | 0.8048 | 0.1717 | <DL | <DL | 15.96 | 0.2545 | <DL | <DL | <DL | <DL | 1.7 | <DL | 89.4431 | 50.30448
60 | CAM085038_A_3 | Coffinite | 68.74 | 0.1126 | 0.2299 | 0.5542 | 0.6703 | 0.1659 | <DL | <DL | 15.36 | 0.1885 | <DL | <DL | 0.1044 | <DL | 1.1132 | <DL | 87.4703 | 25.01609
61 | CAM085038_A_4 | Coffinite | 73.62 | <DL | 0.1627 | 0.501 | 0.5641 | 0.2022 | <DL | <DL | 12.38 | 0.2179 | <DL | <DL | 0.2682 | 0.1366 | 1.1138 | <DL | 89.4294 | 16.54121
62 | CAM085038_A_5 | Coffinite | 68.31 | 0.1195 | 0.1923 | 0.542 | 0.746 | 0.2779 | <DL | <DL | 16.7 | 0.2348 | <DL | <DL | <DL | <DL | 1.0146 | <DL | 88.3323 | 21.0629
63 | CAM085038_A_6 | Coffinite | 73.19 | <DL | 0.5311 | 0.2515 | 0.6793 | <DL | <DL | <DL | 12.93 | 0.6275 | <DL | <DL | 0.2037 | 0.106 | 0.9662 | <DL | 89.6575 | 54.15419
64 | CAM085038_A_7 | Coffinite | 68.7 | <DL | 0.5925 | 0.2249 | 0.9559 | <DL | <DL | <DL | 16.24 | 0.3058 | <DL | <DL | 0.0951 | <DL | 0.973 | <DL | 88.3219 | 64.31265
65 | CAM085038_A_8 | Coffinite | 72.98 | 0.2148 | 0.6976 | 0.3642 | 0.8294 | <DL | <DL | <DL | 12.52 | 0.3712 | 0.1234 | <DL | 0.101 | <DL | 1.0636 | <DL | 89.5316 | 71.24158
66 | CAM085038_A_9 | Coffinite | 69.43 | 0.0864 | <DL | 0.4688 | 0.6513 | 0.1514 | <DL | <DL | 15.89 | 0.2863 | <DL | <DL | <DL | <DL | 1.301 | <DL | 88.522 | 10.36478
67 | CAM085038_B_1 | Coffinite | 67.53 | <DL | 0.7943 | 0.7381 | 0.6935 | 0.2086 | <DL | <DL | 16.43 | 0.2916 | <DL | <DL | <DL | <DL | 1.73 | <DL | 88.7721 | 87.55243
68 | CAM085038_B_2 | Coffinite | 69.94 | 0.125 | <DL | 0.7079 | 0.6404 | 0.2228 | <DL | <DL | 13.67 | 0.2085 | <DL | <DL | 0.1526 | <DL | 1.0026 | <DL | 87.0895 | 11.72267
69 | CAM085038_B_3 | Coffinite | 71.3 | <DL | 0.4877 | 0.7394 | 0.694 | 0.3096 | <DL | <DL | 13.13 | 0.2953 | <DL | <DL | 0.1027 | <DL | 1.0401 | <DL | 88.428 | 51.05933
70 | CAM085038_B_4 | Coffinite | 68.5 | <DL | 0.7207 | 0.6667 | 0.7639 | 0.1854 | <DL | <DL | 16.38 | 0.1936 | <DL | <DL | <DL | <DL | 1.55 | <DL | 89.4399 | 78.3708
71 | CAM085038_B_5 | Coffinite | 68.6 | <DL | 0.6602 | 0.8283 | 0.6945 | 0.2521 | <DL | <DL | 15.99 | 0.2483 | <DL | <DL | <DL | <DL | 1.72 | <DL | 89.1911 | 71.72426
72 | CAM085038_B_6 | Coffinite | 68.16 | <DL | 0.1143 | 0.7549 | 0.672 | 0.2976 | <DL | <DL | 16.58 | 0.2275 | <DL | <DL | <DL | 0.1069 | 1.48 | <DL | 88.4908 | 12.55529
73 | CAM085038_B_7 | Coffinite | 70.05 | <DL | <DL | 0.4928 | 0.584 | 0.2719 | <DL | <DL | 15.81 | 0.2827 | <DL | <DL | <DL | <DL | 0.9074 | <DL | 88.8393 | 12.18482
74 | CAM085038_B_8 | Coffinite | 64.38 | 0.1264 | 0.9928 | 0.6505 | 0.9567 | 0.3057 | <DL | <DL | 17.92 | 0.2053 | <DL | <DL | <DL | <DL | 1.098 | <DL | 86.8968 | 114.5459

## App-H Arsenides
EPMA of Gersdorffite (wt.%)
Sample ID | Mineral | Ni | Co | Fe | Cu | Ag | As | Sb | Bi | S | Se | Total
CAM085040_1_1 | Gersdorffite | 35.23 | 0.2345 | 0.053 | <DL | <DL | 44.73 | <DL | 0.0837 | 18.79 | 1.36 | 100.5144
CAM085040_1_2 | Gersdorffite | 35.33 | 0.6117 | 0.0566 | <DL | <DL | 45.32 | <DL | 0.0608 | 19.49 | 0.0702 | 100.9558
CAM085040_1_3 | Gersdorffite | 27.71 | 1.05 | 0.2025 | 1.09 | 0.0538 | 41.02 | 1 | 11.01 | 12.53 | 2.23 | 97.8963
CAM085040_1_4 | Gersdorffite | 27.01 | 1.6 | 0.359 | 1.44 | 0.0917 | 39.74 | 0.9313 | 11.92 | 13.16 | 2.43 | 98.682
CAM085040_1_5 | Gersdorffite | 33.13 | 1.93 | 0.4549 | 0.2487 | <DL | 44.61 | 0.2213 | 0.3682 | 19.02 | 0.4879 | 100.4756
CAM085040_1_6 | Gersdorffite | 31.93 | 2.96 | 0.4868 | 0.469 | <DL | 44.61 | 0.2057 | 0.6274 | 18.89 | 0.4723 | 100.6552
CAM085040_2_1 | Gersdorffite | 34 | 1.8 | 0.1812 | 0.0364 | <DL | 45.12 | <DL | 0.1032 | 19.33 | 0.0559 | 100.6291
CAM085040_2_2 | Gersdorffite | 33.82 | 1.86 | 0.1647 | 0.0528 | <DL | 45.2 | <DL | 0.152 | 19.43 | 0.0582 | 100.7515
CAM085040_2_3 | Gersdorffite | 26.02 | 2.44 | 0.3583 | 1.26 | 0.0973 | 44.08 | 0.3778 | 11.55 | 11.21 | 2.44 | 99.8334
CAM085040_2_4 | Gersdorffite | 26.2 | 3.26 | 0.6762 | 1.53 | 0.1099 | 42.56 | 0.3959 | 10.34 | 13.36 | 2.16 | 100.592
CAM085040_2_5 | Gersdorffite | 33.08 | 1.28 | 0.5429 | 0.5033 | <DL | 44.36 | 0.2204 | 0.8052 | 19.1 | 0.4933 | 100.3975
CAM085040_1_1 | Gersdorffite | 35.04 | 0.7951 | 0.0368 | <DL | <DL | 44.96 | <DL | <DL | 19.53 | 0.0678 | 100.5085
CAM085040_1_2 | Gersdorffite | 24.7 | 4.78 | 0.1159 | 1.41 | 0.1069 | 43.99 | 0.3045 | 10.11 | 11.89 | 2.13 | 99.5373
CAM085040_2_1 | Gersdorffite | 35.24 | 0.3814 | <DL | <DL | <DL | 45.07 | 0.0231 | 0.123 | 19.21 | 0.5988 | 100.6581
CAM085040_2_2 | Gersdorffite | 24.86 | 4.66 | 0.3337 | 2.34 | 0.165 | 40.7 | 0.4433 | 10.32 | 14.31 | 1.83 | 99.962
CAM085040_3_1 | Gersdorffite | 34.79 | 0.8718 | 0.0349 | <DL | <DL | 45.04 | <DL | <DL | 19.57 | 0.0537 | 100.4194
CAM085040_3_2 | Gersdorffite | 27.42 | 2.15 | 0.1344 | 1.14 | 0.0792 | 43.21 | 0.8197 | 9.44 | 13.2 | 1.93 | 99.5233
CAM085040_3_3 | Gersdorffite | 32.17 | 2.76 | 0.2591 | 0.3997 | <DL | 44.62 | 0.1969 | 0.5595 | 19.13 | 0.4584 | 100.5641
CAM085040_1_1 | Gersdorffite | 33.69 | 2.2 | 0.1148 | 0.04 | <DL | 45.3 | <DL | <DL | 19.5 | <DL | 100.9369
CAM085040_1_2 | Gersdorffite | 34.04 | 1.69 | 0.1633 | 0.0651 | <DL | 45.45 | 0.0226 | 0.1329 | 19.47 | 0.0853 | 101.1192
CAM085040_1_3 | Gersdorffite | 24.78 | 5.13 | 0.2357 | 2.35 | 0.1785 | 41.55 | 0.4271 | 9.9 | 13.88 | 1.89 | 100.3213
CAM085040_1_4 | Gersdorffite | 26.5 | 2.27 | 0.2514 | 1.36 | 0.0879 | 40.85 | 0.9775 | 12.44 | 12.35 | 2.56 | 99.6468
CAM085040_1_5 | Gersdorffite | 33.52 | 1.33 | 0.5081 | 0.2928 | <DL | 44.38 | 0.2151 | 0.2703 | 19.01 | 0.4554 | 99.9817
CAM085040_1_6 | Gersdorffite | 26.84 | 4.89 | 0.5901 | 2.83 | 0.1466 | 42.88 | 0.2683 | 4.72 | 16.99 | 0.5603 | 100.7153
CAM085040_1_1 | Gersdorffite | 34.17 | 1.68 | 0.1 | 0.0219 | <DL | 44.98 | <DL | 0.0697 | 19.31 | 0.0542 | 100.3968
CAM085040_1_2 | Gersdorffite | 25.47 | 3.54 | 0.2061 | 1.57 | 0.1025 | 41.61 | 0.5811 | 11.71 | 12.84 | 2.25 | 99.8797
CAM085040_1_3 | Gersdorffite | 27.79 | 4.87 | 0.4672 | 2.16 | 0.0915 | 43.83 | 0.2203 | 3.03 | 17.85 | 0.4812 | 100.7902
CAM085034_1_1 | Gersdorffite | 35.64 | 0.2205 | 0.0497 | <DL | <DL | 45.13 | 0.0235 | 0.0653 | 19.39 | <DL | 100.5225
CAM085034_1_2 | Gersdorffite | 35.7 | 0.0479 | <DL | <DL | <DL | 45.3 | <DL | 0.0992 | 19.29 | <DL | 100.4916
CAM085034_1_3 | Gersdorffite | 35.75 | 0.0341 | <DL | <DL | <DL | 45.22 | <DL | <DL | 19.36 | <DL | 100.4569
CAM085034_1_4 | Gersdorffite | 35.46 | 0.077 | 0.0197 | <DL | <DL | 45.3 | <DL | 0.0704 | 19.31 | <DL | 100.2813
CAM085034_1_5 | Gersdorffite | 35.66 | 0.104 | <DL | <DL | <DL | 45.27 | <DL | 0.0691 | 19.4 | <DL | 100.5604
CAM085034_1_6 | Gersdorffite | 35.28 | 0.1305 | 0.1335 | <DL | <DL | 45.34 | <DL | 0.0843 | 19.36 | <DL | 100.3361
CAM085034_1_7 | Gersdorffite | 35.55 | 0.2379 | 0.0451 | <DL | <DL | 45.62 | <DL | <DL | 19.16 | <DL | 100.6833
CAM085034_1_8 | Gersdorffite | 35.68 | 0.0915 | 0.019 | <DL | <DL | 45.32 | <DL | 0.082 | 19.26 | 0.0377 | 100.4949
CAM085034_1_9 | Gersdorffite | 35.63 | 0.0738 | 0.0356 | <DL | <DL | 45.15 | <DL | 0.0747 | 19.47 | <DL | 100.4463
CAM085012_1_1 | Gersdorffite | 35.31 | 0.2355 | 0.2599 | 0.1126 | <DL | 45.65 | <DL | 0.1625 | 19.21 | 0.0388 | 100.9905
CAM085012_1_2 | Gersdorffite | 35.52 | 0.0777 | 0.0619 | 0.0372 | <DL | 45.52 | <DL | 0.382 | 19.6 | <DL | 101.2151
CAM085012_1_3 | Gersdorffite | 35.6 | 0.0639 | <DL | <DL | <DL | 45.51 | <DL | 0.1426 | 19.4 | <DL | 100.7223
CAM085012_1_4 | Gersdorffite | 35.56 | 0.066 | <DL | <DL | <DL | 45.06 | <DL | 0.473 | 19.4 | 0.0466 | 100.6228
EPMA of Gersdorffite (wt.%)
Sample ID | Mineral | Ni | Co | Fe | Cu | Ag | As | Sb | Bi | S | Se | Total
CAM085012_1_5 | Gersdorffite | 35.15 | 0.4148 | <DL | 0.0893 | <DL | 45.49 | <DL | 0.7299 | 19.07 | 0.0644 | 101.0333
CAM085012_1_1 | Gersdorffite | 35.48 | 0.1236 | 0.1415 | 0.065 | <DL | 45.09 | <DL | 0.1371 | 19.44 | 0.0534 | 100.5356
CAM085012_1_2 | Gersdorffite | 35.67 | 0.0623 | <DL | <DL | <DL | 45.45 | <DL | 0.0653 | 19.48 | 0.0397 | 100.795
CAM085012_1_3 | Gersdorffite | 35.78 | 0.0817 | <DL | <DL | <DL | 44.88 | <DL | <DL | 19.29 | 0.043 | 100.1607
CAM085012_1_4 | Gersdorffite | 36.17 | 0.0739 | <DL | <DL | <DL | 45.94 | <DL | 0.0968 | 19.48 | <DL | 101.7982
CAM085012_1_5 | Gersdorffite | 35.19 | 0.1582 | 0.1226 | 0.1461 | <DL | 45.59 | <DL | 0.1175 | 19.28 | 0.1387 | 100.7604
CAM085012_1_1 | Gersdorffite | 35.65 | 0.2757 | 0.0841 | <DL | <DL | 45.24 | <DL | <DL | 19.58 | <DL | 100.9224
CAM085012_1_2 | Gersdorffite | 35.86 | 0.0644 | <DL | <DL | <DL | 45.3 | <DL | 0.2128 | 19.31 | 0.0514 | 100.8101
CAM085012_1_3 | Gersdorffite | 35.77 | 0.1516 | <DL | <DL | <DL | 45.63 | 0.0193 | 0.0881 | 19.32 | <DL | 100.9831
CAM085012_1_4 | Gersdorffite | 35.49 | 0.415 | <DL | <DL | <DL | 45.44 | <DL | 0.1538 | 19.02 | <DL | 100.5504
CAM085012_1_5 | Gersdorffite | 35.81 | 0.0689 | <DL | <DL | <DL | 45.99 | <DL | 0.0716 | 19.39 | <DL | 101.3702
CAM085012_1_6 | Gersdorffite | 35.59 | 0.096 | 0.056 | <DL | <DL | 45.64 | <DL | 0.0714 | 19.42 | <DL | 100.9166
CAM085012_2_1 | Gersdorffite | 35.58 | 0.0833 | 0.0289 | <DL | <DL | 45.56 | <DL | 0.0793 | 19.35 | <DL | 100.7171
CAM085012_2_2 | Gersdorffite | 35.61 | 0.0677 | <DL | <DL | <DL | 45.39 | <DL | 0.1206 | 19.32 | <DL | 100.5452
CAM085012_2_3 | Gersdorffite | 35.62 | 0.1775 | <DL | <DL | <DL | 45.27 | <DL | 0.2165 | 19.24 | <DL | 100.5911
CAM085012_2_4 | Gersdorffite | 35.13 | 0.0637 | 0.0189 | <DL | <DL | 45.38 | 0.0272 | 0.1201 | 19.31 | 0.1128 | 100.1724
EPMA of Cobaltite (wt.%)
Sample ID | Mineral | Ni | Co | Fe | Cu | Ag | As | Sb | Bi | S | Se | Total
CAM085004_1_1 | Cobaltite | 5.79 | 29.26 | 0.752 | <DL | <DL | 45.09 | <DL | <DL | 19.25 | 0.5272 | 100.7313
CAM085004_1_2 | Cobaltite | 6.01 | 29.04 | 0.9706 | 0.0217 | <DL | 44.58 | <DL | <DL | 19.37 | 0.3389 | 100.3816
CAM085004_2_1 | Cobaltite | 8.74 | 27.23 | 0.3291 | <DL | <DL | 45.38 | 0.159 | 0.0683 | 18.83 | 0.3344 | 101.0843
CAM085004_2_2 | Cobaltite | 8.33 | 26.83 | 0.8362 | <DL | <DL | 44.88 | <DL | 0.0844 | 19.09 | 0.6075 | 100.6788
CAM085004_3_1 | Cobaltite | 4.96 | 29.86 | 1.05 | 0.0308 | <DL | 45.15 | <DL | 0.0721 | 19.28 | 0.2907 | 100.6964
CAM085004_3_2 | Cobaltite | 7.95 | 25.79 | 1.35 | 0.0211 | <DL | 44.47 | <DL | 0.0525 | 19.09 | 0.6566 | 99.3824
CAM085004_1_1 | Cobaltite | 6.18 | 27.65 | 1.43 | 0.4341 | 0.0559 | 44.73 | <DL | 0.7888 | 19.04 | 0.4877 | 100.7981
CAM085004_1_2 | Cobaltite | 7.09 | 27.87 | 0.7042 | 0.1231 | <DL | 44.51 | <DL | 0.2007 | 19.35 | 0.3403 | 100.2055
CAM085004_1_3 | Cobaltite | 6.4 | 28.77 | 0.3315 | 0.0527 | <DL | 44.96 | <DL | 0.0612 | 19.25 | 0.5184 | 100.344
CAM085004_1_1 | Cobaltite | 5.87 | 29.46 | 1.02 | <DL | <DL | 44.95 | <DL | <DL | 19.32 | 0.4154 | 101.0727
CAM085004_1_2 | Cobaltite | 6.2 | 28.76 | 1.01 | 0.0572 | <DL | 45.27 | <DL | 0.0673 | 19.32 | 0.4094 | 101.1031
CAM085004_2_1 | Cobaltite | 8.51 | 26.62 | 0.6903 | 0.0282 | <DL | 44.92 | <DL | <DL | 19.05 | 0.5589 | 100.4152
CAM085004_2_2 | Cobaltite | 3.96 | 30.81 | 0.9625 | 0.0288 | <DL | 44.99 | <DL | <DL | 19.18 | 0.1872 | 100.1615
CAM085004_2_3 | Cobaltite | 5.64 | 30.03 | 0.4226 | <DL | <DL | 45.06 | <DL | 0.0567 | 19.34 | 0.3231 | 100.8866
CAM085038_1_1 | Cobaltite | 9.11 | 26.16 | 0.3563 | 0.0264 | <DL | 44.67 | 0.0293 | 0.3426 | 19.55 | 0.0756 | 100.3239
CAM085038_1_2 | Cobaltite | 12.93 | 22.56 | 0.3243 | <DL | <DL | 44.59 | <DL | 0.284 | 19.56 | <DL | 100.2697
CAM085038_1_3 | Cobaltite | 9.56 | 26.8 | 0.33 | <DL | <DL | 44.95 | <DL | 0.0501 | 19.5 | <DL | 101.1962
CAM085038_1_4 | Cobaltite | 7.11 | 28.04 | 0.382 | 0.0219 | <DL | 44.96 | <DL | <DL | 19.46 | <DL | 100.0292
CAM085038_2 1 | Cobaltite | 12.95 | 22.89 | 0.2543 | <DL | <DL | 44.8 | <DL | 0.0658 | 19.75 | <DL | 100.7338
CAM085038_2_2 | Cobaltite | 8.86 | 27.56 | 0.4275 | <DL | <DL | 45.01 | <DL | <DL | 19.65 | <DL | 101.5507
CAM085038_2_3 | Cobaltite | 12.94 | 23.51 | 0.1711 | <DL | <DL | 45.38 | <DL | 0.0664 | 19.28 | 0.0736 | 101.4286
CAM085038_2_4 | Cobaltite | 10.64 | 25.67 | 0.296 | <DL | <DL | 44.85 | <DL | <DL | 19.22 | 0.0629 | 100.7902
CAM085038_2_5 | Cobaltite | 11.63 | 23.82 | 0.7516 | <DL | <DL | 44.1 | <DL | 0.2943 | 19.62 | 0.0415 | 100.276
CAM085038_2_6 | Cobaltite | 14.05 | 22.06 | 0.2928 | <DL | <DL | 44.74 | <DL | 0.0989 | 19.41 | 0.0635 | 100.7152
CAM085038_2_7 | Cobaltite | 7.71 | 26.95 | 0.3376 | 0.0279 | <DL | 45.02 | <DL | 0.1017 | 19.39 | <DL | 99.5813
CAM085038_3_1 | Cobaltite | 7.56 | 28.2 | 0.4271 | <DL | <DL | 44.76 | <DL | <DL | 19.51 | <DL | 100.5012
CAM085038_3_2 | Cobaltite | 8.14 | 28 | 0.3536 | <DL | <DL | 45.13 | <DL | <DL | 19.39 | <DL | 101.0629
CAM085038_3_3 | Cobaltite | 13.19 | 22.72 | 0.5442 | <DL | <DL | 44.76 | <DL | 0.0733 | 19.46 | 0.0832 | 100.8381
CAM085038_3_4 | Cobaltite | 12.61 | 21.91 | 0.3587 | <DL | <DL | 44.81 | <DL | 0.104 | 19.52 | 0.0775 | 99.4066
EPMA of Nickeline (wt.%)
Sample ID | Mineral | Ni | Co | Fe | Cu | Ag | As | Sb | Bi | S | Se | Total
CAM085040_1_1 | Nickeline | 44.45 | 0.1611 | 0.047 | <DL | <DL | 54.81 | 0.0354 | 0.8078 | 0.3711 | 0.0874 | 100.7893
CAM085040_1_2 | Nickeline | 43.59 | 0.1435 | <DL | <DL | <DL | 52.99 | 0.0252 | 2.59 | 0.7746 | 0.2555 | 100.3843
CAM085040_1_3 | Nickeline | 43.54 | 0.5895 | 0.2037 | <DL | <DL | 55.25 | 0.5609 | 0.3131 | 0.1432 | <DL | 100.6189
CAM085040_2_1 | Nickeline | 43.64 | 0.4916 | 0.0362 | <DL | <DL | 54.71 | 0.0797 | 1.64 | 0.2503 | 0.125 | 100.9774
CAM085040_2_2 | Nickeline | 44.83 | 0.5055 | 0.0729 | <DL | <DL | 53.33 | 1.2 | <DL | 1.06 | <DL | 101.0557
CAM085040_2_3 | Nickeline | 43.84 | 0.5777 | 0.4465 | 0.1129 | <DL | 55.31 | 0.672 | 0.2618 | 0.1966 | <DL | 101.4475
CAM085040_3_1 | Nickeline | 43.18 | 0.209 | 0.4168 | 0.1379 | <DL | 52.21 | 0.0217 | 3.12 | 0.813 | 0.4641 | 100.5792
CAM085040_3_2 | Nickeline | 42.84 | 0.1297 | 0.8003 | 0.2678 | <DL | 52.65 | 0.0218 | 2.72 | 0.9285 | 0.4693 | 100.8274

## App-I ICP Sphalerite
LA-ICP-MS Data on Sphalerite
Samples | Mineral | Zn* | Fe | Na | U | Mg | Al | Ca | Mn | Co | Ni | Cu | Zr | Mo | Se | 204Pb | 206Pb | 207Pb | 208Pb
|  | (%) | (%) | (ppm) | (ppm) | (ppm) | (ppm) | (ppm) | (ppm) | (ppm) | (ppm) | (ppm) | (ppm) | (ppm) | (ppm) | (ppm) | (ppm) | (ppm) | (ppm)
CAM052911_04 | Sphalerite | 64.06 | 2.132575 | 1100 | 990 | 300 | 136.4716 | 340 | 13.34787 | 310 | 230 | 1600 | 7.61541 | 14.34172 | 82.72922 | 98.03177 | 650 | 82.52126 | 110
CAM052911_05 | Sphalerite | 64.06 | 2.312997 | 209.6518 | 3400 | 38.34352 | 30.71664 | 150 | 26.51324 | 350 | 220 | 1300 | 1.111406 | 55.69185 | 10.00056 | 120 | 1600 | 190.0195 | 149.9795
Zn has been used as the internal standard with all values normalized to 64% Zn.