## Sheet1
| U mineralization, all samples |  |  | U mineralization, sandstone-hosted |  |  | U mineralization, basement-hosted
| 10 p | Median | 90 p | 10 p | Median | 90 p | 10 p | Median | 90 p
|  | (n = 5286) |  |  | (n = 1648) |  |  | (n = 2542)
Al2O3 | 2.05 | 16.25 | 29.5 | 0.53 | 1.49 | 6.333 | 7.127 | 17.6 | 30.09
TiO2 | 0.071 | 0.252 | 0.9638 | 0.022 | 0.069 | 0.48 | 0.09 | 0.252 | 0.867
Fe2O3 | 0.37 | 1.435 | 8.763 | 0.06 | 0.477 | 5.048 | 0.39 | 1.43 | 7.179
MgO | 0.1742 | 2.27 | 7.32 | 0.011 | 0.069 | 0.9753 | 0.3689 | 2.27 | 7.772
MnO | 0.003 | 0.008 | 0.06 | 0.002 | 0.003 | 0.043 | 0.004 | 0.008 | 0.06
CaO | 0.04 | 0.18 | 0.64 | 0.01 | 0.03 | 0.26 | 0.04 | 0.18 | 0.77
Na2O | 0.02 | 0.09 | 0.2 | 0.01 | 0.02 | 0.06 | 0.02 | 0.1 | 0.21
K2O | 0.051 | 2.74 | 7.54 | 0.008 | 0.0785 | 0.768 | 0.549 | 3.44 | 7.85
P2O5 | 0.038 | 0.082 | 0.33 | 0.012 | 0.034 | 0.1992 | 0.038 | 0.081 | 0.2884
LOI | 0.9 | 3.5 | 8.55 | 0.2 | 0.7 | 2.1 | 1.2 | 4.3 | 8.95
TOTAL |  | 26.807 |  |  | 2.9705 |  |  | 29.661
U | 170.5 | 710 | 18444.6955 | 161 | 1236.1925 | 18210 | 171 | 530 | 18488.62
Th | 7 | 36 | 179.7 | 2 | 8 | 68 | 7 | 36 | 144
Pb | 17 | 52.7 | 596 | 1 | 7.01 | 246 | 7 | 39.1 | 452
La | 11 | 47 | 217.6 | 7 | 17 | 80 | 9 | 43 | 175.9
Ce | 11 | 56 | 271.4 | 12 | 32 | 146.4 | 11 | 49 | 219
Pr | 2 | 9 | 45 | 1 | 3 | 20 | 2 | 8 | 35.8
Nd | 11 | 37 | 203 | 6 | 13 | 95.1 | 10 | 32 | 165
Sm | 2.7 | 6.3 | 37.64 | 1 | 2.2 | 21.2 | 2 | 5 | 26.07
Eu | 0.4 | 1.2 | 6.9 | 0.2 | 0.4 | 5.8 | 0.4 | 1 | 4.6
Gd | 2.4 | 5.5 | 42.18 | 0.9 | 1.8 | 23.14 | 1.7 | 4.6 | 28
Tb | 0.32 | 2 | 33.22 | 0.289 | 0.6 | 11.2 | 0.29999 | 1.205 | 31
Dy | 1.9 | 4.9 | 49.6 | 0.4 | 0.9 | 24.7 | 1.1 | 3.4 | 29.7
Ho | 0.4 | 1.3 | 11.42 | 0.2 | 0.9 | 10 | 0.4 | 1.1 | 8.51
Er | 0.6 | 2.6 | 14 | 0.2 | 0.6 | 8.19 | 0.58 | 1.9 | 9.3
Yb | 1 | 2 | 11.14 | 0.3 | 0.5 | 5 | 0.7 | 2 | 7.7
Lu | 0.16 | 0.5 | 4.46 | 0.1 | 0.2 | 1.03 | 0.1 | 0.5 | 3.5
TOTAL |  | 175.3 |  |  | 73.1 |  |  | 152.705
Ag | 0.19999 | 0.8 | 6.6 | 0.112 | 0.3 | 5.18 | 0.19999 | 0.7 | 5.45
As | 1.99 | 12.45 | 103.1 | 0.8 | 10.4 | 78.3 | 0.71 | 6.725 | 172.8
B | 30 | 255 | 1563 | 10 | 43 | 321.3 | 41 | 301 | 1832.5
Ba | 15 | 99 | 427.8 | 5 | 13 | 66 | 22 | 99 | 530
Be | 0.9 | 2.7 | 11.6 | 0.1 | 0.4 | 5.7 | 1 | 2.8 | 10.1
Bi | 1 | 7 | 123.1 | 0.1 | 2.35 | 67 | 0.1 | 4.4 | 109.8
Cd | 0.19999 | 1 | 2.2 | 0.1 | 0.2 | 1.5 | 0.19999 | 1 | 2.2
Co | 1 | 7.16 | 106.9 | 0.63 | 4.3 | 53 | 1 | 7 | 106
Cr | 21 | 117 | 238 | 5 | 153 | 273 | 19 | 110 | 223
Cu | 3 | 15.6 | 335.8 | 1 | 3 | 200 | 2 | 11 | 215.4
Ga | 6.54 | 32 | 57 | 1 | 3 | 16 | 15 | 32 | 55
Hf | 1.1 | 5.8 | 18.58 | 1.3 | 3.4 | 10.17 | 1.1 | 5 | 13.2
Li | 29 | 109 | 399.2 | 1 | 8 | 118 | 46 | 112.5 | 364.4
Mo | 1 | 8 | 73.1 | 0.8 | 3 | 16 | 1 | 10.4 | 108.7
Nb | 3 | 12 | 28 | 1 | 3 | 15 | 3 | 11 | 25
Ni | 10 | 45 | 614 | 2 | 11 | 172.5 | 6 | 41 | 754
Rb | 0.83 | 15.7 | 110 | 0.552 | 9.1 | 20.04 | 8 | 47.65 | 183.5
Sc | 2 | 6 | 23 | 0.5 | 1.8 | 23 | 2 | 6 | 21
Sn | 0.99999 | 2 | 11 | 0.5 | 1 | 7 | 0.99999 | 2 | 10
Sr | 43 | 136 | 502 | 30 | 94 | 364 | 34 | 107 | 386.9
Ta | 0.99999 | 1 | 73 | 0.5 | 1.58 | 38 | 0.5 | 1 | 78.8
V | 31.38 | 309 | 1180 | 2 | 14 | 272 | 21 | 333.5 | 1180
W | 0.99999 | 4 | 34 | 0.5 | 3 | 28.4 | 0.5 | 3 | 30
Y | 7 | 20.7 | 186 | 2 | 5 | 86 | 6 | 16 | 122
Zn | 5 | 16 | 167 | 1 | 3 | 71.3 | 4 | 15 | 112
Zr | 92 | 285 | 631.7 | 58 | 141 | 515.4 | 81 | 259 | 476
Table 3. Median, 10th percentile, and 90th percentile values for all elements for uranium mineralization (arbitrarily defined as U>100 ppm; Fig. 4), given for all samples irrespective of lithology, for sandstone samples, and for basement samples.