## olivine
Suplementary Table 2. Compositions of olivine from Ena.
Sample No. |  | EC3b | [29 empty] | ENA2 | [57 empty] | EC1
Genetic Type |  | Xenocrystic | [29 empty] | Xenocrystic | [5 empty] | Magmatic | [12 empty] | Xenocrystic | [6 empty] | Magmatic | [31 empty] | Xenocrystic
Type |  | Olivine-I | [29 empty] | Olivine-I | [5 empty] | Olivine-II | [12 empty] | Olivine-I | [6 empty] | Olivine-II | [10 empty] | Olivine-II | [10 empty] | Olivine-II |  |  |  |  | Olivine-II | Olivine-II | Olivine-II | Olivine-II | Olivine-II | Olivine-I
Grain No. |  | Grain 1+ | [11 empty] | Grain 2+ | [8 empty] | Grain 3+ | [8 empty] | Grain 1+ | [18 empty] | Grain 2+ | [17 empty] | Grain3$ | [10 empty] | Grain 4 # |  |  |  |  | Grain 5# | Grain 6# | Grain 7$ | Grain 8$ | Grain 9$ | Grain 1+
Core/Rim | [31 empty] | Core | [5 empty] | Rim | [12 empty] | Core | [6 empty] | Rim
Main element oxides (wt. %) | Point no. /LLD | 1 | 2 | 3 | 4 | 5 | 6 | 7 | 8 | 9 | 10 | Avg (10) | STD | 46 | 47 | 48 | 49 | 50 | 51 | 52 | Avg (7) | STD | 57 | 58 | 59 | 60 | 61 | 62 | 63 | Avg (7) | STD | 1 | 2 | 3 | 4 | Avg (4) | STD | 5 | 25 | 26 | 27 | 28 | 29 | 30 | 31 | 32 | 33 | 34 | Avg (11) | STD | 11 | 12 | 13 | 14 | 15 | Avg(5) | Std | 16 | 17 | 18 | 19 | 20 | 21 | 22 | 23 | 24 | Avg(9) | STD | 35 | 59 | 60 | 61 | 62 | 63 | 64 | 65 | 66 | Avg(9) | STD | 67 | 68 | 69 | Avg (3) | STD | 70 | 71 | 72 | 73 | 74 | 1 | 2 | 3 | 5 | 6 | 7 | 8 | 9 | Avg (8) | STD
SiO2 | 0.0388625 | 41.351 | 41.229 | 41.19 | 41.359 | 41.25 | 41.283 | 41.084 | 40.925 | 40.887 | 40.491 | 41.1049 | 0.2564572 | 41.681 | 41.919 | 41.775 | 42.571 | 41.5 | 41.616 | 41.495 | 41.79386 | 0.3464112 | 41.362 | 41.398 | 40.499 | 41.102 | 40.37 | 40.827 | 40.577 | 40.87643 | 0.387247 | 40.923 | 41.156 | 41.232 | 41.166 | 41.11925 | 0.1170072 | 39.882 | 40.026 | 39.974 | 40.608 | 40.248 | 39.963 | 40.039 | 40.35 | 40.574 | 40.1 | 40.237 | 40.18191 | 0.2342258 | 40.8 | 40.834 | 40.95 | 40.935 | 40.69 | 40.8418 | 0.09512602 | 40.392 | 40.281 | 40.415 | 39.971 | 40.03 | 40.548 | 39.971 | 40 | 40.41 | 40.22422 | 0.2168859 | 40.511 | 40.323 | 40.388 | 40.616 | 40.322 | 40.383 | 40.369 | 40.28 | 40.24 | 40.38133 | 0.1101756 | 40.994 | 41.496 | 40.351 | 40.947 | 0.4686242 | 39.738 | 39.915 | 40.139 | 40.369 | 40 | 40.917 | 40.784 | 41.02 | 40.667 | 41.387 | 40.814 | 40.804 | 41.208 | 40.950125 | 0.2266547
FeO* | 0.0920625 | 9.047 | 8.869 | 8.996 | 9.025 | 9.062 | 9.086 | 9.134 | 8.943 | 9.149 | 8.781 | 9.0092 | 0.1103502 | 7.85 | 7.908 | 7.731 | 7.833 | 7.864 | 7.78 | 7.819 | 7.826429 | 0.05342781 | 9.202 | 8.918 | 9.375 | 9.192 | 9.312 | 9.358 | 9.956 | 9.330429 | 0.2928139 | 8.788 | 8.763 | 8.653 | 8.89 | 8.7735 | 0.08428078 | 13.684 | 13.163 | 14.458 | 11.541 | 12.684 | 13.49 | 12.046 | 12.142 | 10.931 | 12.129 | 12.815 | 12.64391 | 0.9729956 | 8.559 | 8.309 | 8.242 | 8.253 | 8.825 | 8.4376 | 0.2252515 | 11.618 | 11.783 | 12.563 | 12.935 | 10.585 | 10.957 | 12.939 | 13.253 | 11.659 | 12.03244 | 0.883982 | 11.21 | 11.469 | 11.389 | 11.504 | 11.786 | 11.375 | 12.105 | 11.812 | 13.033 | 11.74256 | 0.5248045 | 12.377 | 12.533 | 12.755 | 12.555 | 0.1551 | 15.169 | 14.447 | 13.79 | 14.653 | 13.354 | 9.069 | 9.251 | 9.277 | 9.205 | 9.395 | 9.225 | 9.483 | 9.272 | 9.272125 | 0.1162018
MnO | 0.1 | <LLD | <LLD | <LLD | <LLD | <LLD | <LLD | <LLD | <LLD | <LLD | <LLD | <LLD |  | <LLD | <LLD | <LLD | <LLD | <LLD | <LLD | <LLD | <LLD |  | <LLD | <LLD | <LLD | <LLD | <LLD | <LLD | <LLD | <LLD |  | <LLD | <LLD | <LLD | <LLD | <LLD |  | 0.166 | 0.119 | 0.219 | 0.147 | 0.192 | 0.206 | 0.152 | 0.15 | 0.133 | 0.196 | 0.193 | 0.1702727 | 0.03107788 | <LLD | <LLD | <LLD | <LLD | <LLD | <LLD |  | 0.076 | 0.092 | 0.165 | 0.146 | 0.176 | 0.114 | 0.174 | 0.172 | 0.166 | 0.1423333 | 0.03627059 | 0.143 | 0.144 | 0.101 | 0.164 | 0.162 | 0.136 | 0.162 | 0.162 | 0.126 | 0.1444444 | 0.02002283 | 0.176 | 0.124 | 0.147 | 0.149 | 0.02127596 | 0.184 | 0.204 | 0.2 | 0.191 | 0.259 | <LLD | <LLD | <LLD | <LLD | <LLD | <LLD | <LLD | <LLD | <LLD
MgO | 0.0265125 | 48.667 | 48.851 | 48.747 | 48.542 | 48.567 | 48.985 | 48.405 | 48.629 | 48.565 | 48.154 | 48.6112 | 0.2189816 | 49.925 | 50.002 | 49.578 | 50.744 | 49.837 | 49.761 | 49.656 | 49.929 | 0.3593621 | 49.142 | 49.074 | 48.24 | 48.838 | 47.924 | 48.587 | 47.263 | 48.43829 | 0.6286422 | 48.635 | 48.862 | 48.857 | 48.76 | 48.7785 | 0.09228895 | 44.464 | 44.927 | 44.562 | 46.704 | 46.01 | 45.392 | 45.775 | 46.08 | 47.293 | 45.66 | 45.654 | 45.68373 | 0.8150698 | 48.871 | 48.948 | 49.248 | 48.972 | 48.481 | 48.904 | 0.246947 | 46.191 | 46.392 | 45.911 | 45.421 | 47.037 | 47.073 | 45.222 | 45.406 | 46.344 | 46.11078 | 0.6434297 | 47.234 | 46.656 | 46.557 | 46.299 | 46.376 | 46.141 | 45.589 | 46.182 | 45.814 | 46.31644 | 0.4533096 | 46.188 | 46.317 | 46.027 | 46.17733 | 0.118632 | 43.77 | 44.32 | 44.905 | 44.284 | 44.945 | 48.112 | 47.64 | 48.272 | 48.199 | 48.632 | 48.425 | 48.207 | 48.751 | 48.27975 | 0.3194815
NiO | 0.09935 | 0.377 | 0.402 | 0.418 | 0.39 | 0.323 | 0.438 | 0.375 | 0.334 | 0.4 | 0.339 | 0.3796 | 0.03587534 | 0.408 | 0.412 | 0.387 | 0.44 | 0.4 | 0.445 | 0.396 | 0.4125714 | 0.02039508 | 0.469 | 0.34 | 0.338 | 0.354 | 0.417 | 0.388 | 0.479 | 0.3978571 | 0.0547238 | 0.315 | 0.406 | 0.369 | 0.43 | 0.38 | 0.04336473 | 0.297 | 0.303 | 0.25 | 0.352 | 0.302 | 0.33 | 0.441 | 0.4 | 0.272 | 0.423 | 0.389 | 0.3417273 | 0.06081879 | 0.411 | 0.384 | 0.448 | 0.357 | 0.333 | 0.3866 | 0.04030186 | 0.38 | 0.525 | 0.456 | 0.345 | 0.475 | 0.431 | 0.415 | 0.358 | 0.474 | 0.4287778 | 0.05655239 | 0.439 | 0.502 | 0.481 | 0.435 | 0.437 | 0.513 | 0.377 | 0.304 | 0.359 | 0.4274444 | 0.06540151 | 0.352 | 0.402 | 0.353 | 0.369 | 0.02333809 | 0.282 | 0.185 | 0.31 | 0.185 | 0.293 | 0.345 | 0.282 | 0.465 | 0.349 | 0.425 | 0.388 | 0.462 | 0.35 | 0.38325 | 0.05983676
CaO | 0.04 | <LLD | <LLD | <LLD | <LLD | <LLD | <LLD | <LLD | <LLD | <LLD | <LLD | <LLD |  | <LLD | <LLD | <LLD | <LLD | <LLD | <LLD | <LLD | <LLD |  | <LLD | <LLD | <LLD | <LLD | <LLD | <LLD | <LLD | <LLD |  | <LLD | <LLD | <LLD | <LLD | <LLD |  | 0.172 | 0.169 | 0.334 | 0.106 | 0.138 | 0.186 | 0.145 | 0.101 | 0.068 | 0.125 | 0.146 | 0.1536364 | 0.06586663 | <LLD | <LLD | <LLD | <LLD | <LLD | <LLD |  | 0.123 | 0.114 | 0.183 | 0.169 | 0.055 | 0.099 | 0.122 | 0.158 | 0.131 | 0.1282222 | 0.03657801 | 0.088 | 0.095 | 0.172 | 0.184 | 0.158 | 0.109 | 0.219 | 0.186 | 0.163 | 0.1526667 | 0.04270831 | 0.215 | 0.144 | 0.195 | 0.1846667 | 0.0298924 | 0.279 | 0.224 | 0.274 | 0.334 | 0.257 | <LLD | <LLD | <LLD | <LLD | <LLD | <LLD | <LLD | <LLD | <LLD
Total |  | 99.442 | 99.351 | 99.351 | 99.316 | 99.202 | 99.792 | 98.998 | 98.831 | 99.001 | 97.765 | 99.1049 |  | 99.864 | 100.241 | 99.471 | 101.588 | 99.601 | 99.602 | 99.366 | 99.96186 |  | 100.175 | 99.73 | 98.452 | 99.486 | 98.023 | 99.16 | 98.275 | 99.043 | 1.363427 | 98.661 | 99.187 | 99.111 | 99.246 | 99.05125 | 0.3369417 | 98.665 | 98.707 | 99.797 | 99.458 | 99.574 | 99.567 | 98.598 | 99.223 | 99.271 | 98.633 | 99.434 | 99.17518 | 2.180054 | 98.641 | 98.475 | 98.888 | 98.517 | 98.329 | 98.57 | 0.6076263 | 98.78 | 99.187 | 99.693 | 98.987 | 98.358 | 99.222 | 98.843 | 99.347 | 99.184 | 99.06678 | 1.873699 | 99.625 | 99.189 | 99.088 | 99.202 | 99.241 | 98.657 | 98.821 | 98.926 | 99.735 | 99.16489 | 1.216422 | 100.302 | 101.016 | 99.828 | 100.382 | 0.8168627 | 99.422 | 99.295 | 99.618 | 100.016 | 99.108 | 98.443 | 97.957 | 99.034 | 98.42 | 99.839 | 98.852 | 98.956 | 99.581 | 98.88525
Structural formula calculated on the basis of 3 cations
Si |  | 1.018913 | 1.015711 | 1.015375 | 1.020672 | 1.018775 | 1.01318 | 1.017233 | 1.013446 | 1.011736 | 1.01335 | 1.015843 |  | 1.016783 | 1.019237 | 1.023567 | 1.020878 | 1.014901 | 1.017997 | 1.017396 | 1.018685 |  | 1.01152 | 1.015767 | 1.008233 | 1.011875 | 1.009959 | 1.009104 | 1.016745 | 1.011887 |  | 1.014552 | 1.015097 | 1.017417 | 1.015481 | 1.015638 |  | 1.01261 | 1.013178 | 1.005871 | 1.011948 | 1.006373 | 1.002976 | 1.009624 | 1.010974 | 1.009284 | 1.011499 | 1.009063 | 1.009394 |  | 1.010547 | 1.012074 | 1.010287 | 1.014006 | 1.012264 | 1.011834 |  | 1.014449 | 1.007889 | 1.00998 | 1.007136 | 1.004322 | 1.010205 | 1.00937 | 1.00539 | 1.01117 | 1.008882 |  | 1.00566 | 1.007444 | 1.01008 | 1.016045 | 1.00845 | 1.015447 | 1.016762 | 1.010654 | 1.006101 | 1.010726 |  | 1.0177 | 1.023852 | 1.006836 | 1.016161 |  | 1.007406 | 1.009566 | 1.009299 | 1.015233 | 1.009408 | 1.018834 | 1.021755 | 1.016237 | 1.012638 | 1.017181 | 1.011831 | 1.012081 | 1.014152 | 1.015581
Fe+2 |  | 0.1864366 | 0.1827333 | 0.185464 | 0.1862682 | 0.1871776 | 0.1864934 | 0.1891403 | 0.1852126 | 0.1893351 | 0.1837893 | 0.1862064 |  | 0.1601531 | 0.1608075 | 0.1584204 | 0.1570955 | 0.1608401 | 0.1591627 | 0.1603322 | 0.1595389 |  | 0.1882047 | 0.1830028 | 0.1951926 | 0.1892559 | 0.1948333 | 0.1934403 | 0.2086376 | 0.1931685 |  | 0.18221 | 0.1807601 | 0.1785692 | 0.1834047 | 0.181235 |  | 0.290572 | 0.2786596 | 0.3042623 | 0.240528 | 0.2652444 | 0.2831521 | 0.2540356 | 0.2544263 | 0.2274055 | 0.2558712 | 0.2687737 | 0.2656361 |  | 0.1772943 | 0.1722324 | 0.1700588 | 0.1709752 | 0.18361 | 0.1748231 |  | 0.2440292 | 0.246572 | 0.2625664 | 0.2725744 | 0.2221026 | 0.2283006 | 0.2732635 | 0.2785892 | 0.2439901 | 0.2523956 |  | 0.2327338 | 0.2396454 | 0.2382123 | 0.2406801 | 0.246521 | 0.2392133 | 0.2549832 | 0.2478632 | 0.2725233 | 0.245805 |  | 0.2569746 | 0.2586195 | 0.2661708 | 0.2605748 |  | 0.3216111 | 0.3055988 | 0.2899968 | 0.3081908 | 0.2818341 | 0.1888576 | 0.19383 | 0.1922129 | 0.1916952 | 0.1931108 | 0.1912672 | 0.1967133 | 0.1908403 | 0.1923154
Mn |  | 0 | 0 | 0 | 0 | 0 | 0 | 0 | 0 | 0 | 0 | 0 |  | 0 | 0 | 0 | 0 | 0 | 0 | 0 | 0 |  | 0 | 0 | 0 | 0 | 0 | 0 | 0 | 0 |  | 0 | 0 | 0 | 0 | 0 |  | 0.003570636 | 0.002551896 | 0.004668537 | 0.00310339 | 0.00406713 | 0.004379978 | 0.003247074 | 0.003183903 | 0.002802784 | 0.004188411 | 0.004100363 | 0.003623661 |  | 0 | 0 | 0 | 0 | 0 | 0 |  | 0.00161704 | 0.00195017 | 0.003493225 | 0.003116508 | 0.003740867 | 0.002406119 | 0.003722434 | 0.003662481 | 0.003518972 | 0.003024345 |  | 0.003007369 | 0.003047914 | 0.002139917 | 0.003475617 | 0.003432412 | 0.002897141 | 0.003456676 | 0.003443503 | 0.002668865 | 0.00306285 |  | 0.003701556 | 0.002591939 | 0.003107378 | 0.003132556 |  | 0.003951743 | 0.004371203 | 0.004260453 | 0.004069334 | 0.005537054 | 0 | 0 | 0 | 0 | 0 | 0 | 0 | 0 | 0
Mg |  | 1.787177 | 1.793588 | 1.790871 | 1.785317 | 1.787629 | 1.791679 | 1.786157 | 1.794688 | 1.790966 | 1.796036 | 1.790404 |  | 1.815056 | 1.811896 | 1.810384 | 1.813538 | 1.81639 | 1.814083 | 1.814461 | 1.813686 |  | 1.791048 | 1.794519 | 1.789805 | 1.791858 | 1.786815 | 1.789741 | 1.764961 | 1.787021 |  | 1.796956 | 1.796087 | 1.796689 | 1.79258 | 1.795576 |  | 1.682501 | 1.694856 | 1.671132 | 1.734533 | 1.714543 | 1.697827 | 1.72023 | 1.720642 | 1.753252 | 1.716479 | 1.706292 | 1.710305 |  | 1.803969 | 1.808036 | 1.810762 | 1.807904 | 1.797461 | 1.805637 |  | 1.728917 | 1.729965 | 1.709892 | 1.705617 | 1.758768 | 1.747807 | 1.701912 | 1.700864 | 1.728266 | 1.723601 |  | 1.74749 | 1.73723 | 1.735281 | 1.726113 | 1.72857 | 1.729128 | 1.711249 | 1.726902 | 1.707119 | 1.727705 |  | 1.708875 | 1.70315 | 1.711586 | 1.707854 |  | 1.653701 | 1.670629 | 1.68279 | 1.659764 | 1.690323 | 1.785397 | 1.778731 | 1.782282 | 1.788676 | 1.781305 | 1.789164 | 1.781987 | 1.788078 | 1.784457
Ni |  | 0.007473342 | 0.007967387 | 0.008289596 | 0.007742888 | 0.006417699 | 0.008647922 | 0.007469668 | 0.006653967 | 0.007962775 | 0.006825318 | 0.007547123 |  | 0.008007055 | 0.008059049 | 0.007628396 | 0.008488582 | 0.007869692 | 0.008757267 | 0.007811091 | 0.008090009 |  | 0.009227158 | 0.006711445 | 0.006769486 | 0.007011155 | 0.00839273 | 0.007715115 | 0.00965584 | 0.007923347 |  | 0.006282603 | 0.008056061 | 0.007325092 | 0.008533438 | 0.007550916 |  | 0.006066581 | 0.006170334 | 0.005060889 | 0.007056864 | 0.006074965 | 0.006662983 | 0.008946172 | 0.008062665 | 0.005443233 | 0.00858388 | 0.007848102 | 0.006906089 |  | 0.008189556 | 0.007656743 | 0.008891835 | 0.007114369 | 0.00666458 | 0.007705284 |  | 0.007677872 | 0.01056803 | 0.009167638 | 0.006993338 | 0.009587454 | 0.008638524 | 0.008430939 | 0.007239023 | 0.009541927 | 0.008651813 |  | 0.008767287 | 0.01009007 | 0.009677665 | 0.008754421 | 0.00879257 | 0.01037763 | 0.007638974 | 0.006136336 | 0.007221053 | 0.008607057 |  | 0.007030146 | 0.007979565 | 0.007086005 | 0.007366971 |  | 0.005751354 | 0.003764373 | 0.00627101 | 0.00374293 | 0.005948352 | 0.006911004 | 0.005683663 | 0.009267759 | 0.006991328 | 0.008403218 | 0.007738428 | 0.009218854 | 0.006929656 | 0.00764652
Ca |  | 0 | 0 | 0 | 0 | 0 | 0 | 0 | 0 | 0 | 0 | 0 |  | 0 | 0 | 0 | 0 | 0 | 0 | 0 | 0 |  | 0 | 0 | 0 | 0 | 0 | 0 | 0 | 0 |  | 0 | 0 | 0 | 0 | 0 |  | 0.004679375 | 0.004583789 | 0.009005444 | 0.002830394 | 0.003697327 | 0.005001953 | 0.003917767 | 0.002711514 | 0.001812462 | 0.00337851 | 0.003923194 | 0.004135409 |  | 0 | 0 | 0 | 0 | 0 | 0 |  | 0.003310048 | 0.003056409 | 0.00490022 | 0.004562722 | 0.001478578 | 0.002642831 | 0.003301107 | 0.004255258 | 0.003512376 | 0.003445958 |  | 0.002340751 | 0.002543231 | 0.004609203 | 0.004932055 | 0.004234122 | 0.002936833 | 0.005910302 | 0.00500058 | 0.004366823 | 0.004094408 |  | 0.005719157 | 0.003807041 | 0.005213547 | 0.00491047 |  | 0.007578741 | 0.006070728 | 0.007382412 | 0.009000329 | 0.006949188 | 0 | 0 | 0 | 0 | 0 | 0 | 0 | 0 | 0
Sum of all cations |  | 3 | 3 | 3 | 3 | 3 | 3 | 3 | 3 | 3 | 3 | 3 |  | 3 | 3 | 3 | 3 | 3 | 3 | 3 | 3 |  | 3 | 3 | 3 | 3 | 3 | 3 | 3 | 3 |  | 3 | 3 | 3 | 3 | 3 |  | 3 | 3 | 3 | 3 | 3 | 3 | 3 | 3 | 3 | 3 | 3 | 3 | 0 | 3 | 3 | 3 | 3 | 3 | 3 |  | 3 | 3 | 3 | 3 | 3 | 3 | 3 | 3 | 3 | 3 |  | 3 | 3 | 3 | 3 | 3 | 3 | 3 | 3 | 3 | 3 |  | 3 | 3 | 3 | 3 |  | 3 | 3 | 3 | 3 | 3 | 3 | 3 | 3 | 3 | 3 | 3 | 3 | 3 | 3
Fo |  | 90.55354 | 90.75387 | 90.61576 | 90.55237 | 90.52172 | 90.57244 | 90.42472 | 90.64536 | 90.43907 | 90.71689 | 91 |  | 91.89184 | 91.84837 | 91.95347 | 92.02817 | 91.86538 | 91.93396 | 91.88106 | 92 |  | 90.49112 | 90.74585 | 90.16661 | 90.44699 | 90.16812 | 90.24596 | 89.42857 | 90 |  | 90.79359 | 90.85614 | 90.9597 | 90.71832 | 91 |  | 85.27313 | 85.88004 | 84.59739 | 87.82174 | 86.60238 | 85.70646 | 87.13265 | 87.1181 | 88.51868 | 87.02709 | 86.39165 | 87 |  | 91.05145 | 91.30258 | 91.41473 | 91.36 | 90.73178 | 91 |  | 87.63123 | 87.52505 | 86.68837 | 86.22103 | 88.78763 | 88.44696 | 86.1651 | 85.92595 | 87.62889 | 87 |  | 88.2471 | 87.87757 | 87.92941 | 87.76281 | 87.5185 | 87.84696 | 87.03188 | 87.44847 | 86.23371 | 88 |  | 86.92806 | 86.81703 | 86.54179 | 87 |  | 83.71846 | 84.53626 | 85.30014 | 84.33953 | 85.70935 | 90.43398 | 90.17369 | 90.26521 | 90.32024 | 90.21934 | 90.34214 | 90.05845 | 90.35633 | 90.25381
Main element oxide in weight % (wt.%)
FeO*-total Fe expressed as FeO; Fo = 100*Mg/(Mg+Fe)
Compositions: EC1, EC3b, ENA2-Ena dyke; + macrocryst; $ microphenocryst; # microphenocryst included in mica

## mica
Suplementary Table 2. Compositions of mica from Ena and Moonidih.
Sample No. |  | EC1 | [5 empty] | EC 3b | [10 empty] | ENA 2 | [11 empty] | ENA 3 | [13 empty] | MU | [24 empty] | MoC | [20 empty] | Mo1
Grain No. |  | Grain 1# |  | Grain 2# | Grain 3# |  | Grain 4$ | Grain 1$ |  |  |  |  | Grain 2$ |  | Grain 3$ |  | Grain 4$ |  | Grain 1+ | Grain 2$ | Grain 3$ | [6 empty] | Grain 4# |  | Grain 5@ | Grain 1 | Grain 2$ |  | Grain 3$ | [10 empty] | Grain 1# |  |  |  |  | Grain 2# | [8 empty] | Grain 3# | [8 empty] | Grain 4# |  | Grain 1# |  |  |  | Grain 2# | Grain 3# | [11 empty] | Grain 4# |  |  |  | Grain 1$ |  |  |  | Grain 2$
Core/Rim |  | Core | Rim | Core |  |  | Core | [7 empty] | core | rim |  |  | Core | Core | Core | Outer core | Rim | [8 empty] | Core | Rim | Core |  |  |  |  | Rim | [5 empty] | Core |  |  |  |  | Core |  | Rim | [6 empty] | Core |  | Rim 1 | Rim 2 |  |  |  | Rim 3 |  | Core |  | Core |  | Rim |  | Core | Core |  |  |  |  | Rim 1 | Rim 2 |  |  |  |  | Rim 3 | Core |  | Rim |  | Core |  | Rim 1 | Rim 2 | Core |  |  |  |  | Rim
Average/Point No. | LLD | 1/1. | 1/2. | 2/1. | 3/1. | 3/2. | 4/1. | 1/. | 1/2. | 1/3. | Avg (3) | STD | 2/1. | 2/2. | 3/1. | 3/2. | 4/1. | 4/2. | 1/1. | 2/1. | 3/1. | 3/2. | 3/3. | 3/4. | 3/5. | Avg (3) | STD | 4/1. | 4/2. | 5/1. | 1/1. | 2/1. | 2/2. | 3/1. | 3/2. | 3/3. | Avg (3) | STD | 3/4. | 3/5. | 3/6. | 3/7. | Avg (4) | STD | 1/1. | 1/2. | 1/3. | Avg (3) | STD | 2/1. | 2/2. | 2/3. | 2/4. | 2/5. | 2/6. | 2/7. | Avg (5) | STD | 3/1. | 3/2. | 3/3. | 3/4. | 3/5. | 3/6. | 3/7. | Avg (3) | STD | 4/1. | 4/2. | 1/1. | 1/2. | 1/3. | 1/4. | 2/1. | 3/1. | 3/2. | 3/3. | Avg (3) | STD | 3/1. | 3/2. | 3/3. | 3/4. | Avg (3) | STD | 3/5. | 4/1. | 4/2. | 4/3. | 4/4. | 1 / 1 . | 1/2. | 1/3. | 1/4. | 2/1. | 2/2. | 2/3. | Avg (3) | STD | 2/4. | 2/5. | 2/6. | Avg(3) | STD
Main element oxides (wt. %)
SiO2 | 0.03892453 | 37.102 | 38.183 | 37.39 | 36.946 | 37.119 | 37.093 | 37.313 | 37.465 | 37.141 | 37.30633 | 0.1323564 | 37.307 | 37.968 | 37.435 | 38.819 | 37.154 | 37.435 | 39.431 | 36.923 | 37.486 | 37.31 | 37.406 | 38.567 | 39.15 | 38.37433 | 0.724902 | 36.712 | 36.747 | 38.159 | 36.628 | 36.724 | 37.228 | 37.152 | 37.417 | 37.624 | 37.39767 | 0.1931775 | 34.044 | 34.479 | 33.929 | 34.181 | 34.15825 | 0.2055522 | 37.73 | 37.709 | 37.129 | 37.52267 | 0.2784964 | 37.601 | 36.948 | 33.925 | 33.945 | 33.362 | 34.258 | 35.163 | 34.1306 | 0.5915311 | 36.41 | 36.461 | 35.054 | 35.267 | 36.259 | 35.267 | 35.054 | 35.955 | 0.3015438 | 36.747 | 37.274 | 37.212 | 37.557 | 36.562 | 37.403 | 36.505 | 36.996 | 36.774 | 35.899 | 36.55633 | 0.4735584 | 37.471 | 35.652 | 36.209 | 36.644 | 36.16833 | 0.4060019 | 34.749 | 36.314 | 36.626 | 33.054 | 34.295 | 38.469 | 37.561 | 36.645 | 36.442 | 38.073 | 38.115 | 38.441 | 37.54333 | 0.1644736 | 36.593 | 36.91 | 36.747 | 36.75 | 0.1294321
TiO2 | 0.07245283 | 9.719 | 8.71 | 9.602 | 9.881 | 9.666 | 9.692 | 9.513 | 9.776 | 9.337 | 9.542 | 0.1803903 | 9.715 | 8.961 | 8.868 | 7.671 | 9.684 | 9.681 | 8.176 | 9.267 | 9.214 | 9.33 | 8.719 | 8.556 | 8.819 | 8.698 | 0.1083913 | 9.426 | 9.721 | 9.277 | 8.681 | 9.415 | 7.756 | 8.238 | 8.213 | 8.403 | 8.284667 | 0.08429446 | 3.909 | 3.544 | 3.575 | 3.528 | 3.639 | 0.1567976 | 7.622 | 7.494 | 7.747 | 7.621 | 0.1032892 | 7.656 | 7.915 | 5.684 | 5.615 | 5.302 | 4.974 | 2.596 | 4.8342 | 1.147147 | 7.51 | 7.524 | 6.779 | 5.485 | 3.901 | 5.485 | 6.779 | 3.806667 | 0.1083031 | 7.499 | 7.625 | 7.719 | 7.961 | 8.795 | 8.698 | 7.622 | 9.064 | 8.611 | 8.959 | 8.878 | 0.1936027 | 7.501 | 7.7 | 7.579 | 7.728 | 7.669 | 0.06465808 | 4.658 | 8.626 | 8.404 | 9.376 | 9.623 | 8.205 | 8.099 | 4.039 | 3.305 | 8.031 | 7.917 | 7.747 | 6.417667 | 0.1166914 | 3.126 | 4.029 | 3.061 | 3.405333 | 0.4417966
Al2O3 | 0.02786415 | 12.391 | 10.606 | 12.264 | 12.505 | 12.276 | 12.238 | 12.148 | 12.191 | 11.959 | 12.09933 | 0.1007715 | 12.16 | 11.474 | 11.464 | 9.812 | 12.569 | 12.394 | 10.081 | 12.797 | 12.195 | 12.241 | 11.528 | 10.197 | 9.776 | 10.50033 | 0.7467192 | 12.553 | 12.461 | 11.143 | 10.57 | 12.349 | 9.263 | 11.293 | 11.304 | 11.035 | 11.21067 | 0.1242962 | 5.697 | 5.22 | 5.126 | 5.269 | 5.328 | 0.2191518 | 11.748 | 11.692 | 12.222 | 11.88733 | 0.2377468 | 11.6 | 11.666 | 4.572 | 4.485 | 4.497 | 5.009 | 4.847 | 4.682 | 0.2094221 | 13.052 | 12.593 | 10.21 | 7.429 | 5.058 | 7.429 | 10.21 | 4.95 | 0.1021013 | 12.746 | 11.974 | 12.955 | 12.324 | 6.44 | 7.047 | 12.765 | 11.791 | 11.65 | 11.65 | 11.697 | 0.06646804 | 8.558 | 5.534 | 5.201 | 5.242 | 5.325667 | 0.1482618 | 2.825 | 10.875 | 11.577 | 5.635 | 5.977 | 10.679 | 11.163 | 8.52 | 6.9 | 10.878 | 11.108 | 10.713 | 9.628667 | 0.1619842 | 7.109 | 7.801 | 8.313 | 7.741 | 0.4933586
Cr2O3 | 0.07428485 | 0.195 | <LLD | 0.203 | 0.122 | 0.189 | 0.156 | 0.126 | 0.195 | 0.231 | 0.184 | 0.04356604 | 0.2 | 0.203 | <LLD | <LLD | 0.284 | 0.19 | <LLD | 0.151 | <LLD | <LLD | 0 | 0.023 | 0.055 | <LLD | <LLD | <LLD | <LLD | 0.128 | <LLD | <LLD | <LLD | <LLD | <LLD | <LLD | <LLD | <LLD | 0 | 0.088 | 0.039 | 0.021 | <LLD | <LLD | 0.007 | 0 | 0.081 | <LLD | <LLD | <LLD | <LLD | 0.088 | 0 | 0.087 | 0.138 | 0.183 | <LLD | <LLD | 0.659 | 0.287 | <LLD | <LLD | 0.005 | 0.08 | 0.027 | <LLD | <LLD | 0.295 | 0.293 | 0.446 | 0.285 | <LLD | <LLD | 0.474 | 0 | 0 | 0 | <LLD | <LLD | <LLD | 0 | 0 | 0 | <LLD | <LLD | <LLD | <LLD | <LLD | <LLD | <LLD | <LLD | <LLD | <LLD | <LLD | <LLD | <LLD | <LLD | <LLD | <LLD | 0 | 0 | 0 | <LLD | <LLD
FeO* | 0.1021943 | 8.183 | 11.999 | 9.019 | 8.663 | 8.693 | 8.051 | 8.958 | 9.2 | 9.631 | 9.263 | 0.2783391 | 9.517 | 10.61 | 10.643 | 12.289 | 8.33 | 8.373 | 12.073 | 9.162 | 9.879 | 10.045 | 11.435 | 12.315 | 12.942 | 12.23067 | 0.6181134 | 9.305 | 8.992 | 11.649 | 15.057 | 9.941 | 20.405 | 13.099 | 13.263 | 13.758 | 13.37333 | 0.2801194 | 39.688 | 41.317 | 40.798 | 41.222 | 40.75625 | 0.6469669 | 8.018 | 8.153 | 8.055 | 8.075333 | 0.05695807 | 8.075 | 8.109 | 36.579 | 36.406 | 36.338 | 34.882 | 33.36 | 35.513 | 1.23677 | 6.58 | 6.942 | 22.862 | 26.71 | 29.905 | 26.71 | 22.862 | 30.35667 | 0.4315726 | 7.15 | 6.784 | 6.896 | 7.204 | 25.716 | 23.662 | 6.628 | 9.964 | 9.888 | 10.497 | 10.11633 | 0.2709543 | 17.546 | 30.151 | 30.071 | 30.884 | 30.36867 | 0.3658564 | 36.927 | 11.515 | 10.237 | 29.749 | 30.418 | 8.585 | 9.013 | 20.817 | 24.455 | 9.807 | 9.381 | 9.406 | 14.54767 | 0.1951928 | 24.728 | 22.545 | 22.683 | 23.31867 | 0.9981404
MnO | 0.08135385 | <LLD | 0.142 | <LLD | <LLD | <LLD | <LLD | <LLD | <LLD | <LLD | <LLD | <LLD | <LLD | <LLD | <LLD | <LLD | <LLD | <LLD | <LLD | <LLD | <LLD | <LLD | 0.039 | 0.057 | 0.068 | <LLD | <LLD | <LLD | <LLD | <LLD | 0.122 | <LLD | 0.167 | 0.075 | 0.127 | 0.053 | <LLD | <LLD | 0.263 | 0.391 | 0.397 | 0.381 | 0.358 | 0.05514526 | 0.008 | 0.037 | 0.036 | <LLD | <LLD | <LLD | <LLD | 0.389 | 0.48 | 0.454 | 0.507 | 0.481 | 0.4622 | 0.04025618 | <LLD | <LLD | 0.263 | 0.31 | 0.386 | 0.31 | 0.263 | 0.3856667 | 0.02245489 | <LLD | <LLD | <LLD | <LLD | 0.252 | 0.211 | <LLD | 0.114 | 0.041 | 0.087 | 0.08066667 | 0.03013673 | 0.077 | 0.28 | 0.255 | 0.235 | 0.2566667 | 0.01840894 | 0.406 | <LLD | <LLD | 0.381 | 0.268 | <LLD | <LLD | 0.262 | 0.22 | <LLD | <LLD | <LLD | <LLD | <LLD | 0.251 | 0.24 | 0.201 | 0.2306667 | 0.02145279
MgO | 0.02481321 | 16.783 | 15.624 | 16.184 | 16.465 | 16.39 | 16.411 | 16.278 | 16.271 | 15.94 | 16.163 | 0.1577107 | 16.157 | 15.813 | 15.669 | 15.858 | 16.423 | 16.616 | 16.767 | 16.522 | 16.237 | 15.857 | 15.295 | 15.531 | 15.092 | 15.306 | 0.1793897 | 15.928 | 15.859 | 15.204 | 13.105 | 15.68 | 10.405 | 14.5 | 14.817 | 14.592 | 14.63633 | 0.1331574 | 1.689 | 1.18 | 1.248 | 1.19 | 1.32675 | 0.2107503 | 18.673 | 18.457 | 18.59 | 18.57333 | 0.08896566 | 18.586 | 18.591 | 3.9 | 4.182 | 4.285 | 5.339 | 7.357 | 5.0126 | 1.26964 | 18.984 | 18.898 | 9.222 | 8.909 | 8.909 | 8.909 | 9.222 | 8.685667 | 0.2619724 | 18.725 | 18.986 | 18.648 | 18.635 | 7.973 | 9.216 | 18.666 | 16.567 | 16.52 | 15.724 | 16.27033 | 0.3867922 | 14.059 | 6.445 | 6.248 | 5.912 | 6.201667 | 0.220049 | 5.541 | 16.155 | 17.126 | 4.421 | 4.665 | 18.563 | 18.047 | 13.597 | 12.542 | 17.761 | 17.906 | 18.073 | 16.06967 | 0.127479 | 12.642 | 12.913 | 14.126 | 13.227 | 0.6452447
Na2O | 0.03664528 | 0.267 | 0.335 | 0.279 | 0.232 | 0.254 | 0.248 | 0.275 | 0.255 | 0.333 | 0.2876667 | 0.03307903 | 0.281 | 0.322 | 0.305 | 0.363 | 0.282 | 0.244 | 0.414 | 0.295 | 0.292 | 0.322 | 0.369 | 0.364 | 0.442 | 0.3916667 | 0.03564953 | 0.319 | 0.28 | 0.397 | 0.33 | 0.331 | 0.356 | 0.338 | 0.362 | 0.349 | 0.3496667 | 0.009809293 | 0.057 | 0.13 | 0.111 | 0.128 | 0.1065 | 0.02951694 | 0.17 | 0.19 | 0.183 | 0.181 | 0.008286535 | 0.186 | 0.175 | 0.298 | 0.306 | 0.242 | 0.274 | 0.268 | 0.2776 | 0.02278245 | 0.147 | 0.125 | 0.192 | 0.27 | 0.299 | 0.27 | 0.192 | 0.304 | 0.01870829 | 0.152 | 0.172 | 0.138 | 0.112 | 0.34 | 0.29 | 0.181 | 0.203 | 0.157 | 0.156 | 0.172 | 0.02192411 | 0.143 | 0.298 | 0.36 | 0.449 | 0.369 | 0.06197311 | 0.293 | 0.196 | 0.16 | 0.303 | 0.304 | 0.181 | 0.201 | 0.128 | 0.146 | 0.203 | 0.185 | 0.193 | 0.178 | 0.007363574 | 0.128 | 0.164 | 0.144 | 0.1453333 | 0.01472715
K2O | 0.05863962 | 9.581 | 9.437 | 9.422 | 9.194 | 9.386 | 9.416 | 8.997 | 9.217 | 9.197 | 9.137 | 0.0993311 | 9.319 | 9.055 | 9.163 | 9.211 | 9.132 | 9.24 | 9.409 | 9.001 | 9.333 | 9.279 | 9.242 | 9.232 | 9.174 | 9.216 | 0.02997777 | 9.233 | 9.128 | 9.289 | 8.983 | 9.132 | 9.023 | 8.981 | 8.995 | 8.964 | 8.98 | 0.01267544 | 7.693 | 7.984 | 7.578 | 7.945 | 7.8 | 0.1700103 | 9.725 | 9.613 | 9.575 | 9.637667 | 0.06367277 | 9.913 | 9.825 | 8.648 | 8.424 | 8.916 | 8.242 | 8.2 | 8.486 | 0.2669532 | 9.825 | 9.667 | 9.249 | 9.386 | 8.928 | 9.386 | 9.249 | 8.836333 | 0.101398 | 9.699 | 9.746 | 9.855 | 9.943 | 9.119 | 9.068 | 9.738 | 9.626 | 9.895 | 9.682 | 9.734333 | 0.115886 | 9.602 | 9.087 | 9.206 | 8.969 | 9.087333 | 0.09675513 | 8.436 | 9.815 | 9.889 | 8.797 | 9.119 | 9.741 | 9.762 | 9.546 | 9.392 | 9.856 | 9.928 | 9.851 | 9.725333 | 0.03517891 | 8.669 | 9.25 | 7.595 | 8.504667 | 0.6855705
BaO | 0.09152453 | 1.2 | 0.457 | 1.048 | 1.275 | 1.071 | 1.237 | 1.088 | 1.136 | 1.164 | 1.129333 | 0.03138294 | 1.041 | 0.716 | 0.834 | 0.334 | 1.355 | 1.342 | 0.336 | 1.537 | 1.125 | 1.04 | 0.739 | 0.325 | 0.299 | 0.4543333 | 0.2015694 | 1.524 | 1.33 | 0.495 | 0.917 | 1.173 | 0.39 | 0.883 | 0.907 | 0.769 | 0.853 | 0.06019967 | <LLD | <LLD | <LLD | <LLD | <LLD | <LLD | 1.073 | 0.976 | 1.03 | 1.026333 | 0.03968487 | 0.705 | 0.952 | 0.708 | 0.757 | 0.74 | 0.543 | 0.118 | 0.5732 | 0.2399562 | 1.316 | 1.163 | 0.787 | 0.582 | 0.262 | 0.582 | 0.787 | 0.2783333 | 0.02894055 | 1.351 | 1.263 | 1.171 | 0.69 | 0.386 | 0.424 | 1.073 | 0.927 | 0.941 | 0.945 | 0.9376667 | 0.007717225 | 0.476 | 0.469 | 0.366 | 0.428 | 0.421 | 0.04233989 | 0.173 | 0.634 | 0.655 | 0.632 | 0.681 | 0.833 | 0.778 | 0.471 | 0.344 | 0.827 | 0.832 | 0.921 | 0.6676667 | 0.04318179 | 0.362 | 0.501 | 0.343 | 0.402 | 0.070432
Analytical Sum |  | 95.421 | 95.493 | 95.411 | 95.283 | 95.044 | 94.542 | 94.696 | 95.706 | 94.933 | 95.11167 |  | 95.697 | 95.122 | 94.381 | 94.357 | 95.213 | 95.515 | 96.687 | 95.655 | 95.761 | 95.424 | 94.772 | 95.167 | 95.817 | 95.17133 |  | 95 | 94.518 | 95.741 | 94.393 | 94.745 | 94.993 | 94.559 | 95.405 | 95.547 | 95.08533 |  | 93.04 | 94.333 | 92.801 | 93.865 | 93.47275 |  | 94.774 | 94.321 | 94.648 | 94.52467 |  | 94.322 | 94.181 | 94.791 | 94.6 | 94.223 | 94.166 | 92.573 | 93.9714 |  | 94.483 | 93.66 | 94.618 | 94.348 | 93.912 | 94.428 | 94.645 | 93.55833 |  | 94.364 | 94.117 | 95.04 | 94.711 | 95.583 | 96.019 | 93.652 | 95.252 | 94.477 | 93.599 | 94.44267 |  | 95.433 | 95.616 | 95.495 | 96.491 | 95.86733 |  | 94.008 | 94.13 | 94.674 | 92.348 | 95.35 | 95.256 | 94.624 | 94.025 | 93.746 | 95.436 | 95.372 | 95.345 | 94.778 |  | 93.608 | 94.353 | 93.213 | 93.72467
Structural formula calculated on basis of 22 atoms of oxygen
T site
Si |  | 5.453893 | 5.673314 | 5.502004 | 5.44104 | 5.478462 | 5.49477 | 5.518557 | 5.497092 | 5.513345 | 5.509665 |  | 5.48519 | 5.615259 | 5.59483 | 5.817667 | 5.467127 | 5.490588 | 5.759897 | 5.433138 | 5.515061 | 5.509888 | 5.588814 | 5.735795 | 5.792625 | 5.70905 |  | 5.452892 | 5.465263 | 5.632914 | 5.609915 | 5.468754 | 5.78933 | 5.609865 | 5.603501 | 5.628615 | 5.616785 |  | 5.9934 | 6.049278 | 6.03959 | 6.027926 | 6.028396 |  | 5.568972 | 5.588075 | 5.488867 | 5.55184 |  | 5.571885 | 5.499764 | 5.857065 | 5.864812 | 5.81862 | 5.87158 | 6.051789 | 5.893867 |  | 5.386834 | 5.435956 | 5.594769 | 5.774086 | 6.040341 | 5.773014 | 5.59347 | 6.033308 |  | 5.447188 | 5.526286 | 5.461003 | 5.517969 | 5.84061 | 5.865662 | 5.434513 | 5.488393 | 5.508865 | 5.45203 | 5.483254 |  | 5.744661 | 5.853324 | 5.942239 | 5.956388 | 5.917329 |  | 6.03291 | 5.500612 | 5.475105 | 5.675837 | 5.688629 | 5.652502 | 5.575664 | 5.811399 | 5.910024 | 5.621325 | 5.620669 | 5.667303 | 5.711423 |  | 5.919571 | 5.874237 | 5.850423 | 5.882366
Al |  | 2.147352 | 1.85783 | 2.127576 | 2.171129 | 2.136027 | 2.137251 | 2.118155 | 2.108794 | 2.092879 | 2.106609 |  | 2.107767 | 2.000573 | 2.019914 | 1.733603 | 2.180429 | 2.143088 | 1.736073 | 2.219982 | 2.115196 | 2.131189 | 2.030579 | 1.787877 | 1.705267 | 1.841678 |  | 2.198133 | 2.18489 | 1.939215 | 1.908559 | 2.167992 | 1.698235 | 2.010329 | 1.995769 | 1.946241 | 1.985008 |  | 1.182406 | 1.07971 | 1.075728 | 1.095466 | 1.108557 |  | 2.044277 | 2.042648 | 2.130097 | 2.073553 |  | 2.026508 | 2.047211 | 0.9305806 | 0.9135416 | 0.9246522 | 1.012119 | 0.983464 | 0.953181 |  | 2.276552 | 2.213422 | 1.921135 | 1.433945 | 0.9933723 | 1.433679 | 1.920689 | 0.9792396 |  | 2.22747 | 2.092928 | 2.241374 | 2.134655 | 1.212835 | 1.302874 | 2.240354 | 2.06219 | 2.057476 | 2.08588 | 2.068416 |  | 1.546782 | 1.071138 | 1.006255 | 1.004534 | 1.027209 |  | 0.5782166 | 1.94202 | 2.040265 | 1.140742 | 1.16882 | 1.849899 | 1.953565 | 1.592917 | 1.31924 | 1.893469 | 1.931148 | 1.862003 | 1.726892 |  | 1.355777 | 1.463677 | 1.560309 | 1.460762
Si+Al |  | 7.601245 | 7.531145 | 7.629581 | 7.612169 | 7.614489 | 7.632021 | 7.636712 | 7.605886 | 7.606224 | 7.616274 |  | 7.592957 | 7.615832 | 7.614744 | 7.551269 | 7.647555 | 7.633676 | 7.49597 | 7.65312 | 7.630258 | 7.641077 | 7.619393 | 7.523672 | 7.497892 | 7.550728 |  | 7.651025 | 7.650153 | 7.572129 | 7.518474 | 7.636746 | 7.487565 | 7.620194 | 7.599269 | 7.574856 | 7.601793 |  | 7.175806 | 7.128988 | 7.115318 | 7.123392 | 7.136953 |  | 7.613249 | 7.630724 | 7.618964 | 7.625393 |  | 7.598393 | 7.546975 | 6.787645 | 6.778354 | 6.743273 | 6.883699 | 7.035253 | 6.847048 |  | 7.663385 | 7.649378 | 7.515904 | 7.208031 | 7.033714 | 7.206694 | 7.514158 | 7.012547 |  | 7.674658 | 7.619214 | 7.702377 | 7.652624 | 7.053445 | 7.168536 | 7.674866 | 7.550582 | 7.566341 | 7.53791 | 7.55167 |  | 7.291443 | 6.924462 | 6.948494 | 6.960922 | 6.944538 |  | 6.611127 | 7.442633 | 7.51537 | 6.816579 | 6.857449 | 7.502401 | 7.529229 | 7.404315 | 7.229264 | 7.514794 | 7.551817 | 7.529306 | 7.438315 |  | 7.275348 | 7.337915 | 7.410732 | 7.343128
Fe3+ |  | 0.3987553 | 0.4688554 | 0.3704194 | 0.387831 | 0.3855111 | 0.3679794 | 0.3632876 | 0.3941145 | 0.3937762 | 0.3837261 |  | 0.4070434 | 0.3841676 | 0.3852563 | 0.4487306 | 0.3524446 | 0.366324 | 0.50403 | 0.34688 | 0.3697425 | 0.3589227 | 0.3806073 | 0.4763278 | 0.5021079 | 0.4492723 |  | 0.3489749 | 0.3498467 | 0.4278713 | 0.4815256 | 0.3632542 | 0.5124352 | 0.3798057 | 0.4007307 | 0.4251442 | 0.3982065 |  | 0.8241941 | 0.8710124 | 0.8846821 | 0.876608 | 0.8630474 |  | 0.3867513 | 0.3692762 | 0.3810359 | 0.3746068 |  | 0.4016069 | 0.4530251 | 1.212355 | 1.221646 | 1.256727 | 1.116301 | 0.9647465 | 1.152952 |  | 0.3366148 | 0.3506223 | 0.4840959 | 0.7919689 | 0.9662865 | 0.7933065 | 0.4858416 | 0.9874527 |  | 0.3253419 | 0.3807863 | 0.2976228 | 0.3473762 | 0.9465555 | 0.8314643 | 0.3251336 | 0.4494177 | 0.4336592 | 0.4620901 | 0.4483301 |  | 0.7085573 | 1.075538 | 1.051506 | 1.039078 | 1.055462 |  | 1.388873 | 0.5573675 | 0.48463 | 1.183421 | 1.142551 | 0.497599 | 0.4707707 | 0.5956845 | 0.7707359 | 0.4852062 | 0.4481831 | 0.4706939 | 0.5616854 |  | 0.7246519 | 0.6620853 | 0.589268 | 0.6568722
M site
Mg |  | 3.67672 | 3.459718 | 3.549221 | 3.613748 | 3.605147 | 3.623049 | 3.587964 | 3.557977 | 3.5264 | 3.557447 |  | 3.54033 | 3.485363 | 3.490053 | 3.541886 | 3.601536 | 3.632028 | 3.650177 | 3.623248 | 3.560154 | 3.489958 | 3.405725 | 3.44238 | 3.327914 | 3.393645 |  | 3.525833 | 3.515173 | 3.344843 | 2.991313 | 3.479895 | 2.411473 | 3.263021 | 3.306987 | 3.253367 | 3.276101 |  | 0.4431431 | 0.3085408 | 0.3310798 | 0.3127604 | 0.348961 |  | 4.107561 | 4.076243 | 4.095723 | 4.095574 |  | 4.104596 | 4.124179 | 1.003475 | 1.076822 | 1.113783 | 1.363749 | 1.887037 | 1.290034 |  | 4.185837 | 4.19899 | 2.193569 | 2.173829 | 2.211853 | 2.173425 | 2.19306 | 2.172106 |  | 4.136699 | 4.195102 | 4.078527 | 4.080369 | 1.898155035 | 2.153946 | 4.141343 | 3.662823 | 3.688187 | 3.558939 | 3.637089 |  | 3.21222 | 1.576969 | 1.528116 | 1.432175 | 1.512124 |  | 1.433687 | 3.646914 | 3.815404 | 1.131379 | 1.153215 | 4.064992 | 3.992511 | 3.213592 | 3.031346 | 3.908145 | 3.93525 | 3.970943 | 3.643343 |  | 3.047823 | 3.062783 | 3.351708 | 3.155279
Fe2+ |  | 0.607243 | 1.022178 | 0.73952 | 0.6791537 | 0.6875081 | 0.6294514 | 0.7447433 | 0.7348246 | 0.8018858 | 0.7604846 |  | 0.7632018 | 0.9281618 | 0.9450405 | 1.091538 | 0.6726738 | 0.66074 | 0.9708868 | 0.7806276 | 0.8457987 | 0.8817091 | 1.048254 | 1.055421 | 1.099368 | 1.072496 |  | 0.8068995 | 0.7686145 | 1.010266 | 1.44714 | 0.8748121 | 2.14138 | 1.274378 | 1.260415 | 1.296199 | 1.281597 |  | 5.019229 | 5.191506 | 5.188981 | 5.203169 | 5.152509 |  | 0.6030083 | 0.6411629 | 0.614852 | 0.6246547 |  | 0.5991319 | 0.5564505 | 4.069269 | 4.03885 | 4.043621 | 3.883697 | 3.837001 | 3.975889 |  | 0.4775536 | 0.514958 | 2.567551 | 2.86536 | 3.200151 | 2.863344 | 2.565096 | 3.272705 |  | 0.5610626 | 0.4603931 | 0.5487508 | 0.5378158 | 2.48908 | 2.271934 | 0.5000797 | 0.7868131 | 0.8051521 | 0.8711749 | 0.820707 |  | 1.541133 | 3.064418 | 3.075708 | 3.159372 | 3.0998 |  | 3.972845 | 0.9013672 | 0.7951965 | 3.0888 | 3.077162 | 0.5573843 | 0.6481628 | 2.165272 | 2.546147 | 0.7257632 | 0.7087724 | 0.6890501 | 1.289203 |  | 2.620814 | 2.338688 | 2.430971 | 2.464703
Fe3+
Cr |  | 0.02266528 | 0 | 0.02361993 | 0.01420664 | 0.02205674 | 0.01827256 | 0.0147351 | 0.02262346 | 0.02711382 | 0.02149079 |  | 0.02325137 | 0.02373916 | 0 | 0 | 0.03304373 | 0.02203494 | 0 | 0.01756903 | 0 | 0 | 0 | 0.002704723 | 0.006434629 | 0 |  | 0 | 0 | 0.01494044 | 0 | 0 | 0 | 0.0001193954 | 0 | 0 | 0 |  | 0 | 0 | 0 | 0 | 0 |  | 0.000816965 | 0 | 0.009468293 | 0 |  | 0 | 0 | 0.01201324 | 0 | 0.01199788 | 0.01870205 | 0.02490383 | 0.0135452 |  | 0.07709309 | 0.03383346 | 0 | 0.01035671 | 0.0006586169 | 0.01035479 | 0.003406627 | 0.002034464 |  | 0.03457719 | 0.03434885 | 0.0517537 | 0.03310933 | 0 | 0 | 0.05579609 | 0 | 0 | 0 | 0 |  | 0 | 0 | 0 | 0 | 0.00030185 |  | 0 | 0 | 0 | 0 | 0 | 0 | 0 | 0 | 0 | 0 | 0 | 0 | 0 |  | 0 | 0 | 0 | 0
Mn |  | 0 | 0 | 0.000124663 | 0 | 0 | 0 | 0 | 0 | 0 | 0 |  | 0 | 0 | 0 | 0 | 0 | 0 | 0 | 0 | 0 | 0 | 0.004936455 | 0.00718166 | 0.008523634 | 0 |  | 0 | 0 | 0 | 0.01582979 | 0 | 0.02200125 | 0.009594089 | 0.01611263 | 0.006717145 | 0 |  | 0.0392248 | 0.05811629 | 0.0598686 | 0.05692203 | 0.05352558 |  | 0.001000346 | 0.004645059 | 0.004508626 | 0 |  | 0 | 0 | 0.05689604 | 0.07025735 | 0.06708046 | 0.07361616 | 0.07013184 | 0.06761742 |  | 0 | 0 | 0.03556089 | 0.04299804 | 0.054476 | 0.04299006 | 0.03555263 | 0.05482524 |  | 0 | 0 | 0 | 0 | 0.03410366 | 0.02803272 | 0 | 0.0143274 | 0.005203282 | 0.01119354 | 0.01025043 |  | 0.01000074 | 0.03894475 | 0.03545243 | 0.03236087 | 0.03557451 |  | 0.05971491 | 0 | 0 | 0.05542467 | 0.03766031 | 0 | 0 | 0.03519974 | 0.03022609 | 0.00875572 | 0.005247031 | 0.01111588 | 0 |  | 0.0343984 | 0.03235869 | 0.02711026 | 0.03127892
Ti |  | 1.07445 | 0.9732858 | 1.062631 | 1.094387 | 1.072913 | 1.079758 | 1.058128 | 1.078758 | 1.042376 | 1.059754 |  | 1.074236 | 0.9966989 | 0.996759 | 0.8645934 | 1.071677 | 1.067866 | 0.8982003 | 1.02553 | 1.019495 | 1.036226 | 0.9797166 | 0.9569824 | 0.9813376 | 0.9731904 |  | 1.052935 | 1.087315 | 1.02991 | 0.9999269 | 1.054421 | 0.907093 | 0.9355079 | 0.9250127 | 0.9454235 | 0.93578 |  | 0.5175518 | 0.4676253 | 0.4785947 | 0.4679152 | 0.4829961 |  | 0.8460822 | 0.8351921 | 0.861308 | 0.8480288 |  | 0.8532182 | 0.8860525 | 0.7380226 | 0.7295978 | 0.6954455 | 0.6411419 | 0.3360145 | 0.6278219 |  | 0.8356189 | 0.8436291 | 0.8137025 | 0.6753778 | 0.488739 | 0.6752524 | 0.8135135 | 0.4803928 |  | 0.8360057 | 0.850203 | 0.8519338 | 0.8796531 | 1.056622 | 1.025854 | 0.8533606 | 1.011267 | 0.9701307 | 1.023271 | 1.001489 |  | 0.8648558 | 0.9507466 | 0.9354077 | 0.9447189 | 0.9436075 |  | 0.6081902 | 0.9826567 | 0.9448099 | 1.210818 | 1.200446 | 0.9067005 | 0.904162 | 0.4817206 | 0.4031011 | 0.8917572 | 0.8780276 | 0.8589556 | 0.7342502 |  | 0.380309 | 0.4822366 | 0.3665086 | 0.4099301
I site
K |  | 1.796807 | 1.788884 | 1.768845 | 1.727429 | 1.767357 | 1.77953 | 1.697635 | 1.725354 | 1.741763 | 0 |  | 1.748042 | 1.708527 | 1.747141 | 1.761135 | 1.714355 | 1.728997 | 1.753483 | 1.689763 | 1.751797 | 1.748236 | 1.761674 | 1.75168 | 1.731744 | 1.749229 |  | 1.749617 | 1.731993 | 1.749389 | 1.755277 | 1.734944 | 1.790156 | 1.73012 | 1.718593 | 1.710881 | 1.720683 |  | 1.727865 | 1.787108 | 1.720966 | 1.787551 | 1.756233 |  | 1.831298 | 1.817429 | 1.805883 | 1.819267 |  | 1.874084 | 1.865808 | 1.904834 | 1.856855 | 1.983898 | 1.802216 | 1.8005 | 1.869566 |  | 1.8545 | 1.83874 | 1.883305 | 1.960544 | 1.897497 | 1.96018 | 1.882868 | 1.891688 |  | 1.834251 | 1.843466 | 1.845132 | 1.863748 | 1.858475 | 1.814276 | 1.849521 | 1.821871 | 1.891117 | 1.875954 | 1.862787 |  | 1.878072 | 1.903358 | 1.927462 | 1.859968 | 1.896771 |  | 1.86854 | 1.896743 | 1.885978 | 1.927178 | 1.929769 | 1.826058 | 1.848756 | 1.931384 | 1.94324 | 1.856537 | 1.867821 | 1.852863 | 1.887545 |  | 1.789133 | 1.878151 | 1.542675 | 1.736734
Na |  | 0.07610044 | 0.09651131 | 0.07960425 | 0.06624743 | 0.07268799 | 0.07123211 | 0.07886144 | 0.07254609 | 0.09584566 | 1.721584 |  | 0.08010771 | 0.09233674 | 0.08838438 | 0.1054818 | 0.08045801 | 0.06939009 | 0.1172584 | 0.0841671 | 0.08329726 | 0.09220193 | 0.1068984 | 0.1049653 | 0.1268039 | 0.1129812 |  | 0.09187052 | 0.08074466 | 0.1136301 | 0.09799945 | 0.09557251 | 0.1073434 | 0.0989586 | 0.1051152 | 0.1012345 | 0.1018273 |  | 0.01945692 | 0.04422408 | 0.03831122 | 0.0437683 | 0.03644369 |  | 0.04865234 | 0.05459306 | 0.05245504 | 0.05192642 |  | 0.05344195 | 0.05050772 | 0.09975693 | 0.10251 | 0.08183704 | 0.09105633 | 0.08943331 | 0.09294852 |  | 0.04216934 | 0.03613466 | 0.05941723 | 0.08571268 | 0.09657917 | 0.08569678 | 0.05940343 | 0.09890913 |  | 0.04368785 | 0.04944501 | 0.03926767 | 0.03190605 | 0.105311 | 0.08818103 | 0.05224605 | 0.05839196 | 0.04560238 | 0.04593747 | 0.05002312 |  | 0.04250811 | 0.09486402 | 0.114552 | 0.1415119 | 0.1170551 |  | 0.09863221 | 0.05756515 | 0.0463756 | 0.1008823 | 0.09777257 | 0.05156738 | 0.0578525 | 0.03935886 | 0.04590992 | 0.05811446 | 0.05289693 | 0.05517034 | 0.05250469 |  | 0.04014845 | 0.05060785 | 0.04445232 | 0.04510519
Ba |  | 0.07216954 | 0.02770122 | 0.06325576 | 0.07709592 | 0.06481352 | 0.07521602 | 0.0661719 | 0.06848814 | 0.07078571 | 0.08241773 |  | 0.06275945 | 0.04345668 | 0.0510192 | 0.02039787 | 0.08195585 | 0.08087251 | 0.01996849 | 0.09261388 | 0.06770679 | 0.06289673 | 0.04509323 | 0.01975325 | 0.01812795 | 0.02764531 |  | 0.09265584 | 0.0812565 | 0.029957 | 0.05731392 | 0.07153615 | 0.02468437 | 0.05440494 | 0.05534743 | 0.04695836 | 0.05226806 |  | 0.005108489 | 0.001803263 | 0.005853553 | 0 | 0 |  | 0.06404715 | 0.058531 | 0.06154986 | 0.06142419 |  | 0.04218509 | 0.05713537 | 0.04808688 | 0.05147654 | 0.05041059 | 0.03665225 | 0.007930041 | 0.03884071 |  | 0.07850092 | 0.06997575 | 0.0504708 | 0.03768574 | 0.01713273 | 0.03767603 | 0.05045978 | 0.01831036 |  | 0.0808707 | 0.07570627 | 0.06958405 | 0.0410923 | 0.02497491 | 0.02705406 | 0.06454581 | 0.05594936 | 0.05716022 | 0.05826321 | 0.05711611 |  | 0.02936917 | 0.03082652 | 0.02407585 | 0.02796293 | 0.02762286 |  | 0.01172936 | 0.03878503 | 0.03953586 | 0.04373278 | 0.04556958 | 0.04965071 | 0.04672077 | 0.02945878 | 0.02182948 | 0.04784287 | 0.04807348 | 0.05320243 | 0.04065972 |  | 0.02294515 | 0.03124175 | 0.02139684 | 0.02542155
Sum of all cations |  | 15.32616 | 15.36828 | 15.28682 | 15.27227 | 15.29248 | 15.27651 | 15.2335 | 15.23795 | 15.27906 | 15.18169 |  | 15.26868 | 15.25454 | 15.3184 | 15.38503 | 15.22266 | 15.23989 | 15.40997 | 15.31352 | 15.32825 | 15.31123 | 15.3523 | 15.34107 | 15.30025 | 15.32919 |  | 15.31981 | 15.2651 | 15.29293 | 15.3648 | 15.31118 | 15.40413 | 15.3661 | 15.38758 | 15.36078 | 15.36826 |  | 15.77158 | 15.85892 | 15.82365 | 15.87209 | 15.83067 |  | 15.50247 | 15.4878 | 15.50575 | 15.50087 |  | 15.52666 | 15.54013 | 15.93235 | 15.92637 | 16.04807 | 15.91083 | 16.05295 | 15.97626 |  | 15.55127 | 15.53626 | 15.60358 | 15.85186 | 15.96709 | 15.84892 | 15.60336 | 15.99097 |  | 15.52715 | 15.50866 | 15.48495 | 15.46769 | 15.46672 | 15.40928 | 15.51689 | 15.41144 | 15.46255 | 15.44473 | 15.43946 |  | 15.57816 | 15.66013 | 15.64077 | 15.59807 | 15.63286 |  | 16.05334 | 15.52403 | 15.5273 | 15.55821 | 15.54159 | 15.45635 | 15.49817 | 15.89599 | 16.0218 | 15.49692 | 15.49609 | 15.4913 | 15.64751 |  | 15.93557 | 15.87607 | 15.78482 | 15.86845
XMg/Mg# |  | 0.8591835 | 0.7730529 | 0.8285401 | 0.8417961 | 0.8407203 | 0.8528848 | 0.8281113 | 0.828824 | 0.8147336 | 0.8281113 |  | 0.8226569 | 0.7897006 | 0.7869176 | 0.7644209 | 0.8426203 | 0.8460807 | 0.7902152 | 0.8227408 | 0.8085401 | 0.7984624 | 0.7646478 | 0.7653473 | 0.7516833 | 0.7602872 |  | 0.8149802 | 0.8211117 | 0.7687177 | 0.6739539 | 0.7991111 | 0.529662 | 0.7191391 | 0.7240412 | 0.715094 | 0.7188061 |  | 0.0811265 | 0.05609784 | 0.05997756 | 0.05670131 | 0.06343051 |  | 0.8719882 | 0.8640857 | 0.8694741 | 0.8676643 |  | 0.8726261 | 0.8811163 | 0.197817 | 0.2104948 | 0.215958 | 0.2598882 | 0.3296688 | 0.2449778 |  | 0.8975952 | 0.8907587 | 0.4607255 | 0.4313847 | 0.4086939 | 0.4315118 | 0.4609054 | 0.3989314 |  | 0.8805681 | 0.9011076 | 0.8814096 | 0.8835439 | 0.4326541 | 0.4866707 | 0.8922572 | 0.8231736 | 0.8208121 | 0.8033516 | 0.815894 |  | 0.6757798 | 0.3397625 | 0.3319232 | 0.3119156 | 0.3278727 |  | 0.2651768 | 0.8018225 | 0.8275287 | 0.2680879 | 0.2726033 | 0.8794161 | 0.86033 | 0.5974481 | 0.5434962 | 0.8433799 | 0.8473796 | 0.852135 | 0.7386333 |  | 0.5376641 | 0.5670277 | 0.5796117 | 0.5614393
Composition |  | Phl | Phl | Phl | Phl | Phl | Phl | Phl | Phl | Phl | Phl |  | Phl | Phl | Phl | Phl | Phl | Phl | Phl | Phl | Phl | Phl | Phl | Phl | Phl | Phl |  | Phl | Phl | Phl | Phl | Phl | Bt | Phl | Phl | Phl | Phl |  | Bt | Bt | Bt | Bt | Bt |  | Phl | Phl | Phl | Phl |  | Phl | Phl | Bt | Bt | Bt | Bt | Bt | Bt |  | Phl | Phl | Bt | Bt | Bt | Bt | Bt | Bt |  | Phl | Phl | Phl | Phl | Bt | Bt | Phl | Phl | Phl | Phl | Phl |  | Phl | Bt | Bt | Bt | Bt |  | Bt | Phl | Phl | Bt | Bt | Phl | Phl | Bt | Bt | Phl | Phl | Phl | Phl |  | Bt | Bt | Bt | Bt
Main element oxide in weight % (wt.%) and Fe2+ and Fe3+ calculated on a stoichiometric basis following the method of Rieder et al. (1998)
LLD- Lower limit of detection; FeO*- total Fe expressed as FeO; Mg# = Mg/(Mg + Fe2+)
Compositions: EC1, EC3b, ENA2, ENA3- Ena dyke; MU, MoC, Mo1- Moonidih dyke; # phenocrysts, $ microphenocrysts, + partially included in olivine, @ inclusion in ilmenite; Phl- Phlogopite, Bt- Biotite

## amphibole
Suplementary Table 2. Compositions of amphibole from Ena.
Sample No. |  | EC 1 | [15 empty] | EC3b |  | ENA 3
Grain No. |  | Grain 1$ | [7 empty] | Grain 2$ | [6 empty] | Grain 3# | Grain 1# | Grain 2# | Grain 1+ |  |  |  |  | Grain 2$ |  | Grain 3+ |  | Grain 5+
Core/Rim |  | Core | Rim 1 | [6 empty] | Core | Rim 1 |  |  |  |  | Rim 2 | [8 empty] | core | rim
Average/Point No. | LLD | 1/1. | 1/2. | 1/3. | 1/4. | 1/5. | 1/6. | Avg (5) | STD | 2/1. | 2/2. | 2/3. | 2/4. | Avg (3) | STD | 2/2. | 3/1. | 1/1. | 2/1. | 1/1. | 1/2. | 1/3. | Avg (3) | STD | 2/1. | 2/2. | 3/1. | 3/2. | 5/1.
Main element oxides (wt. %)
SiO2 | 0.04063636 | 48.749 | 49.317 | 48.51 | 48.387 | 47.905 | 48.45 | 48.5138 | 0.4551771 | 50.182 | 48.426 | 49.147 | 47.612 | 48.395 | 0.6270444 | 45.614 | 51.107 | 51.044 | 55.044 | 51.742 | 51.257 | 51.464 | 51.48767 | 0.1987064 | 51.639 | 51.838 | 51.438 | 52.09 | 51.4
TiO2 | 0.06866364 | 4.733 | 5.425 | 5.516 | 5.296 | 5.867 | 5.229 | 5.4666 | 0.2236288 | 3.397 | 6.016 | 4.423 | 5.99 | 5.476333 | 0.7448948 | 7.309 | 4.546 | 1.551 | 1.541 | 3.61 | 4.115 | 3.005 | 3.576667 | 0.4537682 | 5.393 | 6.686 | 3.227 | 5.22 | 7.997
Al2O3 | 0.02237273 | 1.097 | 0.942 | 0.848 | 0.952 | 0.95 | 0.912 | 0.9208 | 0.03912237 | 0.461 | 0.828 | 0.628 | 1.235 | 0.897 | 0.2525642 | 1.06 | 0.885 | 0.834 | 0.599 | 0.731 | 0.773 | 0.664 | 0.7226667 | 0.04488751 | 0.811 | 0.355 | 0.387 | 0.602 | 0.639
FeO* | 0.1048182 | 16.661 | 18.559 | 18.447 | 18.255 | 19.654 | 18.052 | 18.5934 | 0.5576948 | 19.73 | 19.618 | 20.567 | 20.236 | 20.14033 | 0.393289 | 25.023 | 12.449 | 21.872 | 12.958 | 21.496 | 21.627 | 20.776 | 21.29967 | 0.3741304 | 20.932 | 23.461 | 20.465 | 20.5 | 20.329
MnO | 0.08410909 | 0.368 | 0.316 | 0.342 | 0.354 | 0.365 | 0.262 | 0.3278 | 0.0367173 | 0.486 | 0.68 | 0.531 | 0.439 | 0.55 | 0.09930089 | 0.574 | 0.216 | 0.676 | 0.246 | 0.062 | 0.073 | 0.101 | 0.07866667 | 0.01641815 | <LLD | 0.352 | <LLD | <LLD | <LLD
MgO | 0.02465455 | 10.859 | 9.276 | 9.396 | 9.522 | 8.04 | 9.447 | 9.1362 | 0.5539193 | 6.672 | 7.627 | 6.534 | 7.929 | 7.363333 | 0.5992475 | 4.278 | 13.175 | 6.073 | 14.439 | 3.368 | 3.049 | 4.119 | 3.512 | 0.4485361 | 2.847 | 0.268 | 3.639 | 3.168 | 2.191
CaO | 0.03399091 | 2.699 | 2.735 | 2.783 | 2.823 | 2.297 | 2.754 | 2.6784 | 0.1929949 | 0.851 | 0.848 | 0.869 | 2.435 | 1.384 | 0.7432187 | 0.934 | 2.834 | 0.453 | 0.42 | 5.756 | 5.149 | 7.167 | 6.024 | 0.8453595 | 3.429 | 1.035 | 6.03 | 4.459 | 2.4
Na2O | 0.05263636 | 6.353 | 6.129 | 6.194 | 6.099 | 6.314 | 6.077 | 6.1626 | 0.0853337 | 7.484 | 7.069 | 6.904 | 6.036 | 6.669667 | 0.4531051 | 6.811 | 6.206 | 8.055 | 8.756 | 10.821 | 11.271 | 9.936 | 10.676 | 0.5545719 | 12.08 | 13.575 | 10.605 | 11.719 | 13.129
K2O | 0.05399091 | 3.104 | 3.412 | 3.228 | 3.37 | 3.511 | 3.317 | 3.3676 | 0.09443432 | 3.732 | 3.996 | 4.046 | 3.781 | 3.941 | 0.1149638 | 4.063 | 3.004 | 4.238 | 2.692 | 0.011 | 0 | 0 | 0 | <LLD | <LLD | <LLD | <LLD | <LLD | <LLD
Analytical Sum |  | 94.623 | 96.111 | 95.264 | 95.058 | 94.903 | 94.5 | 95.1672 |  | 92.995 | 95.108 | 93.649 | 95.693 | 94.81667 |  | 95.666 | 94.422 | 94.796 | 96.695 | 97.597 | 97.314 | 97.232 | 97.37733 |  | 97.131 | 97.57 | 95.791 | 97.758 | 98.085
FeO |  | 15.476 | [5 empty] | 18.593 |  | 19.73 |  |  |  | 20.14 |  | 24.225 | 12.449 | 21.872 | 8.359 |  |  |  | 21.3 |  | 20.932 | 23.461 | 20.465 | 20.5 | 20.329
Fe2O3 |  | 1.316 | [5 empty] | 0 |  | 0 |  |  |  | 0 |  | 0.887 | 0 | 0 | 5.111 |  |  |  | 0 |  | 0 | 0 | 0 | 0 | 0
H2O+ |  | 1.94 | [5 empty] | 1.92 |  | 1.87 |  |  |  | 1.9 |  | 1.86 | 1.98 | 1.89 | 2.07 |  |  |  | 1.95 |  | 1.96 | 1.94 | 1.93 | 1.97 | 1.98
Total |  | 96.694 | [5 empty] | 97.0868 |  | 94.865 |  |  |  | 96.71633 |  | 97.615 | 96.402 | 96.686 | 99.277 |  |  |  | 99.32767 |  | 99.091 | 99.51 | 97.721 | 99.728 | 100.065
Structural formula calculated on the basis of 23 atoms of oxygen
Species |  | Ti-rich potassic-magnesio-arfvedsonite | [5 empty] | Ti-rich potassic-arfvedsonite |  | Ti-rich potassic-ferro-eckermannite |  |  |  | Ti-rich potassic-arfvedsonite |  | Ti-rich potassic-arfvedsonite | Ti-rich potassic-magnesio-arfvedsonite | Potassic-ferro-eckermannite | Magnesio-arfvedsonite |  |  |  | Ti-rich ferro-katophorite |  | Ti-rich ferro-katophorite | Ti-rich ferro-nybøite | Ti-rich ferro-katophorite | Ti-rich ferro-katophorite | Ti-rich ferro-nybøite
Formula assignments
T site
Si |  | 7.549 | [5 empty] | 7.574 |  | 8.032 |  |  |  | 7.657 |  | 7.366 | 7.742 | 8.107 | 7.982 |  |  |  | 7.922 |  | 7.92 | 8.004 | 8.01 | 7.929 | 7.802
Al |  | 0.2 | [5 empty] | 0.169 |  | 0 |  |  |  | 0.167 |  | 0.202 | 0.158 | 0 | 0.018 |  |  |  | 0.078 |  | 0.08 | 0 | 0 | 0.071 | 0.114
Ti |  | 0.25 | [5 empty] | 0.256 |  | 0 |  |  |  | 0.176 |  | 0.432 | 0.1 | 0 | 0 |  |  |  | 0 |  | 0 | 0 | 0 | 0 | 0.084
Total |  | 7.999 | [5 empty] | 7.999 |  | 8.032 |  |  |  | 8 |  | 8 | 8 | 8.107 | 8 |  |  |  | 8 |  | 8 | 8.004 | 8.01 | 8 | 8
C site
Ti |  | 0.301 | [5 empty] | 0.386 |  | 0.409 |  |  |  | 0.476 |  | 0.456 | 0.418 | 0.185 | 0.168 |  |  |  | 0.414 |  | 0.622 | 0.777 | 0.378 | 0.598 | 0.829
Al |  | 0 | [5 empty] | 0 |  | 0.087 |  |  |  | 0 |  | 0 | 0 | 0.156 | 0.084 |  |  |  | 0.053 |  | 0.067 | 0.065 | 0.071 | 0.037 | 0
Fe3+ |  | 0.154 | [5 empty] | 0 |  | 0 |  |  |  | 0 |  | 0.108 | 0 | 0 | 0.558 |  |  |  | 0 |  | 0 | 0 | 0 | 0 | 0
Mn2+ |  | 0.034 | [5 empty] | 0.043 |  | 0.066 |  |  |  | 0.074 |  | 0.079 | 0.028 | 0.091 | 0.03 |  |  |  | 0 |  | 0 | 0.046 | 0 | 0 | 0
Fe2+ |  | 2.004 | [5 empty] | 2.428 |  | 2.641 |  |  |  | 2.665 |  | 3.272 | 1.577 | 2.905 | 1.014 |  |  |  | 2.741 |  | 2.685 | 3.03 | 2.665 | 2.61 | 2.581
Mg |  | 2.507 | [5 empty] | 2.126 |  | 1.592 |  |  |  | 1.737 |  | 1.03 | 2.975 | 1.438 | 3.121 |  |  |  | 0.806 |  | 0.651 | 0.062 | 0.845 | 0.719 | 0.496
Total |  | 5 | [5 empty] | 4.983 |  | 4.795 |  |  |  | 4.952 |  | 4.945 | 4.998 | 4.775 | 4.975 |  |  |  | 4.014 |  | 4.025 | 3.98 | 3.959 | 3.964 | 3.906
B site
Mn2+ |  | 0.014 | [5 empty] | 0 |  | 0 |  |  |  | 0 |  | 0 | 0 | 0 | 0 |  |  |  | 0 |  | 0 | 0 | 0 | 0 | 0
Ca |  | 0.448 | [5 empty] | 0.448 |  | 0.146 |  |  |  | 0.235 |  | 0.162 | 0.46 | 0.077 | 0.065 |  |  |  | 0.993 |  | 0.563 | 0.171 | 1.006 | 0.727 | 0.39
Na |  | 1.538 | [5 empty] | 1.552 |  | 1.854 |  |  |  | 1.765 |  | 1.838 | 1.54 | 1.923 | 1.935 |  |  |  | 1.007 |  | 1.437 | 1.829 | 0.994 | 1.273 | 1.61
Total |  | 2 | [5 empty] | 2 |  | 2 |  |  |  | 2 |  | 2 | 2 | 2 | 2 |  |  |  | 2 |  | 2 | 2 | 2 | 2 | 2
A site
Na |  | 0.369 | [5 empty] | 0.313 |  | 0.468 |  |  |  | 0.281 |  | 0.294 | 0.283 | 0.558 | 0.527 |  |  |  | 2.178 |  | 2.156 | 2.235 | 2.208 | 2.186 | 2.254
K |  | 0.613 | [5 empty] | 0.671 |  | 0.762 |  |  |  | 0.795 |  | 0.837 | 0.581 | 0.859 | 0.498 |  |  |  | 0 |  | 0 | 0 | 0 | 0 | 0
Total |  | 0.982 | [5 empty] | 0.984 |  | 1.23 |  |  |  | 1.076 |  | 1.131 | 0.864 | 1.417 | 1.025 |  |  |  | 2.178 |  | 2.156 | 2.235 | 2.208 | 2.186 | 2.254
OH |  | 2 | [5 empty] | 2 |  | 2 |  |  |  | 2 |  | 2 | 2 | 2 | 2 |  |  |  | 2 |  | 2 | 2 | 2 | 2 | 2
Sum of all cations |  | 15.981 | [5 empty] | 15.966 |  | 16.057 |  |  |  | 16.028 |  | 16.076 | 15.862 | 16.299 | 16 |  |  |  | 16.192 |  | 16.181 | 16.219 | 16.177 | 16.15 | 16.16
Na/K |  | 3.1 | [5 empty] | 2.8 |  | 3 |  |  |  | 2.6 |  | 2.5 | 3.1 | 2.9 | 4.9 |  |  |  | - |  | - | - | - | - | -
Main element oxides in weight % (wt.%) and the structural formula is calculated using Locock (2014).

## apatite
Suplementary Table 2. Compositions of apatite from Ena and Moonidih.
Sample No. |  | EC1 | [6 empty] | EC3b |  | ENA2 |  |  |  | ENA3 |  | Mo1 |  | MoC | [7 empty] | MU
Grain No. |  | Grain 1$ | Grain 3# | Grain 4# |  | Grain 5$ | Grain 7+ |  | Grain 1$ | Grain 2+ | Grain 1$ |  | Grain 2+ | Grain 3+ | Grain 3^ | Grain 4^ | Grain 3# |  | Grain 1$ |  | Grain 2$ | Grain 3@ |  | Grain 5# |  |  | Grain 1+ |  | Grain 3# |  | Grain 6+
Core/Rim |  | Core | Core | Core | Rim | Core | Core | Rim | [10 empty] | Core |  | Core | Core | Rim | Core | Rim |  | Core | Rim | Core | Rim | Core
Average/Point No. | LLD | 1/1. | 3/1. | 4/1. | 4/2. | 5/1. | 7/1. | 7/2. | 1/1. | 2/2. | 1/1. | 1/2. | 2/1. | 3/1. | 3/1. | 4/1. | 3/ 1 . | 3/ 2 . | Avg (3) | STD | 2/1. | 3/1. | 3/2. | 5/1. | Avg (4) | STD | 1 / 1 . | 1/2. | 3/1. | 3/2. | 6/1.
Main element oxides (wt. %)
P2O5 | 0.05716087 | 39.71 | 39.723 | 39.934 | 35.203 | 40.69 | 39.597 | 37.84 | 40.322 | 41.48 | 40.293 | 40.517 | 40.635 | 40.253 | 40.248 | 40.355 | 37.435 | 38.121 | 39.75633 | 0.01635713 | 39.02 | 38.783 | 33.442 | 39.079 | 35.3485 | 1.289887 | 38.812 | 39.016 | 39.453 | 38.664 | 39.284
SiO2 | 0.02346522 | 0.579 | 0.53 | 0.575 | 0.782 | 0.496 | 0.565 | 0.151 | 0.722 | 0.542 | 0.795 | 0.682 | 0.574 | 0.697 | 0.728 | 0.763 | 1.879 | 1.749 | 0.9423333 | 0.09719511 | 1.061 | 1.502 | 0.071 | 0.653 | 0.0745 | 0.01597655 | 1.506 | 0.307 | 1.083 | 0.36 | 1.105
FeO* | 0.09347826 | 0.266 | 0.23 | 0.333 | 0.758 | 0.292 | 0.237 | 0.234 | 0.221 | 0.242 | 0.316 | 0.277 | 0.272 | 0.319 | 0.31 | 0.288 | 0.416 | 0.416 | 0.3383333 | 0.03534905 | 0.204 | 0.119 | 0.146 | 0.207 | 0.12675 | 0.108723 | 0.155 | 0.319 | 0.196 | 0.311 | 0.254
MgO | 0.02696286 | 0.279 | 0.292 | 0.242 | 1.244 | 0.235 | 0.255 | 0.048 | 0.277 | 0.26 | 0.285 | 0.238 | 0.23 | 0.233 | 0.252 | 0.219 | 0.264 | 0.253 | 0.1863333 | 0.006798693 | 0.214 | 0.247 | 0 | 0.13 | 0.0005 | 0.0008660254 | 0.233 | 0 | 0.17 | 0.005 | 0.122
CaO | 0.05220435 | 54.096 | 53.796 | 53.745 | 36.41 | 53.615 | 52.658 | 43.595 | 54.184 | 53.851 | 54.721 | 54.65 | 54.47 | 54.066 | 53.369 | 53.686 | 53.056 | 53.043 | 53.092 | 0.3058366 | 52.592 | 52.16 | 43.03 | 52.208 | 42.09325 | 2.11161 | 52.091 | 45.211 | 52.661 | 48.061 | 52.258
SrO | 0.1100956 | 1.311 | 0.894 | 1.002 | 18.478 | 0.945 | 0.924 | 9.29 | n.a. | n.a. | n.a. | n.a. | n.a. | n.a. | n.a. | n.a. | 1.318 | 1.299 | 1.050667 | 0.08970074 | 1.068 | 1.209 | 7.063 | 1.575 | 6.9145 | 1.716531 | 1.152 | 11.816 | 1.398 | 5.448 | 1.408
BaO | 0.07416486 | <LLD | <LLD | <LLD | 0.165 | <LLD | <LLD | <LLD | <LLD | <LLD | <LLD | <LLD | <LLD | <LLD | <LLD | <LLD | <LLD | <LLD | <LLD | <LLD | 0.076 | <LLD | 1.784 | <LLD | 0.79825 | 0.5718332 | <LLD | 0.169 | <LLD | <LLD | <LLD
Na2O | 0.03940667 | <LLD | <LLD | <LLD | 1.511 | <LLD | 0.065 | 1.095 | <LLD | <LLD | <LLD | 0.098 | <LLD | <LLD | <LLD | 0.075 | <LLD | <LLD | <LLD | <LLD | <LLD | <LLD | 2.924 | <LLD | 2.36175 | 0.6224184 | <LLD | 0.135 | <LLD | 0.532 | <LLD
La2O3 | 0.08259318 | 0.152 | 0.104 | 0.13 | 1.094 | <LLD | 0.13 | 0.773 | n.a. | n.a. | n.a. | n.a. | n.a. | n.a. | n.a. | n.a. | 0.34 | 0.356 | 0.1936667 | 0.02040152 | 0.179 | 0.355 | 0.921 | 0.227 | 1.0115 | 0.6466786 | 0.284 | 0.128 | 0.268 | 0.584 | 0.261
Ce2O3 | 0.07628478 | 0.315 | 0.279 | 0.346 | 1.725 | 0.252 | 0.362 | 1.864 | n.a. | n.a. | n.a. | n.a. | n.a. | n.a. | n.a. | n.a. | 0.728 | 0.717 | 0.4776667 | 0.04454461 | 0.503 | 0.652 | 1.742 | 0.524 | 2.40225 | 1.391711 | 0.654 | 0.237 | 0.588 | 1.013 | 0.57
Nd2O3 | 0.2595093 | <LLD | <LLD | <LLD | 0.586 | 0.277 | <LLD | 1.045 | n.a. | n.a. | n.a. | n.a. | n.a. | n.a. | n.a. | n.a. | 0.423 | 0.481 | 0.3796667 | 0.1245962 | 0.333 | 0.429 | 0.543 | <LLD | 1.1555 | 0.6220307 | 0.483 | <LLD | 0.322 | 0.382 | 0.35
Pr2O3 | 0.2310907 | <LLD | <LLD | <LLD | 0.446 | <LLD | <LLD | 0.518 | n.a. | n.a. | n.a. | n.a. | n.a. | n.a. | n.a. | n.a. | 0.398 | 0.337 | <LLD | <LLD | 0.316 | 0.399 | 0.269 | 0.395 | 0.515 | 0.1782933 | 0.339 | 0.231 | 0.267 | 0.331 | 0.256
F | 0.1669818 | 3.732 | 3.648 | 3.953 | 0.805 | 2.728 | 2.54 | 1.775 | 2.877 | 2.24 | 2.755 | 3.149 | 2.635 | 2.676 | 2.166 | 2.799 | 2.707 | 2.672 | 2.481 | 0.06727555 | 2.479 | 2.406 | 1.122 | 2.287 | 1.6815 | 0.372763 | 2.205 | 2.904 | 2.833 | 2.647 | 2.249
Analytical Sum |  | 100.44 | 99.496 | 100.26 | 99.207 | 99.53 | 97.333 | 98.228 | 98.603 | 98.615 | 99.165 | 99.611 | 98.816 | 98.244 | 97.073 | 98.185 | 98.964 | 99.444 | 98.898 |  | 98.045 | 98.261 | 93.057 | 97.285 | 94.48375 |  | 97.914 | 100.473 | 99.239 | 98.338 | 98.117
Main element oxide in weight % (wt.%)
LLD- Lower limit of detection; n.a. not analysed; FeO*- total Fe expressed as FeO
Compositions: EC1, EC3b, ENA2, ENA3- Ena dyke; Mo1, MU, MoC- Moonidih dyke; $ apatite included in mica, @ apatite partially included in mica, + microphenocryst, # groundmass apatite, ^apatite included in pyroxene

## ilmenite
Suplementary Table 2. Compositions of ilmenite from Ena and Moonidih.
Sample No. |  | EC1 | [7 empty] | EC3b |  |  |  | ENA2 |  |  |  |  | ENA3 | [5 empty] | MU |  |  |  |  | MoC
Grain No. |  | Grain 1$ | [5 empty] | Grain 2$ |  | Grain 1$ | Grain 2$ | Grain 3$ | Grain 4$ | Grain 1@ |  | Grain 2@ | Grain 3$ | Grain 4$ | Grain 1+ |  |  |  |  | Grain 2+ | Grain 1^ |  |  |  |  | Grain 1$ | [5 empty] | Grain 2$ | [5 empty] | Grain 3#
Core/Rim
Average/Point No. | LLD | 1/1. | 1/2. | 1/3. | 1/4. | Avg (4) | STD | 2/1. | 2/2. | 1/1. | 2/1. | 3/1. | 4/1. | 1/1. | 1/2. | 2/1. | 3/1. | 4/1. | 1/1. | 1/2. | 1/3. | Avg (3) | STD | 2/1. | 1/1. | 1/2. | 1/3. | Avg (3) | STD | 1/1. | 1/2. | 1/3. | 1/4. | Avg (4) | STD |  |  |  |  | Avg (4) | STD |  |  |  | Avg (3) | STD
Main element oxides (wt. %)
TiO2 | 0.086355 | 47.767 | 48.52 | 48.35 | 47.146 | 47.94575 | 0.5396139 | 48.232 | 48.188 | 48.527 | 48.593 | 48.785 | 49.11 | 49.046 | 49.103 | 48.488 | 48.456 | 49.682 | 47.51 | 46.539 | 45.871 | 46.64 | 0.6729195 | 46.905 | 49.796 | 50.6 | 50.815 | 50.40367 | 0.4385585 | 50.247 | 50.217 | 50.421 | 50.699 | 50.396 | 0.1914915 | 49.455 | 49.315 | 49.238 | 49.129 | 49.28425 | 0.1186831 | 48.982 | 49.237 | 48.965 | 49.06133 | 0.1244088
Cr2O3 | 0.07816429 | 0.489 | 0.393 | 0.452 | 0.573 | 0.47675 | 0.06527011 | 0.673 | 0.656 | 0.607 | 0.467 | 0.498 | 0.754 | 0.378 | 0.361 | 0.303 | 0.466 | 0.665 | <LLD | <LLD | <LLD | <LLD | <LLD | <LLD | <LLD | <LLD | <LLD | <LLD | <LLD | <LLD | <LLD | <LLD | <LLD | <LLD | <LLD | <LLD | <LLD | <LLD | <LLD | <LLD | <LLD | <LLD | <LLD | <LLD | <LLD | <LLD
FeO* | 0.125895 | 43.225 | 43.239 | 43.477 | 44.744 | 43.67125 | 0.6273964 | 44.218 | 44.029 | 42.047 | 42.644 | 41.224 | 40.029 | 41.976 | 42.965 | 43.136 | 43.638 | 39.841 | 46.841 | 46.441 | 47.915 | 47.06567 | 0.6223747 | 46.41 | 37.913 | 37.712 | 36.364 | 37.32967 | 0.6877424 | 39.475 | 39.301 | 39.042 | 39.984 | 39.4505 | 0.3443998 | 44.28 | 44.835 | 44.696 | 44.047 | 44.4645 | 0.3159149 | 45.549 | 45.654 | 46.158 | 45.787 | 0.2658157
MnO | 0.08952 | 0.96 | 0.944 | 1.045 | 1.096 | 1.01125 | 0.06219073 | 1.068 | 1.152 | 0.802 | 0.775 | 0.852 | 0.659 | 0.685 | 0.845 | 0.736 | 0.635 | 0.623 | 0.87 | 0.827 | 0.804 | 0.8336667 | 0.02735365 | 0.906 | 1.152 | 1.155 | 1.247 | 1.184667 | 0.04409334 | 0.804 | 0.765 | 0.762 | 0.817 | 0.787 | 0.02396873 | 1.143 | 1.1 | 1.189 | 1.096 | 1.132 | 0.03771604 | 1.195 | 1.223 | 1.415 | 1.277667 | 0.0977798
MgO | 0.02938 | 3.861 | 3.745 | 3.827 | 3.399 | 3.708 | 0.1833167 | 3.147 | 3.232 | 5.363 | 5.05 | 5.3 | 6.62 | 4.956 | 4.652 | 4.51 | 4.119 | 6.555 | 1.88 | 1.972 | 1.551 | 1.801 | 0.1807226 | 2.106 | 7.825 | 7.665 | 8.791 | 8.093667 | 0.4973968 | 6.969 | 7.052 | 6.981 | 7.033 | 7.00875 | 0.03467258 | 3.117 | 2.486 | 2.456 | 3.63 | 2.92225 | 0.4864516 | 1.839 | 2.043 | 1.233 | 1.705 | 0.3439884
Analytical Sum |  | 96.302 | 96.841 | 97.151 | 96.958 | 96.813 |  | 97.338 | 97.257 | 97.346 | 97.529 | 96.659 | 97.172 | 97.041 | 97.926 | 97.173 | 97.314 | 97.366 | 97.101 | 95.779 | 96.141 | 96.34033 |  | 96.327 | 96.72 | 97.132 | 97.29 | 97.01167 |  | 97.495 | 97.435 | 97.236 | 98.637 | 97.64225 |  | 97.995 | 97.736 | 97.579 | 97.902 | 97.803 |  | 97.565 | 98.157 | 97.771 | 97.831
Recalculated analyses:
Fe2O3 |  | 9.027622 | 8.042915 | 8.753387 | 10.5745 | 9.113333 |  | 8.386685 | 8.483657 | 9.770334 | 9.717506 | 8.527532 | 9.272655 | 8.232725 | 8.853881 | 9.255208 | 8.956597 | 8.321411 | 9.29256 | 9.953188 | 11.4014 | 10.21572 |  | 9.907206 | 9.162884 | 7.822519 | 8.443057 | 8.488979 |  | 8.361148 | 8.318231 | 7.682535 | 8.616483 | 8.257016 |  | 7.245707 | 6.704377 | 6.667619 | 8.275606 | 7.234277 |  | 6.656277 | 6.953647 | 6.397579 | 6.679314
FeO |  | 35.09695 | 35.99688 | 35.59564 | 35.22404 | 35.48317 |  | 36.68279 | 36.40667 | 33.26862 | 33.91309 | 33.56225 | 31.69777 | 34.57912 | 35.01003 | 34.82045 | 35.59074 | 32.36444 | 38.49189 | 37.49833 | 37.67115 | 37.88713 |  | 37.50865 | 29.664 | 30.66893 | 28.76283 | 29.70255 |  | 31.94709 | 31.81173 | 32.12469 | 32.2263 | 32.0318 |  | 37.75497 | 38.79692 | 38.69101 | 36.59542 | 37.9647 |  | 39.5541 | 39.39154 | 40.39576 | 39.78582
Total |  | 93.34057 | 93.89679 | 94.19603 | 94.61353 | 94.03025 |  | 98.18948 | 98.11832 | 97.53596 | 97.74059 | 96.67278 | 97.45443 | 97.87685 | 98.82491 | 98.11266 | 98.22334 | 98.21085 | 98.04445 | 96.78952 | 97.29855 | 97.37751 |  | 97.33285 | 38.82688 | 38.49145 | 37.20589 | 97.87353 |  | 98.32824 | 98.16396 | 97.97122 | 99.39178 | 98.48056 |  | 98.71568 | 98.4023 | 98.24163 | 98.72602 | 98.53748 |  | 98.22637 | 98.84819 | 98.40634 | 98.50913
Structural formula calculated on basis of 2 cations
Ti |  | 0.9091836 | 0.9198433 | 0.912873 | 0.8940092 | 0.9088177 |  | 0.913796 | 0.9130388 | 0.9030862 | 0.9048875 | 0.9150591 | 0.906994 | 0.9190856 | 0.9140073 | 0.9100929 | 0.9111292 | 0.916724 | 0.9108603 | 0.9033362 | 0.889393 | 0.9012321 |  | 0.9044192 | 0.9157314 | 0.9282416 | 0.9232828 | 0.9222813 |  | 0.9231822 | 0.9235042 | 0.9292055 | 0.9216696 | 0.9242334 |  | 0.9317504 | 0.9363623 | 0.9365964 | 0.9223175 | 0.931581 |  | 0.9363889 | 0.9340533 | 0.9386926 | 0.9362262
Cr |  | 0.009785753 | 0.007833347 | 0.008972513 | 0.01142388 | 0.009501215 |  | 0.01340574 | 0.0130682 | 0.01187671 | 0.009143227 | 0.00982096 | 0.01464089 | 0.007447421 | 0.007064975 | 0.005979376 | 0.009212555 | 0.01290099 | 0 | 0 | 0 | 0 |  | 0 | 0 | 0 | 0 | 0 |  | 0 | 0 | 0 | 0 | 0 |  | 0 | 0 | 0 | 0 | 0 |  | 0 | 0 | 0 | 0
Fe2+ |  | 0.7428703 | 0.7588884 | 0.7473615 | 0.7427733 | 0.747944 |  | 0.7728521 | 0.7670987 | 0.6884947 | 0.7022766 | 0.7000577 | 0.6510034 | 0.7205868 | 0.7246931 | 0.7267848 | 0.7441997 | 0.6640911 | 0.8206462 | 0.8094022 | 0.81224 | 0.8141225 |  | 0.8042703 | 0.6066292 | 0.6256467 | 0.5811583 | 0.6043869 |  | 0.6527225 | 0.650572 | 0.6583537 | 0.6514878 | 0.6532613 |  | 0.7910128 | 0.8191852 | 0.8184311 | 0.7639927 | 0.7980176 |  | 0.8408745 | 0.8310039 | 0.8611789 | 0.8442863
Fe3+ |  | 0.1719476 | 0.1525828 | 0.1653823 | 0.2006577 | 0.1728634 |  | 0.1590023 | 0.1608542 | 0.1819509 | 0.1810818 | 0.1600609 | 0.1713711 | 0.1543814 | 0.1649204 | 0.1738348 | 0.168529 | 0.1536511 | 0.1782794 | 0.1933275 | 0.2212141 | 0.1975359 |  | 0.1911617 | 0.1686184 | 0.1436006 | 0.1535117 | 0.1554375 |  | 0.1537242 | 0.1530799 | 0.1416785 | 0.1567491 | 0.1515332 |  | 0.1366058 | 0.1273862 | 0.1269176 | 0.1554681 | 0.136838 |  | 0.1273357 | 0.1320054 | 0.1227305 | 0.1275476
Mn |  | 0.02058314 | 0.0201596 | 0.02222527 | 0.02341125 | 0.02159245 |  | 0.02279303 | 0.0245878 | 0.01681268 | 0.01625696 | 0.01800194 | 0.01370998 | 0.01445972 | 0.01771802 | 0.01556131 | 0.01345002 | 0.01294924 | 0.01878896 | 0.01808234 | 0.01756015 | 0.01814627 |  | 0.01967866 | 0.02386398 | 0.02386763 | 0.02552267 | 0.02441823 |  | 0.01663988 | 0.0158477 | 0.01581875 | 0.01673072 | 0.01625838 |  | 0.02425786 | 0.02352742 | 0.02547714 | 0.02317768 | 0.02410326 |  | 0.02573383 | 0.02613505 | 0.03055701 | 0.02746476
Mg |  | 0.1456296 | 0.1406926 | 0.1431854 | 0.1277246 | 0.1392812 |  | 0.1181509 | 0.1213523 | 0.1977788 | 0.1863539 | 0.1969994 | 0.2422806 | 0.184039 | 0.1715962 | 0.1677468 | 0.1534795 | 0.2396837 | 0.0714251 | 0.07585174 | 0.05959276 | 0.0689633 |  | 0.08047023 | 0.2851571 | 0.2786435 | 0.3165245 | 0.2934762 |  | 0.2537313 | 0.2569962 | 0.2549436 | 0.2533627 | 0.2547138 |  | 0.1163731 | 0.0935389 | 0.09257776 | 0.135044 | 0.1094602 |  | 0.0696671 | 0.07680238 | 0.04684109 | 0.06447511
Sum of all cations |  | 2 | 2 | 2 | 2 | 2 |  | 2 | 2 | 2 | 2 | 2 | 2 | 2 | 2 | 2 | 2 | 2 | 2 | 2 | 2 | 2 |  | 2 | 2 | 2 | 2 | 2 |  | 2 | 2 | 2 | 2 | 2 |  | 2 | 2 | 2 | 2 | 2 |  | 2 | 2 | 2 | 2
Mol % end member molecules
MgTiO3 Gk |  | 14.63391 | 14.12392 | 14.38241 | 12.84527 | 13.99461 |  | 11.89631 | 12.2166 | 19.89888 | 18.72364 | 19.79965 | 24.41002 | 18.47493 | 17.22268 | 16.82728 | 15.42102 | 24.1269 | 7.143507 | 7.586321 | 5.960306 | 6.897396 |  | 8.048227 | 28.51471 | 27.86331 | 31.65138 | 29.3512 |  | 25.37213 | 25.69861 | 25.49334 | 25.33528 | 25.47138 |  | 11.63674 | 9.353409 | 9.257302 | 13.50377 | 10.94602 |  | 6.966342 | 7.67984 | 4.683856 | 6.447511
MnTiO3 Py |  | 2.06805 | 2.023507 | 2.232126 | 2.354138 | 2.169552 |  | 2.294649 | 2.474918 | 1.691315 | 1.633165 | 1.80905 | 1.3811 | 1.451347 | 1.778063 | 1.56079 | 1.351214 | 1.303305 | 1.878894 | 1.808253 | 1.756071 | 1.814651 |  | 1.967884 | 2.385978 | 2.386337 | 2.551821 | 2.441823 |  | 1.663688 | 1.584485 | 1.581588 | 1.672771 | 1.625838 |  | 2.425325 | 2.35229 | 2.547225 | 2.317333 | 2.410326 |  | 2.572885 | 2.613001 | 3.055106 | 2.746476
FeTiO3 Ilm |  | 74.65932 | 76.19428 | 75.07998 | 74.71114 | 75.15142 |  | 77.81685 | 77.22458 | 69.27092 | 70.56046 | 70.36035 | 65.58946 | 72.33699 | 72.73589 | 72.90658 | 74.77444 | 66.84852 | 82.07635 | 80.95271 | 81.23829 | 81.42508 |  | 80.43934 | 60.66922 | 62.57104 | 58.12195 | 60.43869 |  | 65.27876 | 65.06369 | 65.84188 | 65.15529 | 65.32613 |  | 79.10841 | 81.92572 | 81.85031 | 76.40634 | 79.80176 |  | 84.09472 | 83.10764 | 86.12523 | 84.42863
Fe2O3 Hm |  | 8.638721 | 7.658301 | 8.305483 | 10.08945 | 8.684424 |  | 7.992191 | 8.083905 | 9.138885 | 9.082738 | 8.030946 | 8.61942 | 7.736739 | 8.263361 | 8.705357 | 8.453333 | 7.721277 | 8.901253 | 9.652713 | 11.04533 | 9.862869 |  | 9.544548 | 8.430093 | 7.179311 | 7.674846 | 7.771874 |  | 7.685425 | 7.653214 | 7.083195 | 7.836655 | 7.57666 |  | 6.829529 | 6.368584 | 6.345158 | 7.772557 | 6.841899 |  | 6.36605 | 6.599516 | 6.135808 | 6.377381
Main element oxide in weight % (wt.%) and FeO and Fe2O3 recalculated on a stoichiometric basis using Droop (1987)
LLD- Lower limit of detection; FeO*-Total Fe calculated as FeO; EC1, EC3b, ENA2, ENA3- Ena dyke; MU, MoC- Moonidih dyke;
$ ilmenite included in mica; @ ilmenite partially included in mica; ^ ilmenite included in pdseudomorphs after olivine; # groundmass ilmenite; + microphenocrysts

## K-feldspar
Suplementary Table 2. Compositions of K-feldspar from Ena and Moonidih.
Sample No. |  | EC1 | [6 empty] | EC3b |  |  |  | ENA2 | [5 empty] | ENA3 |  |  |  |  | MU |  |  | MoC | Mo1
Grain No. |  | Grain 1 | Grain 2 | Grain 3 | Grain 4 | Grain 5 |  | Grain 6 | Grain 1 | Grain 2 | Grain 3 | Grain 4 | Grain 1 |  | Grain 2 | Grain 3 | Grain 4 | Grain 5 | Grain 1 | Grain 2 | Grain 3 | Grain 4 | Grain 5 | Grain 1 | Grain 2 | Grain 3 | Grain 1 | Grain 1 |  | Grain 2 |  | Grain 3 | Grain 4
Core/Rim | [8 empty] | 1/1. | 2/1. | 3/1. | 4/1.
Average/Point No. | LLD | 1/1. | 2/1. | 3/1. | 4/1. | 5/1. | 5/2. | 6/1. |  |  |  |  | 1/1. | 1/2. | 2/1. | 3/1. | 4/1. | 5/1. | 1/1. | 2/1. | 3/1. | 4/1. | 5/1. | 1/1. | 2/1. | 3/1. | 1/1. | 1/1. | 1/2. | Avg (3) | STD | 3/1. | 4/1.
Main element oxides (wt. %)
SiO2 | 0.03914091 | 63.742 | 63.462 | 63.362 | 62.965 | 63.255 | 63.325 | 63.159 | 64.673 | 64.311 | 64.112 | 64.241 | 63.874 | 64.145 | 64.515 | 64.549 | 64.621 | 64.751 | 63.802 | 64.093 | 63.287 | 65.829 | 64.781 | 61.582 | 62.708 | 63.445 | 62.751 | 63.092 | 63.532 | 63.31567 | 0.479573 | 63.17 | 63.246
Al2O3 | 0.02755 | 15.569 | 15.988 | 15.716 | 15.349 | 15.045 | 15.569 | 15.181 | 16.11 | 15.152 | 14.739 | 15.143 | 16.418 | 16.163 | 16.541 | 16.516 | 16.674 | 16.413 | 17.091 | 17.314 | 17.28 | 17.373 | 17.407 | 16.425 | 16.708 | 17.408 | 17.254 | 19.037 | 18.133 | 17.81467 | 0.02980306 | 17.542 | 17.593
Fe2O3* | 0.08157727 | 3.900663 | 3.0405168 | 3.6661787 | 4.3963028 | 4.7541414 | 3.9217777 | 4.011793 | 3.1160852 | 4.22294 | 4.9208364 | 4.2107157 | 2.8771557 | 3.3516808 | 2.8315924 | 2.9938422 | 2.5404318 | 2.8927139 | 2.289278 | 1.366899 | 1.8425354 | 2.0481259 | 1.5580426 | 2.5959968 | 2.4059645 | 1.0279525 | 2.1436977 | 0.1244656 | 0.4789703 | 1.048697 | 0.1052018 | 1.3091114 | 1.1979814
Na2O | 0.03125909 | 1.545 | 1.677 | 1.887 | 1.892 | 1.802 | 1.394 | 2.004 | 1.248 | 1.985 | 1.88 | 1.998 | 2.243 | 2.258 | 2.099 | 2.384 | 2.618 | 2.818 | 1.205 | 1.062 | 1.352 | 1.02 | 1.265 | 0.227 | 0.206 | 0.128 | 0.066 | 0.069 | 0.123 | 0.146 | 0.02906315 | 0.137 | 0.112
K2O | 0.05978182 | 14.219 | 13.655 | 13.769 | 13.525 | 13.518 | 13.958 | 13.693 | 14.508 | 13.456 | 13.558 | 13.246 | 13.47 | 13.044 | 13.014 | 12.966 | 12.679 | 12.526 | 14.691 | 14.895 | 14.238 | 14.443 | 14.365 | 16.034 | 16.056 | 16.38 | 16.698 | 16.891 | 16.616 | 16.667 | 0.08713208 | 16.662 | 16.403
BaO | 0.0927 | 0.191 | 0.179 | 0.324 | 0.195 | 0.262 | 0.232 | 0.267 | 0.224 | 0.18 | 0.187 | 0.199 | 0.267 | 0.2 | 0.243 | 0.209 | 0.226 | 0.219 | 0.731 | 0.219 | 0.561 | 0.377 | 0.292 | 0.862 | 0.629 | 0.327 | 0.088 | <LLD | <LLD | 0.2513333 | 0.02882514 | 0.201 | <LLD
Analytical Sum |  | 99.166663 | 98.0015168 | 98.7241787 | 98.3223028 | 98.6361414 | 98.3997777 | 98.315793 | 99.8790852 | 99.30694 | 99.3968364 | 99.0377157 | 99.1491557 | 99.1616808 | 99.2435924 | 99.6178422 | 99.3584318 | 99.6197139 | 99.809278 | 98.949899 | 98.5605354 | 101.0901259 | 99.6680426 | 97.7259968 | 98.7129645 | 98.7159525 | 99.0006977 | 99.2134656 | 98.8829703 | 99.24336 |  | 99.0211114 | 98.5519814
Structural formula calculated on the basis of 8 atoms of oxygen
Si |  | 2.998522 | 3.003481 | 2.992403 | 2.988121 | 2.995116 | 2.998424 | 2.999092 | 3.009713 | 3.012889 | 3.010167 | 3.014617 | 2.989987 | 2.996654 | 3.002282 | 2.996207 | 3.000211 | 3.001201 | 2.980742 | 2.999136 | 2.981285 | 3.008602 | 3.002466 | 2.969126 | 2.979593 | 2.993825 | 2.967233 | 2.954592 | 2.982906 | 2.976194 |  | 2.978326 | 2.984574
Al |  | 0.8634355 | 0.8920574 | 0.8750257 | 0.8587498 | 0.8398438 | 0.8690927 | 0.8498505 | 0.8838634 | 0.836865 | 0.8158436 | 0.8377593 | 0.9060518 | 0.8901912 | 0.9074863 | 0.9038051 | 0.9126525 | 0.8968589 | 0.9413369 | 0.9551477 | 0.9596664 | 0.9360732 | 0.9511345 | 0.9336148 | 0.9359358 | 0.9684239 | 0.9618521 | 1.051016 | 1.003701 | 0.9872586 |  | 0.9750526 | 0.9787611
Fe3+ |  | 0.1380939 | 0.1082961 | 0.1303045 | 0.157015 | 0.1694125 | 0.1397511 | 0.1433665 | 0.1091354 | 0.1488906 | 0.173878 | 0.1487066 | 0.1013592 | 0.1178395 | 0.099169 | 0.1045841 | 0.08876466 | 0.100904 | 0.08049021 | 0.04813672 | 0.06532197 | 0.07044636 | 0.05434558 | 0.09419621 | 0.08603551 | 0.03650536 | 0.07628672 | 0.00438659 | 0.01692428 | 0.03710372 |  | 0.04645072 | 0.04254551
Na |  | 0.1409213 | 0.1538901 | 0.1727944 | 0.1740952 | 0.1654399 | 0.1279815 | 0.1845096 | 0.1126116 | 0.1803121 | 0.1711496 | 0.181795 | 0.2035828 | 0.2045334 | 0.1893956 | 0.2145632 | 0.2356754 | 0.2532539 | 0.109155 | 0.09635554 | 0.1234901 | 0.09038872 | 0.1136809 | 0.02122107 | 0.01897876 | 0.01171131 | 0.0060512 | 0.006265257 | 0.01119744 | 0.01331809 |  | 0.01252416 | 0.01024788
K |  | 0.8533594 | 0.8244875 | 0.8296118 | 0.8188749 | 0.8166059 | 0.8431839 | 0.8295346 | 0.8613722 | 0.8042575 | 0.8121351 | 0.7930231 | 0.8044408 | 0.7774381 | 0.7726501 | 0.7678381 | 0.7510077 | 0.7406999 | 0.8756342 | 0.8892162 | 0.8556955 | 0.8421436 | 0.84941 | 0.9862748 | 0.9733134 | 0.9861075 | 1.007341 | 1.00916 | 0.995302 | 0.9995613 |  | 1.002236 | 0.987538
Ba |  | 0.003520506 | 0.003319359 | 0.005995513 | 0.003625966 | 0.004860827 | 0.004304234 | 0.004967707 | 0.004084512 | 0.003304155 | 0.003440195 | 0.003659005 | 0.004897186 | 0.00366095 | 0.004430851 | 0.003801182 | 0.004111276 | 0.003977249 | 0.01338128 | 0.004015317 | 0.01035481 | 0.006751168 | 0.005302777 | 0.01628441 | 0.01171048 | 0.006045983 | 0 | 0 | 0 | 0 |  | 0 | 0
Sum of all cations |  | 4.997853 | 4.985531 | 5.006135 | 5.000482 | 4.991279 | 4.982737 | 5.011321 | 4.98078 | 4.986518 | 4.986614 | 4.97956 | 5.010319 | 4.990317 | 4.975413 | 4.990799 | 4.992422 | 4.996895 | 5.000739 | 4.992008 | 4.995814 | 4.954405 | 4.97634 | 5.020717 | 5.005567 | 5.002619 | 5.018764 | 5.025419 | 5.010031 | 5.013435 |  | 5.014589 | 5.003666
End member compositions (mol. %)
Ab |  | 14.17319 | 15.72911 | 17.23796 | 17.53277 | 16.84645 | 13.17814 | 18.19542 | 11.56196 | 18.3138 | 17.4059 | 18.64912 | 20.19623 | 20.82885 | 19.68675 | 21.84069 | 23.88563 | 25.47945 | 11.0841 | 9.776614 | 12.61151 | 9.692824 | 11.80376 | 2.106318 | 1.912618 | 1.173692 | 0.5971229 | 0.6170084 | 1.112513 | 1.314875 |  | 1.234199 | 1.027062
Or |  | 85.82681 | 84.27089 | 82.76204 | 82.46723 | 83.15355 | 86.82186 | 81.80458 | 88.43804 | 81.6862 | 82.5941 | 81.35088 | 79.80377 | 79.17115 | 80.31325 | 78.15931 | 76.11437 | 74.52055 | 88.9159 | 90.22339 | 87.38849 | 90.30718 | 88.19624 | 97.89368 | 98.08738 | 98.82631 | 99.40288 | 99.38299 | 98.88749 | 98.68513 |  | 98.7658 | 98.97294
Main element oxide in weight % (wt.%)
LLD- Lower limit of detection; Fe2O3*total Fe calculated as Fe2O3; Compositions: EC1, EC3b, ENA2, ENA3- Ena dyke; MU, MoC, Mo1- Moonidih dyke
Ab: Albite (NaAlSi3O8); Or: Orthoclase (KAlSi3O8)

## rutile
Supplementary Table 2. Compositions of rutile from Moonidih.
Sample No. |  | Mo1 | [5 empty] | MoC | MU
Grain No. |  | Grain 1 | Grain 2 |  | Grain 3 | Grain 4 | Grain 5 | Grain 1 | Grain 1 | Grain 2
Core/Rim
Average/Point No. | LLD | 1/1. | 2/1. | 2/2. | 3/1. | 4/1. | 5/1. | 1/1. | 1/2. | 2/1. | 2/2. | 2/3. | 2/4. | Avg (4) | STD
Main element oxides (wt. %)
SiO2 | 0.03148421 | 0.384 | 0.574 | 0.684 | 0.397 | 0.406 | 0.524 | 1.37 | 0.594 | 2.021 | 1.969 | <LLD | <LLD | 0.9975 | 0.9976694
TiO2 | 0.1008211 | 95.779 | 95.524 | 95.841 | 97.091 | 97.343 | 97.355 | 94.904 | 97.202 | 92.836 | 92.913 | 98.846 | 99.57 | 96.04125 | 3.177195
Fe2O3* | 0.08953158 | 1.1057435 | 0.4522991 | 0.3278335 | 0.4278505 | 0.2155922 | 0.1967001 | 0.8968191 | 0.294945 | 0.740145 | 0.750162 | 0.185871 | 0.195888 | 0.4680165 | 0.2771823
CaO | 0.02831579 | 0.281 | 1.137 | 1.125 | 0.196 | 0.141 | 0.337 | 0.112 | 0.224 | 0.137 | 0.153 | <LLD | 0.078 | 0.092 | 0.0600125
Nb2O5 | 0.06537895 | 0.201 | 0.891 | 0.926 | 0.435 | 0.569 | 0.186 | 1.277 | 0.592 | 0.715 | 0.717 | 0.202 | 0.113 | 0.43675 | 0.2810181
ZrO2 | 0.1140727 | 0.591 | <LLD | <LLD | <LLD | <LLD | <LLD | 0.629 | <LLD | <LLD | <LLD | <LLD | <LLD | <LLD | <LLD
Analytical Sum |  | 98.3417435 | 98.5782991 | 98.9038335 | 98.5468505 | 98.6745922 | 98.5987001 | 99.1888191 | 98.906945 | 96.449145 | 96.502162 | 99.233871 | 99.956888 | 98.0355165
Main element oxide in weight % (wt.%)
LLD- Lower limit of detection; Fe2O3*total Fe calculated as Fe2O3; Compositions: Mo1, MoC, MU- Moonidih dyke