## M1-09-007
|  | LQM | M1-09-007-01 | M1-09-007-02 | M1-09-007-03 | M1-09-007-04 | M1-09-007-05 | M1-09-007-06 | M1-09-007-07 | M1-09-007-08 | M1-09-007-09 | M1-09-007-10 | M1-09-007-11 | M1-09-007-12 | M1-09-007-13 | M1-09-007-14 | M1-09-007-15 | M1-09-007
[18 empty] | mean | std dev | variability
poids | g |  | 703.1 | 799.85 | 841.85 | 721.95 | 870.85 | 931.25 | 617.9 | 729.95 | 705.9 | 748.7 | 744.55 | 771.3 | 804.55 | 823.95 | 717.05 | 11532.7
PAF | wt% |  | 0.5959863 | 0.3431682 | 0.1906114 | 0.2544514 | 0.2952268 | 0.3470745 | 0.3873638 | 0.5163481 | 0.4750985 | 0.4144101 | 0.357405 | 0.4664409 | 0.5295527 | 0.8812758 | 0.9361041 | 0.4620934 | 0.2098689
Al2O3 | wt% | 0.01877866 | 17.10247 | 15.95132 | 16.53107 | 16.9227 | 15.86937 | 16.38347 | 16.44524 | 16.13276 | 15.92056 | 15.92065 | 15.60262 | 16.20085 | 16.89807 | 15.2637 | 16.04065 | 16.20406 | 0.5082095 | 3.136%
CaO | wt% | 0.002575579 | 0.7601017 | 0.2035937 | 0.1982575 | 0.09225529 | 0.1259368 | 0.2896942 | 0.32458 | 0.2257212 | 0.3246678 | 0.2824282 | 0.3726154 | 0.2926014 | 0.2834871 | 0.3760474 | 0.4559194 | 0.30211 | 0.1574027 | 52.1%
Fe2O3 | wt% | 0.00217559 | 1.119738 | 0.746505 | 0.8854036 | 0.5757168 | 0.6597836 | 0.5553347 | 0.6808505 | 0.4502729 | 0.61493 | 0.595392 | 0.5832617 | 0.6375735 | 0.6163769 | 0.6735801 | 0.8256918 | 0.679402 | 0.1620013 | 23.84%
K2O | wt% | 0.01376936 | 0.4636514 | 3.690963 | 1.528836 | 6.676515 | 4.137312 | 4.471681 | 3.409689 | 6.307353 | 4.437182 | 4.504549 | 3.029176 | 2.922105 | 3.897941 | 1.889494 | 0.8456446 | 3.483726 | 1.786988 | 51.3%
MgO | wt% | 0.0009993881 | 0.1164606 | 0.02549417 | 0.04203942 | 0.03077705 | 0.04951854 | 0.03276806 | 0.04108205 | 0.04206931 | 0.04877887 | 0.036846 | 0.02655204 | 0.04359022 | 0.05050809 | 0.03683126 | 0.05305703 | 0.04457368 | 0.02150924 | 48.26%
MnO | wt% | 0.0004631443 | 0.1734814 | 0.09127158 | 0.1003656 | 0.05498694 | 0.05276363 | 0.07201388 | 0.104138 | 0.04150356 | 0.09251916 | 0.08149805 | 0.1370556 | 0.0812205 | 0.07009416 | 0.1262816 | 0.1311826 | 0.09298334 | 0.03595779 | 38.67%
Na2O | wt% | 0.01578471 | 4.678009 | 2.054244 | 1.689407 | 1.77018 | 1.904942 | 3.389425 | 3.820472 | 3.202091 | 3.758491 | 3.432026 | 4.853344 | 3.841585 | 3.761238 | 4.987358 | 5.104762 | 3.445925 | 1.176177 | 34.13%
P2O5 | wt% | 0.0205761 | 0.05950432 | 0.0643028 | 0.03317601 | 0.09356008 | 0.05852274 | 0.08719751 | 0.07320267 | 0.09379155 | 0.08187688 | 0.08104547 | 0.06474757 | 0.06208736 | 0.06164844 | 0.05825853 | 0.05082896 | 0.06791358 | 0.01677571 | 24.7%
Rb2O | wt% | 0.03049792 | <LQM | 0.1481926 | 0.06265311 | 0.273911 | 0.1813563 | 0.1841387 | 0.1481389 | 0.2783799 | 0.197387 | 0.197684 | 0.1283674 | 0.135965 | 0.1818494 | 0.07747541 | 0.03270826 | #VALUE! | 0.07106981 | #VALUE!
SiO2 | wt% | 0.02434864 | 71.44064 | 72.96875 | 74.37733 | 70.77729 | 74.3558 | 73.32101 | 73.89367 | 72.50891 | 73.67917 | 73.79315 | 75.06467 | 75.23022 | 74.60363 | 77.42866 | 77.02642 | 74.06339 | 1.793272 | 2.421%
TiO2 | wt% | 0.0002802601 | 0.003931548 | 0.002843542 | 0.003068778 | 0.001907922 | 0.002898424 | 0.003095239 | 0.004740145 | 0.00439279 | 0.006670212 | 0.004857398 | 0.003148613 | 0.005972662 | 0.009128826 | 0.00532843 | 0.004359916 | 0.004396111 | 0.001838425 | 41.82%
Li2O | wt% | 0.009 | 2.063836 | 2.067933 | 3.138659 | 1.786997 | 1.940696 | 1.199298 | 1.216786 | 0.6032653 | 0.7393409 | 0.8572968 | 0.5950583 | 1.144386 | 1.004417 | 0.7022163 | 1.154854 | 1.364892 | 0.7155006 | 52.42%
Total |  |  | 98.57781 | 98.35858 | 98.78088 | 99.31125 | 99.63414 | 100.3362 | 100.55 | 100.4069 | 100.3767 | 100.2018 | 100.818 | 101.0646 | 101.9679 | 102.5065 | 102.6622 | #VALUE! | 1.324604
Ba | mg/kg | 5.045884 | 6.35748 | 12.91117 | <LQM | 16.37101 | 12.48793 | 9.719402 | 10.79639 | 12.14569 | 7.048237 | 11.90266 | 7.643158 | 8.869803 | 6.963879 | 6.47787 | 4.521756 | #VALUE! | 3.307913
Be | mg/kg | 1.215082 | 205.4932 | 123.3608 | 7.469827 | 45.39655 | 118.9628 | 41.23727 | 131.8003 | 83.31552 | 331.8471 | 193.3649 | 224.4662 | 139.3356 | 285.5635 | 185.7569 | 260.1329 | 155.1608 | 94.08426
Cr | mg/kg | 11.41641 | 214.8068 | 219.6343 | 230.1035 | 178.0236 | 187.3194 | 171.217 | 166.2158 | 142.4858 | 145.8546 | 165.2207 | 151.2852 | 158.4297 | 138.882 | 148.6606 | 191.5829 | 174.4018 | 29.23125
Mn | mg/kg | 3.586876 | 1343.547 | 706.8635 | 777.2933 | 425.8529 | 408.6342 | 557.72 | 806.5092 | 321.4292 | 716.5256 | 631.1713 | 1061.443 | 629.0218 | 542.8526 | 978.0032 | 1015.959 | 720.1205 | 278.4794
Nb | mg/kg | 32.1171 | 48.19867 | 42.42235 | 38.24137 | 94.31865 | 93.39569 | 72.95915 | 50.72033 | 66.16438 | 101.9363 | 111.6462 | 79.82069 | 76.95346 | 84.89899 | 147.9916 | 62.44932 | 78.59165 | 29.33185
Rb | mg/kg | 278.8773 | <LQM | 1355.094 | 572.9089 | 2504.681 | 1658.348 | 1683.791 | 1354.603 | 2545.545 | 1804.935 | 1807.65 | 1173.809 | 1243.283 | 1662.856 | 708.4461 | 299.089 | #VALUE! | 649.8724
Sr | mg/kg | 0.6377992 | 12.66166 | 19.16775 | 9.2173 | 30.78455 | 20.27489 | 23.06234 | 18.93445 | 30.69397 | 23.20541 | 23.17703 | 16.69252 | 17.0509 | 21.54339 | 13.29158 | 8.706086 | 19.18859 | 6.644744
Ta | mg/kg | 26.78125 | 29.64064 | <LQM | 32.96145 | 45.06933 | 36.85789 | 41.68337 | <LQM | 33.60549 | 42.93969 | 61.19441 | 51.09686 | 35.49706 | 38.15371 | 66.57672 | 36.10093 | #VALUE! | 11.13034
Ti | mg/kg | 1.679736 | 23.56369 | 17.04274 | 18.39269 | 11.43511 | 17.37167 | 18.55128 | 28.41001 | 26.32814 | 39.97784 | 29.11276 | 18.87118 | 35.79708 | 54.71352 | 31.93589 | 26.13111 | 26.34804 | 11.01858
Zn | mg/kg | 5.476926 | 74.10669 | 35.76152 | 54.27528 | 46.76527 | 97.27711 | 74.60873 | 87.62336 | 57.02851 | 41.65161 | 58.01819 | 58.31172 | 61.67387 | 63.33173 | 59.52581 | 88.65922 | 63.95066 | 17.56448
minéralogie (DRX)
quartz |  | SiO2 | 25.5 |  |  |  | 27.5 |  |  |  |  | 23 |  |  |  |  | 29.5
spodumène |  | LiAlSi2O6 | 21 |  |  |  | 20.5 |  |  |  |  | 9.5 |  |  |  |  | 16
feldspath
oligoclase |  | (Na,Ca)(Al,Si)4O8
albite |  | NaAlSi3O8 | 49 |  |  |  | 19 |  |  |  |  | 37.5 |  |  |  |  | 50
anorthoclase |  | (Na,K)AlSi3O8 | 4 | [13 empty] | 4
microcline |  | KAlSi3O8 |  |  |  |  | 32 |  |  |  |  | 28.5
mica
annite |  | K(Fe++)3AlSi3O10(OH)2 |  |  |  |  | 0.5 |  |  |  |  | 1
muscovite |  | KAl2(Si3Al)O10(OH,F)2 | 0.5 |  |  |  | 0.5 |  |  |  |  | 0.5 |  |  |  |  | 0.5
grenat
almandine |  | (Fe++)3Al2(SiO4)3
spessartine |  | (Mn++)3Al2(SiO4)3
Minéralogie calculée
quartz |  | SiO2 | #REF!
spodumène |  | LiAlSi2O6 | #REF!
apatite |  | Ca5(PO4)3F | #REF! | w
feldspath
oligoclase |  | Na0.8Ca0.2Al1.2Si2.8O8 | 2.957793 | x
albite |  | Na0.95Ca0.05Al1.05Si2.95O8 | 0 | y
anorthoclase |  | Na0.75K0.25AlSi3O8 |  | z
microcline |  | KAlSi3O8
mica
annite |  | K(Fe++)3AlSi3O10(OH)2 | #REF!
phlogopite |  | K(Mg)3AlSi3O10(OH)2 | #REF!
muscovite |  | KAl2(Si3Al)O10(OH,F)2
grenat
almandine |  | (Fe++)3Al2(SiO4)3
spessartine |  | (Mn++)3Al2(SiO4)3 | #REF!
PAF
Al2O3 |  |  | #REF!
CaO |  |  | #REF!
Fe2O3 |  |  | #REF!
K2O
MgO |  |  | #REF!
MnO |  |  | #REF!
Na2O |  |  | #REF!
P2O5 |  |  | #REF!
Rb2O
SiO2 |  |  | #REF!
TiO2
Li2O |  |  | #REF!
Total

## M1-10-052
|  | LQM | M1-10-052-01 | M1-10-052-02 | M1-10-052-03 | M1-10-052-04 | M1-10-052-05 | M1-10-052-06 | M1-10-052-07 | M1-10-052-08 | M1-10-052-09 | M1-10-052-10 | M1-10-052-11 | M1-10-052-12 | M1-10-052-13 | M1-10-052-14 | M1-10-052-15 | M1-10-052
[18 empty] | mean | std dev | variability
poids | g |  | 851.25 | 794.55 | 604.95 | 658.6 | 560.05 | 664.15 | 809.45 | 635.15 | 647.8 | 840.5 | 733.05 | 948.9 | 683.4 | 752.4 | 871 | 11055.2
PAF | wt% |  | 0.8088984 | 0.5560393 | 0.9404235 | 0.503128 | 0.4193461 | 0.5253487 | 0.499269 | 0.2394986 | 0.8621242 | 0.340689 | 0.4269976 | 0.7042998 | 0.9276903 | 0.4579503 | 0.593594 | 0.5872694 | 0.2156373
Al2O3 | wt% | 0.01877866 | 15.15728 | 15.69405 | 14.68458 | 14.26223 | 16.93996 | 16.6851 | 16.4997 | 15.54461 | 15.43806 | 15.80129 | 15.57463 | 16.09566 | 15.20259 | 16.03505 | 16.20401 | 15.73795 | 0.7281331 | 4.627%
CaO | wt% | 0.002575579 | 0.2957964 | 0.1060648 | 0.1238142 | 0.1428862 | 0.179038 | 0.3239029 | 0.1953291 | 0.2013293 | 0.1779027 | 0.2066695 | 0.1789404 | 0.197878 | 0.3053791 | 0.3135015 | 0.1780402 | 0.2093122 | 0.06931602 | 33.12%
Fe2O3 | wt% | 0.00217559 | 0.503473 | 0.7205212 | 0.6480844 | 0.7543891 | 0.5847974 | 0.602075 | 0.7931173 | 0.6104914 | 0.6643389 | 0.637919 | 0.6186665 | 0.5995766 | 0.5730689 | 0.3824853 | 0.6540151 | 0.6227968 | 0.09873634 | 15.85%
K2O | wt% | 0.01376936 | 2.243887 | 1.602153 | 4.057734 | 1.252789 | 3.973722 | 2.973258 | 1.189069 | 2.504314 | 2.781837 | 2.299366 | 1.465187 | 1.411053 | 1.472937 | 2.369136 | 3.363701 | 2.26887 | 0.9536552 | 42.03%
MgO | wt% | 0.0009993881 | 0.02575373 | 0.03733699 | 0.01760877 | 0.02075691 | 0.01442875 | 0.01783352 | 0.02379557 | 0.01901427 | 0.04476504 | 0.02207755 | 0.02241972 | 0.01750278 | 0.01313518 | 0.01064962 | 0.01740781 | 0.02170244 | 0.008952637 | 41.25%
MnO | wt% | 0.0004631443 | 0.06122032 | 0.04369849 | 0.09701631 | 0.07565766 | 0.0476547 | 0.09044674 | 0.08584522 | 0.07499856 | 0.04738376 | 0.06281341 | 0.0665176 | 0.06707267 | 0.1228415 | 0.06904209 | 0.07739887 | 0.0722232 | 0.02079031 | 28.79%
Na2O | wt% | 0.01578471 | 3.994999 | 1.353684 | 1.868096 | 1.414803 | 2.520926 | 3.400405 | 2.412551 | 2.726885 | 2.163467 | 2.730891 | 2.435714 | 2.453218 | 4.367178 | 5.50554 | 2.370801 | 2.794638 | 1.118633 | 40.03%
P2O5 | wt% | 0.0205761 | 0.1707443 | 0.04731888 | 0.08352149 | 0.03177996 | 0.1019111 | 0.1134075 | 0.05904411 | 0.08119341 | 0.06149325 | 0.07473779 | 0.06020841 | 0.06305968 | 0.107218 | 0.3374649 | 0.2642538 | 0.1130807 | 0.08525558 | 75.39%
Rb2O | wt% | 0.03049792 | 0.1128605 | 0.09717026 | 0.2297111 | 0.07962886 | 0.2293999 | 0.1599913 | 0.06076927 | 0.123872 | 0.1544965 | 0.1197061 | 0.08023192 | 0.07467579 | 0.07200486 | 0.1136178 | 0.2025771 | 0.1238146 | 0.0563797 | 45.54%
SiO2 | wt% | 0.02434864 | 75.11715 | 77.82981 | 77.42958 | 79.30314 | 73.05828 | 73.19619 | 74.13862 | 75.25023 | 75.93256 | 75.08452 | 76.41031 | 76.53689 | 75.30341 | 74.1074 | 74.95625 | 75.58734 | 1.719538 | 2.275%
TiO2 | wt% | 0.0002802601 | 0.003880394 | 0.009951168 | 0.003924522 | 0.003788163 | 0.002618674 | 0.004039118 | 0.004571909 | 0.004018622 | 0.01140863 | 0.004312823 | 0.005262676 | 0.004693484 | 0.003555343 | 0.002907751 | 0.00622046 | 0.005051348 | 0.00247547 | 49.01%
Li2O | wt% | 0.007 | 1.240313 | 2.628716 | 1.533159 | 2.320834 | 1.919209 | 1.654059 | 2.646833 | 2.181757 | 1.423499 | 1.999893 | 2.247443 | 2.49164 | 1.342367 | 0.912923 | 1.802039 | 1.907768 | 0.5329794 | 27.94%
Total |  |  | 99.73626 | 100.7265 | 101.7173 | 100.1658 | 99.9913 | 99.74605 | 98.60851 | 99.56221 | 99.76334 | 99.38488 | 99.59252 | 100.7172 | 99.81337 | 100.6177 | 100.6903 | 100.0518 | 0.7429545
Ba | mg/kg | 5.045884 | 7.887796 | 9.291571 | <LQM | <LQM | 5.022372 | 6.352554 | <LQM | 4.916542 | <LQM | 6.416652 | 7.309749 | <LQM | 4.698487 | <LQM | <LQM | #VALUE! | 1.618555
Be | mg/kg | 1.215082 | 129.9537 | 140.8943 | 4.135334 | 323.2806 | 12.81104 | 239.5652 | 431.3143 | 65.64908 | 56.46904 | 178.8463 | 186.8474 | 66.69204 | 250.965 | 231.2772 | 148.9989 | 168.0246 | 118.443
Cr | mg/kg | 11.41641 | 169.637 | 220.2953 | 236.4413 | 238.9855 | 184.8881 | 169.2032 | 210.2533 | 186.6628 | 173.4634 | 168.8479 | 188.1312 | 203.7479 | 162.1457 | 131.2054 | 167.8441 | 186.8619 | 29.65058
Mn | mg/kg | 3.586876 | 474.128 | 338.4281 | 751.3543 | 585.9397 | 369.0675 | 700.4755 | 664.8385 | 580.8352 | 366.9691 | 486.4659 | 515.1535 | 519.4522 | 951.3606 | 534.7046 | 599.4248 | 559.3412 | 161.013
Nb | mg/kg | 32.1171 | 57.62483 | 57.2084 | <LQM | 31.33195 | <LQM | 54.63217 | 40.87723 |  | 75.38715 | 47.66187 | 77.39597 | 81.71074 | 187.1279 | 60.4295 | 35.99355 | #VALUE! | 41.00383
Rb | mg/kg | 278.8773 | 1032.012 | 888.5386 | 2100.511 | 728.1375 | 2097.665 | 1462.983 | 555.6828 | 1132.703 | 1412.738 | 1094.609 | 733.652 | 682.8459 | 658.4226 | 1038.937 | 1852.393 | 1132.178 | 515.544
Sr | mg/kg | 0.6377992 | 16.44693 | 11.19109 | 24.65616 | 8.902264 | 24.81089 | 19.26266 | 8.465115 | 15.05126 | 17.37325 | 14.60189 | 10.59978 | 9.730187 | 10.06768 | 16.16458 | 23.89793 | 15.12045 | 5.728105
Ta | mg/kg | 26.78125 | 81.60587 | 46.03657 | 26.87804 | 19.86965 | 30.17261 | 57.96376 | 33.87705 | 34.29736 | 51.06545 | <LQM | 50.28688 | 55.38088 | 151.2847 | 99.72459 | 63.03722 | #VALUE! | 34.6586
Ti | mg/kg | 1.679736 | 23.2571 | 59.64222 | 23.52158 | 22.70431 | 15.69499 | 24.20841 | 27.40168 | 24.08557 | 68.37748 | 25.84886 | 31.54179 | 28.13034 | 21.30891 | 17.42758 | 37.28226 | 30.2752 | 14.8367
Zn | mg/kg | 5.476926 | 89.95418 | 97.88137 | 53.70172 | 73.34244 | 55.28223 | 63.75099 | 102.268 | 56.67517 | 89.33682 | 84.52617 | 58.70724 | 54.42143 | 86.59835 | 73.34382 | 88.23222 | 76.16528 | 17.10304

## M1-10-065
|  | LQM | M1-10-065-01 | M1-10-065-02 | M1-10-065-03 | M1-10-065-04 | M1-10-065-05 | M1-10-065-06 | M1-10-065-07 | M1-10-065-08 | M1-10-065-09 | M1-10-065-10 | M1-10-065-11 | M1-10-065-12 | M1-10-065-13 | M1-10-065
[16 empty] | mean | std dev | variability
poids | g |  | 885.8 | 739.15 | 937.05 | 816.6 | 760.75 | 818.65 | 1020.9 | 896.55 | 978.8 | 836.7 | 977.55 | 974.25 | 544.8 | 11187.55
PAF | wt% |  | 0.3437819 | 0.9961935 | 0.8923829 | 0.6042385 | 0.633335 | 0.4076353 | 2.3033 | 0.3650165 | 0.3211877 | 0.2848168 | 0.2723604 | 0.5262364 | 0.6215403 | 0.6735106 | 0.5436887
Al2O3 | wt% | 0.02689714 | 18.12867 | 16.64812 | 16.35945 | 16.03438 | 17.3869 | 17.09919 | 15.25558 | 15.88562 | 17.00034 | 17.17362 | 15.89921 | 16.2273 | 16.25651 | 16.5404 | 0.7705622 | 4.659%
CaO | wt% | 0.003861726 | 0.4400588 | 0.3416256 | 0.2841553 | 0.3620541 | 0.1272116 | 0.2307983 | 0.2152521 | 0.2014571 | 0.1830881 | 0.2996817 | 0.220832 | 0.2993537 | 0.463411 | 0.2753293 | 0.09980094 | 36.25%
Fe2O3 | wt% | 0.00282745 | 0.8186356 | 0.9493308 | 0.6007376 | 0.7379809 | 0.5994318 | 0.477338 | 0.5123373 | 0.6932108 | 0.866483 | 0.607956 | 0.7457303 | 0.6658617 | 0.694892 | 0.6879797 | 0.1356041 | 19.71%
K2O | wt% | 0.01460703 | 1.753591 | 1.555846 | 3.568462 | 2.397817 | 5.592023 | 4.990528 | 3.853995 | 2.414651 | 2.095014 | 3.460146 | 2.099991 | 2.207449 | 1.358201 | 2.890119 | 1.323883 | 45.81%
MgO | wt% | 0.0006652581 | 0.04631271 | 0.04377218 | 0.02622884 | 0.03542183 | 0.01637548 | 0.09637164 | 0.01774149 | 0.02381576 | 0.02518459 | 0.02326146 | 0.02364752 | 0.0220565 | 0.04236571 | 0.03302755 | 0.02119596 | 64.18%
MnO | wt% | 0.0002669539 | 0.1510449 | 0.09747566 | 0.06488146 | 0.09072729 | 0.05089677 | 0.06687849 | 0.05566655 | 0.07819216 | 0.1077401 | 0.04762153 | 0.08826767 | 0.09250771 | 0.09238839 | 0.08341223 | 0.02792286 | 33.48%
Na2O | wt% | 0.007293185 | 4.59081 | 3.611819 | 3.625512 | 4.163288 | 2.420732 | 4.205055 | 3.789784 | 3.830583 | 3.066514 | 3.884622 | 3.169639 | 3.033024 | 4.164563 | 3.63749 | 0.5981083 | 16.44%
P2O5 | wt% | 0.02142461 | 0.07569412 | 0.07164851 | 0.1278912 | 0.1755145 | 0.09641291 | 0.1304482 | 0.1281185 | 0.08779103 | 0.07985238 | 0.1178319 | 0.04224914 | 0.04744721 | 0.05962385 | 0.09560412 | 0.03865833 | 40.44%
Rb2O | wt% | 0.02015739 | 0.0773546 | 0.06957368 | 0.1473981 | 0.1043612 | 0.2353139 | 0.2296975 | 0.1603569 | 0.120344 | 0.09913218 | 0.1494618 | 0.08882994 | 0.08614139 | 0.0517289 | 0.1254048 | 0.05782487 | 46.11%
SiO2 | wt% | 0.06295255 | 72.30088 | 74.76326 | 73.98967 | 74.50947 | 72.83068 | 72.90162 | 73.09808 | 75.8059 | 75.43013 | 73.62344 | 76.17939 | 75.07705 | 75.44246 | 74.30618 | 1.269969 | 1.709%
TiO2 | wt% | 0.0004157141 | 0.006718522 | 0.006994611 | 0.004271819 | 0.005986005 | 0.003056437 | 0.002066566 | 0.00325783 | 0.004641998 | 0.005340757 | 0.004331312 | 0.004582232 | 0.003757184 | 0.008195012 | 0.004735002 | 0.001737368 | 36.69%
Li2O | wt% | 0.005 | 1.683765 | 1.812554 | 1.175496 | 1.079824 | 1.575228 | 0.8566267 | 0.8539225 | 1.286077 | 2.234608 | 1.382189 | 1.826419 | 1.950993 | 1.543138 | 1.484644 | 0.4239704 | 28.56%
Total |  |  | 100.4173 | 100.9682 | 100.8665 | 100.3011 | 101.5676 | 101.6943 | 100.2474 | 100.7973 | 101.5146 | 101.059 | 100.6612 | 100.2392 | 100.799 | 100.8378 | 0.4993864
Ba | mg/kg | 3.953761 | 7.3206 | 6.055891 | 9.614636 | 6.663391 | 9.501226 | 9.297598 | 10.26886 | 6.529027 | <LQM | 5.030851 | 5.856444 | 7.466184 | <LQM | 6.596292 | 1.783901
Be | mg/kg | 0.6800756 | 155.5478 | 282.9878 | 235.629 | 233.7505 | 119.8537 | 138.2161 | 157.6734 | 199.3384 | 105.4412 | 133.0279 | 179.6517 | 215.3625 | 52.95324 | 172.642 | 62.76249
Cr | mg/kg | 6.238641 | 136.2942 | 154.2826 | 122.2405 | 104.3842 | 124.6263 | 111.1295 | 104.182 | 144.2659 | 151.1538 | 119.3696 | 143.3609 | 162.3907 | 134.452 | 131.8847 | 19.08534
Mn | mg/kg | 2.067456 | 1110.884 | 754.9118 | 502.4822 | 626.598 | 337.0351 | 517.9484 | 387.5586 | 605.5685 | 834.4057 | 368.8106 | 683.5995 | 659.2353 | 654.2273 | 619.9552 | 210.86
Nb | mg/kg | 12.62688 | 306.3875 | 91.7289 | 91.55655 | 163.732 | 32.55712 | 29.51731 | 94.78318 | 62.31415 | 126.816 | 81.81889 | 92.66325 | 50.32816 | 41.41235 | 99.66634 | 73.41288
Rb | mg/kg | 184.322 | 754.9221 | 636.1916 | 1347.829 | 956.4078 | 2067.691 | 2100.387 | 1481.439 | 1100.443 | 906.4786 | 1366.7 | 812.2735 | 814.5685 | 486.0688 | 1149.281 | 510.4702
Sr | mg/kg | 0.943822 | 22.74659 | 10.3932 | 18.46208 | 12.65447 | 24.87438 | 27.09724 | 19.17857 | 13.16757 | 11.61645 | 17.24578 | 11.57478 | 13.89006 | 10.08259 | 16.45541 | 5.716523
Ta | mg/kg | 20.98262 | 155.4518 | 44.30016 | 44.62248 | 84.99835 | <LQM | 21.38798 | 46.52318 | 33.01905 | 65.73807 | 42.17714 | 44.08067 | 26.36636 | 29.45979 | #VALUE! | 36.59197
Ti | mg/kg | 2.491578 | 39.60479 | 42.32029 | 25.84627 | 33.13594 | 16.22227 | 12.50358 | 18.17954 | 28.08601 | 32.31378 | 26.20622 | 27.72439 | 21.46032 | 46.51275 | 27.78656 | 10.20856
Zn | mg/kg | 21.69045 | 68.95657 | 64.30952 | 88.05553 | 94.43495 | 44.31815 | 44.07895 | 32.25702 | 98.06905 | 109.2082 | 80.67866 | 80.99639 | 66.56005 | 41.26804 | 71.49047 | 24.33998
Li | mg/kg |  | 7821.087 | 8419.312 | 5460.178 | 5015.785 | 7316.934 | 3979.031 | 3966.47 | 5973.83 | 10379.75 | 6420.267 | 8483.718 | 9062.361 | 7167.878

## M1-11-107
|  | LQM | M1-11-107-01 | M1-11-107-02 | M1-11-107-03 | M1-11-107-04 | M1-11-107-05 | M1-11-107-06 | M1-11-107-07 | M1-11-107-08 | M1-11-107-09 | M1-11-107-10 | M1-11-107-11 | M1-11-107-12 | M1-11-107-13 | M1-11-107
[16 empty] | mean | std dev | variability
poids | g |  | 757.8 | 618 | 536.85 | 642.85 | 546.9 | 519.9 | 680.05 | 782.6 | 744 | 663.6 | 717.8 | 741.3 | 284.85 | 8236.5
PAF | wt% |  | 1.143699 | 0.454824 | 0.7475058 | 0.6373506 | 1.1456 | 0.5203034 | 0.9218119 | 0.4408195 | 0.3099361 | 0.3027516 | 0.2478505 | 0.2098788 | 0.1774381 | 0.5637376 | 0.3388185
Al2O3 | wt% | 0.01877866 | 16.07145 | 13.09643 | 15.78503 | 15.30788 | 15.90897 | 15.80707 | 18.60245 | 14.5837 | 15.27028 | 14.46205 | 12.88949 | 15.12551 | 16.8486 | 15.2725 | 1.489376 | 9.752%
CaO | wt% | 0.002575579 | 0.7748714 | 0.3134241 | 0.2455641 | 0.1421862 | 0.1620103 | 0.2764494 | 0.2049506 | 0.162888 | 0.2060511 | 0.1216935 | 0.1809404 | 0.2133631 | 0.3501248 | 0.2580158 | 0.1690429 | 65.52%
Fe2O3 | wt% | 0.00217559 | 0.8322589 | 0.6363684 | 0.8351304 | 0.7093858 | 0.5193343 | 0.6406348 | 0.5936772 | 0.5546028 | 0.3156177 | 0.5424728 | 0.5142155 | 0.603739 | 0.9245684 | 0.6140965 | 0.16227 | 26.42%
K2O | wt% | 0.01376936 | 0.6441405 | 0.9472653 | 1.238608 | 1.983093 | 1.931016 | 2.288472 | 3.384563 | 1.656705 | 3.735564 | 2.293544 | 0.676698 | 1.737426 | 0.7405614 | 1.838556 | 0.982156 | 53.42%
MgO | wt% | 0.0009993881 | 0.05082648 | 0.01689777 | 0.02311403 | 0.01285802 | 0.0122164 | 0.03678441 | 0.01975366 | 0.0107529 | 0.009329928 | 0.01693008 | 0.02404242 | 0.02117389 | 0.05507207 | 0.02235235 | 0.01480177 | 66.22%
MnO | wt% | 0.0004631443 | 0.05170044 | 0.06772712 | 0.07297215 | 0.1526249 | 0.09588721 | 0.09022033 | 0.04510981 | 0.04708636 | 0.02023238 | 0.03667836 | 0.04261576 | 0.04478225 | 0.1066801 | 0.06298356 | 0.03607836 | 57.28%
Na2O | wt% | 0.01578471 | 2.995345 | 4.153157 | 3.336434 | 3.285997 | 5.71469 | 3.756905 | 2.666147 | 2.486222 | 4.954345 | 2.023867 | 4.287116 | 3.288468 | 3.051111 | 3.519786 | 1.024224 | 29.1%
P2O5 | wt% | 0.0205761 | 0.0761056 | 0.08276603 | 0.08186264 | 0.09364312 | 0.2917789 | 0.1165521 | 0.1353493 | 0.08870723 | 0.1792641 | 0.09934226 | 0.07655105 | 0.08600936 | 0.3047329 | 0.1213393 | 0.07932661 | 65.38%
Rb2O | wt% | 0.03049792 | 0.04374088 | 0.05008654 | 0.07712777 | 0.1253403 | 0.1169913 | 0.1473436 | 0.235648 | 0.1054173 | 0.2405992 | 0.1664349 | 0.04552615 | 0.107484 | 0.0337565 | 0.119085 | 0.06857781 | 57.59%
SiO2 | wt% | 0.02434864 | 76.44381 | 80.46708 | 76.15496 | 77.40279 | 74.44068 | 75.27288 | 70.72106 | 77.24839 | 73.59424 | 77.14508 | 79.33204 | 75.4921 | 74.2116 | 76.08668 | 2.519702 | 3.312%
TiO2 | wt% | 0.0002802601 | 0.01024194 | 0.00299531 | 0.005459466 | 0.004091863 | 0.005266951 | 0.004927286 | 0.00657905 | 0.002200835 | 0.002202444 | 0.003137782 | 0.003802977 | 0.002449899 | 0.0034445 | 0.004378117 | 0.002225149 | 50.82%
Li2O | wt% | 0.005 | 2.650489 | 1.191521 | 2.077286 | 1.701248 | 0.907074 | 1.574768 | 2.341153 | 2.258728 | 0.5381629 | 2.187 | 1.080892 | 1.873351 | 2.93816 | 1.758213 | 0.7124461 | 40.52%
Total |  |  | 101.7887 | 101.4805 | 100.6811 | 101.5585 | 101.2515 | 100.5333 | 99.87825 | 99.64622 | 99.37582 | 99.40099 | 99.40177 | 98.80573 | 99.74585 | 100.2417
Ba | mg/kg | 5.045884 | 32.77662 | 11.48597 | 4.791849 | 3.539844 | 5.099106 | 3.788785 | 6.137878 | 4.947739 | <LQM | <LQM | 5.625548 | 8.313495 | 7.940795 | #VALUE! | 8.349324
Be | mg/kg | 1.215082 | 82.27616 | 126.0896 | 186.9154 | 83.52143 | 182.3505 | 45.07629 | 114.0973 | 141.1227 | 56.48166 | 149.6105 | 149.6959 | 140.6401 | 220.9474 | 124.0157 | 52.10102
Cr | mg/kg | 11.41641 | 231.3683 | 238.9339 | 243.2841 | 223.0401 | 166.6108 | 250.3759 | 216.8879 | 239.432 | 153.4086 | 231.0588 | 227.6797 | 220.4442 | 272.5411 | 221.5854 | 32.07118
Mn | mg/kg | 3.586876 | 400.4002 | 524.5207 | 565.1414 | 1182.021 | 742.6098 | 698.722 | 349.3583 | 364.6659 | 156.6921 | 284.0599 | 330.0428 | 346.8215 | 826.1966 | 487.7836 | 279.4131
Nb | mg/kg | 32.1171 | 56.66615 | 73.91839 | 112.1846 | 47.79825 | 65.90556 | 45.58478 | 11.44638 | 16.60794 | 32.75124 | <LQM | 41.78486 | <LQM | <LQM | #VALUE! | 29.2974
Rb | mg/kg | 278.8773 | 399.9727 | 457.9984 | 705.2672 | 1146.129 | 1069.785 | 1347.331 | 2154.799 | 963.9503 | 2200.073 | 1521.904 | 416.2976 | 982.849 | 308.6742 | 1088.93 | 627.0852
Sr | mg/kg | 0.6377992 | 11.48125 | 9.329565 | 11.012 | 15.2357 | 13.8885 | 18.57352 | 27.51502 | 15.47312 | 28.8085 | 18.63101 | 7.354759 | 12.91538 | 8.55513 | 15.70236 | 6.698541
Ta | mg/kg | 26.78125 | 55.36605 | 59.9396 | 67.2189 | 76.09192 | 100.8035 | 73.92676 | 19.84364 | 37.84942 | 74.37899 | 36.40453 | 55.64718 | 42.41507 | 43.87512 | 56.34196 | 21.49665
Ti | mg/kg | 1.679736 | 61.38493 | 17.95235 | 32.72125 | 24.52454 | 31.56741 | 29.53164 | 39.43147 | 13.19068 | 13.20033 | 18.80626 | 22.7931 | 14.68344 | 20.64457 | 26.2402 | 13.33641
Zn | mg/kg | 5.476926 | 43.13337 | 47.63381 | 44.64179 | 148.6339 | 228.3381 | 139.8595 | 116.7568 | 80.91962 | 114.9108 | 51.58 | 86.61251 | 83.16843 | 41.33957 | 94.37012 | 54.90637

## M1-13-137
|  | LQM | M1-13-137-01 | M1-13-137-02 | M1-13-137-03 | M1-13-137-04 | M1-13-137-05 | M1-13-137-06 | M1-13-137-07 | M1-13-137-08 | M1-13-137-09 | M1-13-137-10 | M1-13-137-11 | M1-13-137-12 | M1-13-137
[15 empty] | mean | std dev | variability
poids | g |  | 779.6 | 620.7 | 687.7 | 713.8 | 607.4 | 649.1 | 655.9 | 715.5 | 708 | 676.5 | 751.5 | 616.3 | 8182
PAF | wt% |  | 1.050227 | 1.426663 | 1.559835 | 0.5055711 | 0.3269578 | 2.008366 | 0.4059018 | 0.7268334 | 0.3849088 | 0.3230157 | 0.6200548 | 0.563919 | 0.8226493 | 0.5595662
Al2O3 | wt% | 0.01877866 | 14.73183 | 16.66547 | 16.50812 | 16.47912 | 15.86824 | 14.37517 | 13.38131 | 16.16566 | 16.4838 | 15.76094 | 16.55517 | 16.28918 | 15.77491 | 1.050563 | 6.66%
CaO | wt% | 0.002575579 | 0.2282889 | 0.1150916 | 0.2384747 | 0.2201875 | 0.1119811 | 0.1446665 | 0.1188486 | 0.1471101 | 0.1081154 | 0.1668814 | 0.1553686 | 0.2459948 | 0.1678707 | 0.05263123 | 31.35%
Fe2O3 | wt% | 0.00217559 | 0.472033 | 0.5841875 | 0.6448939 | 0.7147011 | 0.7676997 | 0.7252404 | 0.5021485 | 0.4859785 | 0.5119829 | 0.2481246 | 0.2241528 | 0.531462 | 0.5285641 | 0.1716332 | 32.47%
K2O | wt% | 0.01376936 | 2.372404 | 5.846931 | 5.379733 | 1.994051 | 2.800919 | 1.579492 | 3.635279 | 4.889647 | 5.646552 | 9.200936 | 8.311556 | 3.254556 | 4.605875 | 2.433358 | 52.83%
MgO | wt% | 0.0009993881 | 0.01321204 | 0.01534784 | 0.02075932 | 0.01975162 | 0.01781569 | 0.01729045 | 0.01564787 | 0.01189111 | 0.01825121 | 0.00767472 | 0.008011686 | 0.01306913 | 0.0148138 | 0.004253165 | 28.71%
MnO | wt% | 0.0004631443 | 0.04036439 | 0.05196338 | 0.04199622 | 0.08567844 | 0.09399652 | 0.07759594 | 0.03088373 | 0.0693803 | 0.04549267 | 0.01628707 | 0.008872988 | 0.07025629 | 0.05185934 | 0.02703721 | 52.14%
Na2O | wt% | 0.01578471 | 4.265371 | 2.230543 | 2.807763 | 3.71873 | 2.515146 | 3.051219 | 2.984543 | 3.331886 | 2.656867 | 2.203026 | 3.317325 | 4.533906 | 3.153692 | 0.743677 | 23.58%
P2O5 | wt% | 0.0205761 | 0.09045655 | 0.1538413 | 0.1802282 | 0.09951735 | 0.08647478 | 0.07528718 | 0.1120899 | 0.1633153 | 0.1584062 | 0.2881404 | 0.2720719 | 0.1155985 | 0.1510067 | 0.06973395 | 46.18%
Rb2O | wt% | 0.03049792 | 0.1330882 | 0.3567379 | 0.3007129 | 0.1116736 | 0.1615818 | 0.1067904 | 0.2875863 | 0.3895273 | 0.4224079 | 0.6885811 | 0.6003135 | 0.1997424 | 0.3160131 | 0.1895746 | 59.99%
SiO2 | wt% | 0.02434864 | 75.33496 | 71.26924 | 71.46331 | 74.76629 | 75.83903 | 75.97617 | 77.97521 | 71.9297 | 72.5673 | 70.54875 | 69.87281 | 72.87655 | 73.33158 | 2.542504 | 3.467%
TiO2 | wt% | 0.0002802601 | 0.003379686 | 0.003458122 | 0.004733051 | 0.00522299 | 0.004695521 | 0.003795602 | 0.003560673 | 0.00236014 | 0.003689685 | 0.001191166 | 0.001622001 | 0.002820816 | 0.003358566 | 0.00122473 | 36.47%
Li2O | wt% | 0.009 | 1.305162 | 1.705648 | 1.369043 | 2.040271 | 2.217267 | 1.787559 | 0.8393845 | 1.239502 | 1.318741 | 0.2861531 | 0.2174672 | 1.262353 | 1.281739 | 0.6189277 | 48.29%
Total |  |  | 100.0408 | 100.4251 | 100.5196 | 100.7608 | 100.8118 | 99.92865 | 100.2924 | 99.55279 | 100.3265 | 99.7397 | 100.1648 | 99.95941 | 100.2039
Ba | mg/kg | 5.045884 | 8.288062 | 13.77706 | 13.95664 | 5.391486 | 4.753613 |  | 2.594137 | 3.916579 | 6.062457 | 8.893051 | 5.932069 | 7.300512 | 6.736249 | 3.699596
Be | mg/kg | 1.215082 | 108.5613 | 85.02327 | 134.7459 | 193.1914 | 125.2608 | 172.0189 | 171.271 | 28.11441 | 103.6635 | 5.348188 | 17.66393 | 292.9951 | 117.2116 | 82.32169
Cr | mg/kg | 11.41641 | 385.6657 | 149.6579 | 159.6523 | 186.6347 | 193.2191 | 233.2523 | 199.4691 | 156.3789 | 159.4923 | 139.1222 | 121.7166 | 157.6994 | 188.6768 | 69.4463
Mn | mg/kg | 3.586876 | 312.6068 | 402.4365 | 321.1369 | 663.5468 | 727.9672 | 600.951 | 239.1827 | 537.3239 | 352.3234 | 126.1371 | 68.71791 | 544.1082 | 401.2855 | 209.5444
Nb | mg/kg | 32.1171 | 35.13861 | <LQM | 79.99638 | 94.09295 | 113.5571 | 106.3759 | 61.87281 | 18.02565 | <LQM | <LQM | <LQM | 77.01766 | #VALUE! | 33.48298
Rb | mg/kg | 278.8773 | 1216.977 | 3262.062 | 2715.031 | 1021.159 | 1477.527 | 976.5064 | 2629.73 | 3561.893 | 3862.557 | 6296.483 | 5489.351 | 1826.473 | 2886.75 | 1733.734
Sr | mg/kg | 0.6377992 | 20.96326 | 36.64537 | 32.29709 | 13.55502 | 17.96743 | 11.89057 | 29.95666 | 38.69711 | 42.2922 | 71.76182 | 61.44752 | 23.85028 | 33.7704 | 18.41323
Ta | mg/kg | 26.78125 | 71.49882 | <LQM | 55.9741 | 66.98461 | 66.98479 | 92.87144 | 78.94511 | 18.89117 | <LQM | <LQM | 36.56895 | 73.19084 | #VALUE! | 22.48628
Ti | mg/kg | 1.679736 | 20.25611 | 20.72622 | 28.00921 | 31.30393 | 28.14255 | 22.7489 | 21.34085 | 14.14547 | 22.11409 | 7.139243 | 9.721448 | 16.90653 | 20.09941 | 7.304999
Zn | mg/kg | 5.476926 | 54.19032 | 44.88406 | 55.90776 | 65.32328 | 53.70533 | 99.94712 | 105.5888 | 46.79942 | 64.45796 | 34.89614 | 53.34586 | 80.76103 | 62.88496 | 21.71853
Li | mg/kg |  | 6062.478 | 7922.736 | 6359.204 | 9477.059 | 10299.21 | 8303.214 | 3898.941 | 5757.488 | 6125.553 | 1329.181 | 1010.135 | 5863.629

## DO-16-147
|  | LQM | DO-16-147-01 | DO-16-147-02 | DO-16-147-03 | DO-16-147-04 | DO-16-147-05 | DO-16-147-06 | DO-16-147-07 | DO-16-147-08 | DO-16-147-09 | DO-16-147-10 | DO-16-147-11 | DO-16-147-12 | DO-16-147-13 | DO-16-147-14 | DO-16-147-15 | DO-16-147-extra | DO-16-147
[19 empty] | mean | std dev | variability
poids | g |  | 769.3 | 779.2 | 835.6 | 763 | 690.8 | 635.15 | 755.35 | 712.8 | 841.65 | 621.35 | 841.2 | 706.15 | 787.6 | 726.9 | 707.7 | 1133.5 | 12307.25
PAF | wt% |  | 0.3642477 | 0.3712288 | 0.2393764 | 0.2441038 | 0.1642683 | 0.2735573 | 0.484193 | 0.3240232 | 0.3302584 | 0.2895398 | 0.3352604 | 0.3038821 | 0.3578393 | 0.3803109 | 0.5804755 | 0.2565296 | 0.3294004 | 0.09889175
Al2O3 | wt% | 0.01877866 | 15.36232 | 15.91261 | 16.21323 | 16.47254 | 13.75915 | 15.00299 | 15.95644 | 15.56646 | 16.27862 | 17.24943 | 19.02361 | 16.56949 | 15.35937 | 15.53767 | 17.51658 | 16.31472 | 16.16273 | 1.175936 | 7.276%
CaO | wt% | 0.002575579 | 0.1435465 | 0.1911263 | 0.2571685 | 0.3067714 | 0.2297511 | 0.155427 | 0.1078419 | 0.09865784 | 0.121828 | 0.1216129 | 0.17247 | 0.1462495 | 0.1704531 | 0.2526291 | 0.5830398 | 0.159173 | 0.1994684 | 0.1176099 | 58.96%
Fe2O3 | wt% | 0.00217559 | 0.6592668 | 0.6863187 | 0.4284914 | 0.4365084 | 0.4504541 | 0.3602399 | 0.7283345 | 0.7489439 | 0.4225017 | 0.6131002 | 0.6420725 | 0.4728931 | 0.4699192 | 0.8677246 | 0.633302 | 0.8459145 | 0.5992821 | 0.1600568 | 26.71%
K2O | wt% | 0.01376936 | 1.714361 | 1.08955 | 0.4415071 | 0.6338129 | 2.108295 | 4.730659 | 2.504867 | 3.452699 | 4.137756 | 4.002858 | 0.8043354 | 2.310978 | 3.01677 | 3.685939 | 1.848471 | 0.4544467 | 2.19313 | 1.412125 | 64.39%
MgO | wt% | 0.0009993881 | 0.02049663 | 0.01979971 | 0.01458002 | 0.0121648 | 0.008339098 | 0.004894576 | 0.02498196 | 0.01667145 | 0.01474005 | 0.01182425 | 0.01171881 | 0.009177256 | 0.01811071 | 0.02457375 | 0.05595149 | 0.02228464 | 0.01831102 | 0.01165746 | 63.66%
MnO | wt% | 0.0004631443 | 0.06691964 | 0.1537922 | 0.106644 | 0.1087765 | 0.1024032 | 0.03542409 | 0.09165018 | 0.1143795 | 0.0320353 | 0.09032385 | 0.09304703 | 0.0656211 | 0.07153358 | 0.4338564 | 0.06793948 | 0.1230547 | 0.1100481 | 0.09193688 | 83.54%
Na2O | wt% | 0.01578471 | 3.403939 | 4.904374 | 7.989054 | 8.00239 | 4.802443 | 3.865499 | 1.735162 | 1.791731 | 2.887474 | 2.386217 | 3.457685 | 3.72475 | 3.691365 | 4.005483 | 5.253686 | 2.864918 | 4.047874 | 1.842162 | 45.51%
P2O5 | wt% | 0.0205761 | 0.0684137 | 0.1158945 | 0.4274578 | 0.2970433 | 0.1534484 | 0.1651077 | 0.0730708 | 0.09104643 | 0.1255203 | 0.1106774 | 0.05759084 | 0.09921563 | 0.07978192 | 0.1092976 | 0.1072349 | 0.04882701 | 0.1319682 | 0.097777 | 74.09%
Rb2O | wt% | 0.03049792 | 0.1000622 | 0.07123521 | 0.01303181 | 0.02918909 | 0.1194105 | 0.2978477 | 0.1499292 | 0.2287295 | 0.2539714 | 0.2527047 | 0.05215475 | 0.1303773 | 0.1690168 | 0.2211088 | 0.09700663 | 0.02857475 | 0.1312392 | 0.09061996 | 69.05%
SiO2 | wt% | 0.02434864 | 75.4848 | 74.69727 | 73.16815 | 72.84262 | 77.53356 | 74.71759 | 75.6757 | 75.252 | 73.19574 | 71.58109 | 71.78982 | 74.31842 | 75.10021 | 73.4829 | 71.5731 | 75.45522 | 74.14387 | 1.690172 | 2.28%
TiO2 | wt% | 0.0002802601 | 0.004216818 | 0.004768723 | 0.002177158 | 0.001719449 | 0.001935383 | 0.001754984 | 0.003726392 | 0.004858374 | 0.005891931 | 0.004914746 | 0.005568733 | 0.003710015 | 0.004195625 | 0.003244913 | 0.004638391 | 0.003612398 | 0.003833333 | 0.001337059 | 34.88%
Li2O | wt% | 0.009 | 1.873892 | 1.395222 | 0.3756675 | 0.3370642 | 0.7706948 | 0.7283843 | 2.803375 | 2.208385 | 1.708847 | 2.312041 | 3.309985 | 1.915904 | 1.302257 | 1.078541 | 1.527478 | 2.815638 | 1.696627 | 0.8875571 | 52.31%
Total |  |  | 99.26649 | 99.61319 | 99.67654 | 99.72471 | 100.2042 | 100.3394 | 100.3393 | 99.89859 | 99.51519 | 99.02633 | 99.75532 | 100.0707 | 99.81082 | 100.0833 | 99.8489 | 99.39291 | 99.76778
Ba | mg/kg | 5.045884 | 1.497453 | 1.016862 | 0.8387402 | 0.6970063 | 1.446041 | 3.924305 | 3.142318 | 5.027514 | 7.425676 | 4.414074 | <LQM | 6.434292 | 4.81178 | 13.38469 | 5.943774 | <LQM | #VALUE! | 3.437146
Be | mg/kg | 1.215082 | 322.7855 | 68.49355 | 103.2552 | 100.359 | 41.24918 | 252.0139 | 42.5618 | 70.82616 | 436.7548 | 404.7189 | 34.44194 | 224.7836 | 175.673 | 75.76106 | 68.95329 | 265.8447 | 169.4995 | 133.7178
Cr | mg/kg | 11.41641 | 206.7263 | 168.2659 | 117.5928 | 135.1851 | 181.8135 | 188.8685 | 296.1826 | 275.7689 | 192.5228 | 217.3875 | 234.6415 | 185.5395 | 178.8226 | 206.0805 | 207.5908 | 207.4481 | 199.5251 | 44.61451
Mn | mg/kg | 3.586876 | 518.2671 | 1191.062 | 825.9169 | 842.4328 | 793.0736 | 274.3461 | 709.7957 | 885.826 | 248.1012 | 699.5238 | 720.6138 | 508.2104 | 554.0003 | 3360.052 | 526.1653 | 953.012 | 852.2808 | 712.0161
Nb | mg/kg | 32.1171 | 49.30019 | 75.34331 | 57.05682 | 65.92939 | 27.50705 | 49.79617 | 42.69718 | 17.80345 | 50.24077 | 24.06097 | <LQM | 42.63245 | 44.36489 | 36.8826 | <LQM | 62.56626 | #VALUE! | 16.22974
Rb | mg/kg | 278.8773 | 914.9833 | 651.3848 | 119.1647 | 266.9091 | 1091.906 | 2723.561 | 1370.974 | 2091.535 | 2322.35 | 2310.767 | 476.9104 | 1192.189 | 1545.513 | 2021.85 | 887.0423 | <LQM | #VALUE! | 811.7001
Sr | mg/kg | 0.6377992 | 11.80137 | 9.411756 | 5.579505 | 7.224318 | 15.24308 | 32.90316 | 21.8231 | 26.46031 | 29.44366 | 27.86287 | 8.457429 | 16.32029 | 19.1684 | 26.44312 | 20.6916 | 4.865373 | 16.94691 | 9.2081
Ta | mg/kg | 26.78125 | 39.17565 | 70.61807 | 118.3574 | 119.2116 | 75.9374 | 93.85493 | 47.37921 | 24.69763 | 113.2295 | 34.6723 | <LQM | 108.9047 | 96.18767 | 73.63976 | 48.36758 | 57.34125 | #VALUE! | 32.17718
Ti | mg/kg | 1.679736 | 25.27345 | 28.58129 | 13.04877 | 10.3055 | 11.5997 | 10.51848 | 22.33409 | 29.11861 | 35.31323 | 29.45648 | 33.37614 | 22.23593 | 25.14643 | 19.44835 | 27.80014 | 21.65087 | 22.97504 | 8.013647
Zn | mg/kg | 5.476926 | 39.6983 | 42.77535 | 36.77876 | 126.2223 | 67.76023 | 210.5472 | 142.6913 | 38.88048 | 101.4979 | 178.0576 | 78.35355 | 63.8148 | 86.57388 | 40.64957 | 138.9511 | 38.29765 | 85.59667 | 55.10023
Li | mg/kg |  | 8704.228 | 6480.807 | 1744.975 | 1565.663 | 3579.877 | 3383.345 | 13021.68 | 10257.95 | 7937.594 | 10739.43 | 15374.88 | 8899.373 | 6048.982 | 5009.821 | 7095.137 | 13078.64

## ZS-11-106
|  | LQM | ZS-11-106-01 | ZS-11-106-02 | ZS-11-106-03 | ZS-11-106-04 | ZS-11-106-05 | ZS-11-106-06 | ZS-11-106-07 | ZS-11-106-08 | ZS-11-106-09 | ZS-11-106-10 | ZS-11-106-11 | ZS-11-106-12 | ZS-11-106
[15 empty] | mean | std dev | variability
poids | g |  | 852.4 | 776.45 | 881.05 | 741.9 | 782.7 | 662.45 | 777.35 | 718.35 | 654.65 | 784.4 | 667.85 | 589.05 | 8888.6
PAF | wt% |  | 0.1996706 | 0.2043457 | 0.1946884 | 0.2109036 | 0.330978 | 0.2190371 | 0.8349667 | 0.910736 | 0.1656714 | 0.1969953 | 0.2211783 | 0.1652759 | 0.3231509 | 0.2615634
Al2O3 | wt% | 0.01877866 | 16.39325 | 18.22481 | 16.24221 | 16.28904 | 15.88174 | 17.76187 | 16.25883 | 17.51155 | 14.98531 | 15.76308 | 16.60395 | 15.8589 | 16.48627 | 0.9248192 | 5.61%
CaO | wt% | 0.002575579 | 0.2784128 | 0.226678 | 0.1962369 | 0.4410863 | 0.276146 | 0.385669 | 0.09814913 | 0.08060888 | 0.08645264 | 0.1475984 | 0.1235981 | 0.1995702 | 0.2128301 | 0.1166714 | 54.82%
Fe2O3 | wt% | 0.00217559 | 0.8542879 | 0.8929161 | 0.7217636 | 0.313446 | 0.4621093 | 0.7217411 | 0.8637273 | 0.7952255 | 0.4894924 | 0.3708239 | 0.4224684 | 0.2923763 | 0.6118089 | 0.2295816 | 37.53%
K2O | wt% | 0.01376936 | 1.768041 | 0.9882843 | 1.654679 | 1.667978 | 2.349575 | 0.8529061 | 1.413409 | 2.887941 | 5.562006 | 3.983512 | 4.271235 | 1.953787 | 2.398162 | 1.454525 | 60.65%
MgO | wt% | 0.0009993881 | 0.02823329 | 0.02460798 | 0.02827174 | 0.009699287 | 0.02881765 | 0.02002989 | 0.02285638 | 0.01723944 | 0.01160497 | 0.009867458 | 0.02138558 | 0.0230665 | 0.02075246 | 0.006999077 | 33.73%
MnO | wt% | 0.0004631443 | 0.1988427 | 0.1292163 | 0.09913825 | 0.04400218 | 0.05182333 | 0.08110133 | 0.086039 | 0.06538481 | 0.03431095 | 0.03464594 | 0.06066763 | 0.02027113 | 0.0787581 | 0.04962667 | 63.01%
Na2O | wt% | 0.01578471 | 3.201846 | 2.459886 | 2.054293 | 7.367185 | 4.61475 | 4.497592 | 1.906051 | 2.199342 | 2.173445 | 4.669141 | 4.163886 | 7.075088 | 3.780302 | 1.893392 | 50.09%
P2O5 | wt% | 0.0205761 | 0.1031051 | 0.06950746 | 0.08994907 | 0.3256412 | 0.1045148 | 0.1349818 | 0.05169945 | 0.05980667 | 0.1055481 | 0.121132 | 0.1310333 | 0.1396896 | 0.1182391 | 0.07102967 | 60.07%
Rb2O | wt% | 0.03049792 | 0.1059752 | 0.06462648 | 0.1053089 | 0.09655405 | 0.1582225 | 0.04876045 | 0.09657918 | 0.175179 | 0.3502381 | 0.2437427 | 0.3157661 | 0.1162917 | 0.1532128 | 0.09764771 | 63.73%
SiO2 | wt% | 0.02434864 | 74.75299 | 73.10241 | 75.8571 | 72.52013 | 74.24762 | 72.66237 | 74.62033 | 72.48327 | 74.63681 | 73.50214 | 72.44184 | 73.50586 | 73.76129 | 1.11812 | 1.516%
TiO2 | wt% | 0.0002802601 | 0.004279651 | 0.004316145 | 0.00264462 | 0.002202332 | 0.004016987 | 0.004039289 | 0.003845192 | 0.003168725 | 0.001842914 | 0.001578673 | 0.002231456 | 0.002315386 | 0.003076678 | 0.001017509 | 33.07%
Li2O | wt% | 0.009 | 2.250382 | 3.46763 | 2.870078 | 0.2728316 | 1.149172 | 2.12428 | 2.696723 | 2.685112 | 1.29131 | 0.671038 | 1.030506 | 0.2663903 | 1.787734 | 1.087038 | 60.81%
Total |  |  | 100.1393 | 99.85923 | 100.1164 | 99.56069 | 99.65948 | 99.51438 | 98.9532 | 99.87456 | 99.89404 | 99.7153 | 99.80975 | 99.61888 | 99.73559
Ba | mg/kg | 5.045884 | <LQM | 9.145123 | 9.824427 | 5.206578 | 8.642399 | 9.486245 | <LQM | <LQM | 5.051824 | <LQM | 5.358809 | 10.93569 | #VALUE! | 2.370514
Be | mg/kg | 1.215082 | 111.593 | 160.9527 | 37.00466 | 132.9224 | 217.1639 | 62.02855 | 276.2239 | 89.15603 | 61.57266 | 69.53079 | 125.1066 | 188.3687 | 127.1858 | 71.93651
Cr | mg/kg | 11.41641 | 188.161 | 244.8527 | 228.8645 | 126.2404 | 163.7032 | 190.1773 | 208.3629 | 219.0319 | 193.3614 | 146.6533 | 175.1088 | 155.0805 | 187.7849 | 35.23281
Mn | mg/kg | 3.586876 | 1539.96 | 1000.731 | 767.7879 | 340.7801 | 401.3519 | 628.0989 | 666.3392 | 506.3804 | 265.7252 | 268.3196 | 469.8477 | 156.9922 | 609.9515 | 384.3396
Nb | mg/kg | 32.1171 | <LQM | 64.3759 | <LQM | 60.24615 | 40.17961 | 44.09569 | 47.62702 | 32.12755 | 38.33829 | 61.82774 | 34.87035 | 63.8645 | #VALUE! | 12.69092
Rb | mg/kg | 278.8773 | 969.0523 | 590.9536 | 962.9594 | 882.9038 | 1446.809 | 445.8724 | 883.1336 | 1601.861 | 3202.627 | 2228.817 | 2887.41 | 1063.387 | 1400.999 | 892.9044
Sr | mg/kg | 0.6377992 | 14.94128 | 10.83293 | 15.23935 | 14.59332 | 19.57821 | 14.61246 | 11.02241 | 19.37396 | 37.05025 | 27.82512 | 31.76786 | 16.60296 | 19.12193 | 8.367112
Ta | mg/kg | 26.78125 | <LQM | 55.88033 | <LQM | 99.89481 | 65.08603 | 62.38536 | 33.54785 | 32.05259 | 34.52516 | 51.01449 | 57.33114 | 186.1398 | #VALUE! | 46.14326
Ti | mg/kg | 1.679736 | 25.65004 | 25.86877 | 15.8505 | 13.19965 | 24.07576 | 24.20943 | 23.04612 | 18.99172 | 11.04549 | 9.461758 | 13.37421 | 13.87724 | 18.44004 | 6.098432
Zn | mg/kg | 5.476926 | 67.94698 | 87.04021 | 57.44893 | 71.49964 | 80.43046 | 377.7052 | 98.61462 | 122.572 | 40.50945 | 195.9584 | 175.7145 | 60.35032 | 117.0221 | 94.02689
Li | mg/kg |  | 10453.03 | 16107.14 | 13331.51 | 1267.303 | 5337.904 | 9867.283 | 12526.28 | 12472.34 | 5998.136 | 3116.971 | 4786.701 | 1237.383

## M1-10-058
|  | LQM | M1-10-058-01 | M1-10-058-05 | M1-10-058-10 | M1-10-058-15 | M1-10-058
[7 empty] | weighted average | std dev | variability
poids | g |  | 850.85 | 741.55 | 853.15 | 865.45
PAF | wt% |  | 0.2343194 | 0.5946223 | 0.4160423 | 0.4967309 | 0.4587299 | 0.1526667 | 33.28%
Al2O3 | wt% | 0.01850891 | 16.10827 | 15.86898 | 16.87066 | 16.18552 | 16.29551 | 0.429868 | 2.638%
CaO | wt% | 0.002064217 | 0.2336468 | 0.2870274 | 0.2649699 | 0.3075282 | 0.2741949 | 0.03163213 | 11.54%
Fe2O3 | wt% | 0.004129908 | 0.4966293 | 0.6167452 | 0.8053964 | 0.6144901 | 0.6592338 | 0.1277027 | 19.37%
K2O | wt% | 0.02004575 | 2.317221 | 1.134938 | 3.758707 | 3.50749 | 2.602 | 1.206534 | 46.37%
Li2O | wt% | 0.002160046 | 1.969555 | 2.508455 | 2.721371 | 1.696177 | 2.354231 | 0.473157 | 20.1%
MgO | wt% | 0.000804246 | 0.01623917 | 0.02035039 | 0.02200784 | 0.0209182 | 0.02031231 | 0.00252207 | 12.42%
MnO | wt% | 0.0002715984 | 0.06751079 | 0.1214896 | 0.09504423 | 0.06609769 | 0.09444602 | 0.02626678 | 27.81%
Na2O | wt% | 0.1179475 | 4.071885 | 3.119397 | 1.749687 | 3.348598 | 2.859775 | 0.9707445 | 33.94%
P2O5 | wt% | 0.01468208 | 0.2218563 | 0.3588275 | 0.2789794 | 0.2555201 | 0.292165 | 0.05827797 | 19.95%
Rb2O | wt% | 0.03018863 | 0.1250474 | 0.06536731 | 0.1538548 | 0.1474331 | 0.1184875 | 0.04031003 | 34.02%
SiO2 | wt% | 0.01912031 | 72.98771 | 75.2341 | 72.3906 | 73.81706 | 73.67569 | 1.232173 | 1.672%
TiO2 | wt% | 0.0006533537 | 0.00449381 | 0.005511082 | 0.003022571 | 0.002948918 | 0.004085006 | 0.001236557 | 30.27%
Total |  |  | 98.85438 | 99.93581 | 99.53034 | 100.4665 | 99.70886
Ba | mg/kg | 1.056069 | 9.253608 | 6.605925 | 2.454137 | 2.546676 | 4.986735 | 3.315989
Be | mg/kg | 1.6862 | 153.6769 | 207.2596 | 114.1885 | 114.1324 | 151.7842 | 44.09189
Cr | mg/kg | 3.699027 | 182.1068 | 202.0946 | 194.2499 | 173.7841 | 191.43 | 12.57677
Mn | mg/kg | 2.103426 | 522.8453 | 940.8906 | 736.0813 | 511.9014 | 731.4484 | 203.4262
Nb | mg/kg | 26.98677 | 51.19137 | 74.91298 | 77.28814 | 58.79334 | 69.06449 | 12.61312
Rb | mg/kg | 276.0491 | 1143.451 | 597.7279 | 1406.87 | 1348.149 | 1083.466 | 368.6006
Sr | mg/kg | 0.7429339 | 23.26529 | 15.27884 | 25.50112 | 26.12667 | 21.82531 | 4.996096
Ta | mg/kg | 33.19042 | 127.0548 | 136.2198 | 69.88938 | 57.37256 | 99.44094 | 39.77098
Ti | mg/kg | 3.915868 | 26.9336 | 33.03061 | 18.11575 | 17.67431 | 24.48344 | 7.41129
Zn | mg/kg | 6.266302 | 162.1211 | 93.12761 | 95.23971 | 77.91289 | 102.7948 | 37.48378

## M1-10-061
|  | LQM | M1-10-061-01 | M1-10-061-04 | M1-10-061-08 | M1-10-061-12 | M1-10-061
[7 empty] | weighted average | std dev | variability
poids | g |  | 857.1 | 982 | 812.7 | 393.3
PAF | wt% |  | 0.5132755 | 0.3526164 | 0.2493356 | 0.3880044 | 0.350864 | 0.1089024 | 31.04%
Al2O3 | wt% | 0.01850891 | 17.29311 | 14.961 | 15.37988 | 15.55283 | 15.58795 | 1.028082 | 6.595%
CaO | wt% | 0.002064217 | 0.8818908 | 0.6952636 | 0.2246208 | 0.5749474 | 0.5494345 | 0.2768509 | 50.39%
Fe2O3 | wt% | 0.004129908 | 0.4612823 | 0.6340822 | 0.7399511 | 0.7585391 | 0.6613147 | 0.1362965 | 20.61%
K2O | wt% | 0.02004575 | 3.479341 | 1.579465 | 2.08046 | 1.395511 | 2.03245 | 0.9426351 | 46.38%
Li2O | wt% | 0.002160046 | 0.322929 | 1.164249 | 1.793148 | 1.11093 | 1.224776 | 0.6023626 | 49.18%
MgO | wt% | 0.000804246 | 0.03171356 | 0.04445069 | 0.02540339 | 0.036246 | 0.03461129 | 0.008011838 | 23.15%
MnO | wt% | 0.0002715984 | 0.1335429 | 0.06250041 | 0.09755798 | 0.1140849 | 0.0946241 | 0.03011602 | 31.83%
Na2O | wt% | 0.1179475 | 6.365149 | 4.664393 | 3.465288 | 5.39246 | 4.669495 | 1.222355 | 26.18%
P2O5 | wt% | 0.01468208 | 0.1105538 | 0.07085693 | 0.05350304 | 0.07929571 | 0.07309491 | 0.02388397 | 32.68%
Rb2O | wt% | 0.03018863 | 0.09626283 | 0.04939533 | 0.06392344 | 0.04405641 | 0.06115946 | 0.02345595 | 38.35%
SiO2 | wt% | 0.01912031 | 70.44531 | 76.31852 | 76.433 | 75.43548 | 75.23064 | 2.843661 | 3.78%
TiO2 | wt% | 0.0006533537 | 0.004355947 | 0.004831806 | 0.00511896 | 0.0102255 | 0.005747164 | 0.002746384 | 47.79%
Total |  |  | 100.1387 | 100.6016 | 100.6112 | 100.8926 | 100.5762
Ba | mg/kg | 1.056069 | 20.03055 | 4.339121 | 7.193678 | 4.629455 | 7.954268 | 7.43308
Be | mg/kg | 1.6862 | 29.76954 | 77.56687 | 263.6099 | 133.8462 | 140.9949 | 101.0016
Cr | mg/kg | 3.699027 | 138.7632 | 207.119 | 195.6672 | 234.4173 | 196.4588 | 40.24737
Mn | mg/kg | 2.103426 | 1034.239 | 484.0418 | 755.5493 | 883.544 | 732.8275 | 233.2371
Nb | mg/kg | 26.98677 | 27.93561 | <LQM | 101.6944 | 71.12894 | #VALUE! | 37.05914
Rb | mg/kg | 276.0491 | 880.2409 | 451.6779 | 584.5249 | 402.858 | 559.2507 | 214.4845
Sr | mg/kg | 0.7429339 | 26.94598 | 16.78804 | 12.7004 | 15.39374 | 16.8861 | 6.228171
Ta | mg/kg | 33.19042 | <LQM | <LQM | 65.64232 | 45.1444 | #VALUE! | 14.49422
Ti | mg/kg | 3.915868 | 26.10732 | 28.95937 | 30.68043 | 61.28644 | 34.44556 | 16.46042
Zn | mg/kg | 6.266302 | 68.31028 | 58.88306 | 66.27445 | 24.79123 | 57.23609 | 20.25806

## M1-11-112
|  | LQM | M1-11-112-01 | M1-11-112-05 | M1-11-112-10 | M1-11-112-15 | M1-11-112
[7 empty] | weighted average | std dev | variability
poids | g |  | 722.95 | 893.6 | 782.65 | 824.2
PAF | wt% |  | 0.2925982 | 0.409333 | 0.3370304 | 0.5433323 | 0.4102842 | 0.1096254 | 26.72%
Al2O3 | wt% | 0.01850891 | 16.13008 | 15.97235 | 16.7037 | 15.46177 | 16.05796 | 0.5114101 | 3.185%
CaO | wt% | 0.002064217 | 0.3407563 | 0.285502 | 0.3525359 | 0.304918 | 0.3180954 | 0.03111026 | 9.78%
Fe2O3 | wt% | 0.004129908 | 0.6763995 | 0.527133 | 0.5243815 | 0.4645277 | 0.5297834 | 0.09027231 | 17.04%
K2O | wt% | 0.02004575 | 1.312643 | 4.780736 | 0.9191197 | 3.109931 | 2.704602 | 1.777547 | 65.72%
Li2O | wt% | 0.002160046 | 2.14663 | 0.7507675 | 1.270082 | 0.3209338 | 0.9757422 | 0.7855602 | 80.51%
MgO | wt% | 0.000804246 | 0.02992737 | 0.01933034 | 0.02330629 | 0.02085847 | 0.0224168 | 0.004677213 | 20.86%
MnO | wt% | 0.0002715984 | 0.04785512 | 0.0497737 | 0.05619102 | 0.01910444 | 0.04257049 | 0.01647465 | 38.7%
Na2O | wt% | 0.1179475 | 3.952812 | 3.951542 | 5.913451 | 5.571363 | 4.975075 | 1.042982 | 20.96%
P2O5 | wt% | 0.01468208 | 0.09404395 | 0.162584 | 0.1030908 | 0.1084798 | 0.1203361 | 0.03093505 | 25.71%
Rb2O | wt% | 0.03018863 | 0.05428637 | 0.172743 | 0.04190409 | 0.1022281 | 0.09829097 | 0.05931124 | 60.34%
SiO2 | wt% | 0.01912031 | 75.315 | 73.78533 | 75.06935 | 75.21631 | 74.77957 | 0.7146088 | 0.9556%
TiO2 | wt% | 0.0006533537 | 0.004963361 | 0.004427243 | 0.005519788 | 0.003292455 | 0.004491762 | 0.0009500599 | 21.15%
Total |  |  | 100.398 | 100.8716 | 101.3197 | 101.2471 | 101.0392
Ba | mg/kg | 1.056069 | 4.36913 | 6.984602 | 3.241304 | 7.293293 | 5.629647 | 1.983045
Be | mg/kg | 1.6862 | 182.8945 | 270.2805 | 224.5364 | 164.5882 | 214.5292 | 47.04841
Cr | mg/kg | 3.699027 | 235.2383 | 154.7932 | 178.7235 | 174.9864 | 178.8921 | 34.50849
Mn | mg/kg | 2.103426 | 370.6197 | 385.4783 | 435.178 | 147.9566 | 329.6922 | 127.5899
Nb | mg/kg | 26.98677 | 54.56723 | 57.64113 | 74.94931 | 62.75115 | 63.6072 | 8.973735
Rb | mg/kg | 276.0491 | 496.4022 | 1579.587 | 383.1769 | 934.7878 | 898.7864 | 542.3504
Sr | mg/kg | 0.7429339 | 12.56708 | 29.90879 | 11.54713 | 23.18951 | 20.26542 | 8.815022
Ta | mg/kg | 33.19042 | 75.10613 | 47.85787 | 98.26539 | 37.57505 | 63.21468 | 27.41255
Ti | mg/kg | 3.915868 | 29.74785 | 26.53463 | 33.08279 | 19.73329 | 26.92132 | 5.694174
Zn | mg/kg | 6.266302 | 103.3854 | 82.39429 | 126.7531 | 33.13856 | 83.9939 | 39.87356

## M1-11-115
|  | LQM | M1-11-115-01 | M1-11-115-04 | M1-11-115-07 | M1-11-115-11 | M1-11-115
[7 empty] | weighted average | std dev | variability
poids | g |  | 766 | 640.95 | 646.55 | 950.9
PAF | wt% |  | 0.3510672 | 0.3802894 | 0.2729326 | 0.7923167 | 0.4083047 | 0.2332223 | 57.12%
Al2O3 | wt% | 0.01850891 | 16.27845 | 16.69211 | 15.14012 | 16.34429 | 16.04787 | 0.6739767 | 4.2%
CaO | wt% | 0.002064217 | 0.2497697 | 0.205378 | 0.142012 | 0.4057344 | 0.2250474 | 0.1124036 | 49.95%
Fe2O3 | wt% | 0.004129908 | 0.6264355 | 0.6096256 | 0.4826967 | 0.5315417 | 0.5571036 | 0.06741794 | 12.1%
K2O | wt% | 0.02004575 | 1.990369 | 1.894209 | 2.281486 | 1.659022 | 2.00013 | 0.2576407 | 12.88%
Li2O | wt% | 0.002160046 | 1.234621 | 1.925069 | 1.411959 | 0.9668915 | 1.479261 | 0.4040746 | 27.32%
MgO | wt% | 0.000804246 | 0.01578907 | 0.007749998 | 0.003527773 | 0.009525496 | 0.007978351 | 0.005092075 | 63.82%
MnO | wt% | 0.0002715984 | 0.1423724 | 0.1197358 | 0.06925275 | 0.1232279 | 0.1072629 | 0.03122427 | 29.11%
Na2O | wt% | 0.1179475 | 4.921514 | 4.150617 | 4.108739 | 6.035391 | 4.579269 | 0.9019296 | 19.7%
P2O5 | wt% | 0.01468208 | 0.1406536 | 0.35517 | 0.2325756 | 0.3413461 | 0.2762485 | 0.1007455 | 36.47%
Rb2O | wt% | 0.03018863 | 0.08301736 | 0.09281011 | 0.09140727 | 0.0718056 | 0.08720962 | 0.009658222 | 11.07%
SiO2 | wt% | 0.01912031 | 75.0641 | 75.25593 | 77.59351 | 73.96052 | 75.78725 | 1.527351 | 2.015%
TiO2 | wt% | 0.0006533537 | 0.004841678 | 0.004320562 | 0.004120701 | 0.003339187 | 0.004177232 | 0.0006233417 | 14.92%
Total |  |  | 101.103 | 101.693 | 101.8343 | 101.245 | 101.5671
Ba | mg/kg | 1.056069 | 11.49623 | 5.758524 | 2.872899 | 10.87647 | 6.605923 | 4.145724
Be | mg/kg | 1.6862 | 261.5274 | 219.4422 | 226.9469 | 259.4094 | 235.6192 | 21.75426
Cr | mg/kg | 3.699027 | 159.514 | 181.1482 | 204.9142 | 188.8141 | 186.7421 | 18.86465
Mn | mg/kg | 2.103426 | 1102.62 | 927.3081 | 536.3361 | 954.3528 | 830.7102 | 241.8201
Nb | mg/kg | 26.98677 | 79.31003 | 48.37204 | 61.01713 | 55.76141 | 58.97496 | 13.19233
Rb | mg/kg | 276.0491 | 759.1224 | 848.6688 | 835.841 | 656.6006 | 797.4571 | 88.31614
Sr | mg/kg | 0.7429339 | 16.6206 | 13.92687 | 14.8091 | 17.12099 | 15.20226 | 1.503153
Ta | mg/kg | 33.19042 | 90.54431 | 94.94253 | 108.7134 | 164.9211 | 110.4629 | 34.31143
Ti | mg/kg | 3.915868 | 29.01855 | 25.89524 | 24.69738 | 20.01338 | 25.03619 | 3.735992
Zn | mg/kg | 6.266302 | 127.0862 | 113.8242 | 213.9033 | 135.5786 | 153.02 | 45.10085

## M1-13-134
|  | LQM | M1-13-134-01 | M1-13-134-05 | M1-13-134-10 | M1-13-134-15 | M1-13-134
[7 empty] | weighted average | std dev | variability
poids | g |  | 608.65 | 730.2 | 562.3 | 605.2
PAF | wt% |  | 0.343881 | 0.4439054 | 0.537509 | 0.3129765 | 0.4366144 | 0.1019684 | 23.35%
Al2O3 | wt% | 0.04452156 | 16.02139 | 14.55812 | 16.26066 | 16.80666 | 15.74427 | 0.9603689 | 6.1%
CaO | wt% | 0.003481379 | 0.3894663 | 0.3003322 | 0.178642 | 0.1524102 | 0.2499708 | 0.1102894 | 44.12%
Fe2O3 | wt% | 0.004948405 | 0.5355304 | 0.5141265 | 0.6079642 | 0.8381735 | 0.6029809 | 0.1483537 | 24.6%
K2O | wt% | 0.01762922 | 1.485044 | 1.103193 | 0.9574714 | 3.54341 | 1.524964 | 1.201526 | 78.79%
Li2O | wt% | 0.002160046 | 1.622194 | 0.9347765 | 1.598124 | 2.211483 | 1.483246 | 0.521744 | 35.18%
MgO | wt% | 0.001048374 | 0.01666723 | 0.01549385 | 0.01553122 | 0.01728536 | 0.01600045 | 0.000882107 | 5.513%
MnO | wt% | 0.0005152118 | 0.03779911 | 0.05568057 | 0.1035678 | 0.1019249 | 0.07637012 | 0.03315595 | 43.41%
Na2O | wt% | 0.01175082 | 4.577588 | 5.135994 | 4.744421 | 2.464164 | 4.467097 | 1.200617 | 26.88%
P2O5 | wt% | 0.01814058 | 0.119839 | 0.2043396 | 0.1936011 | 0.0942733 | 0.1683323 | 0.05426072 | 32.23%
Rb2O | wt% | 0.02688659 | 0.06515775 | 0.05837105 | 0.06222877 | 0.1343482 | 0.07345093 | 0.036321 | 49.45%
SiO2 | wt% | 0.055787 | 76.44021 | 78.01183 | 75.34934 | 74.90203 | 76.3441 | 1.384011 | 1.813%
TiO2 | wt% | 0.000960797 | 0.003449749 | 0.003089691 | 0.003823664 | 0.004545275 | 0.003636955 | 0.0006223473 | 17.11%
Total |  |  | 101.6582 | 101.3393 | 100.6129 | 101.5837 | 101.191
Ba | mg/kg | 3.959286 | 7.171063 | <LQM | <LQM | 7.018857 | #VALUE! | 0.1076262
Be | mg/kg | 1.95828 | 168.862 | 196.7378 | 98.30998 | 177.0671 | 156.0041 | 42.91429
Cr | mg/kg | 5.74868 | 214.6929 | 186.1643 | 191.7936 | 197.2877 | 194.6494 | 12.33828
Mn | mg/kg | 3.990119 | 292.7397 | 431.2248 | 802.0931 | 789.3693 | 591.4574 | 256.7802
Nb | mg/kg | 17.56293 | 56.63148 | 68.95532 | 41.64946 | 58.98265 | 56.13728 | 11.28188
Rb | mg/kg | 245.8548 | 595.8117 | 533.7531 | 569.0287 | 1228.499 | 671.6457 | 332.1243
Sr | mg/kg | 1.646329 | 16.50744 | 9.605027 | 9.255438 | 21.44301 | 12.6119 | 5.869354
Ta | mg/kg | 16.37792 | 101.3179 | 109.7165 | 141.936 | 35.3875 | 106.6684 | 44.7052
Ti | mg/kg | 5.758526 | 20.67603 | 18.51803 | 22.91709 | 27.24205 | 21.79805 | 3.730031
Zn | mg/kg | 46.16707 | <LQM | 158.914 | 95.75063 | 54.1597 | #VALUE! | 52.74604

## M1-16-153
|  | LQM | M1-16-153-01 | M1-16-153-05 | M1-16-153-10 | M1-16-153-15 | M1-16-153
[7 empty] | weighted average | std dev | variability
poids | g |  | 669.2 | 730.65 | 713.75 | 626.5
PAF | wt% |  | 0.232276 | 0.6924131 | 0.7528728 | 0.5157849 | 0.6064388 | 0.2334859 | 38.5%
Al2O3 | wt% | 0.04452156 | 16.38407 | 15.48193 | 15.22809 | 15.89028 | 15.61573 | 0.5052759 | 3.236%
CaO | wt% | 0.003481379 | 0.4569642 | 0.5639997 | 0.5051449 | 0.5055512 | 0.5168008 | 0.04379781 | 8.475%
Fe2O3 | wt% | 0.004948405 | 0.5103351 | 0.6488265 | 0.5676432 | 0.5723841 | 0.5859431 | 0.05684104 | 9.701%
K2O | wt% | 0.01762922 | 1.611826 | 2.303084 | 2.258667 | 1.896517 | 2.105308 | 0.3260511 | 15.49%
Li2O | wt% | 0.002160046 | 0.1888111 | 1.268258 | 1.375384 | 1.242675 | 1.119795 | 0.556292 | 49.68%
MgO | wt% | 0.001048374 | 0.01428508 | 0.08132145 | 0.04564361 | 0.01656559 | 0.04746346 | 0.03135043 | 66.05%
MnO | wt% | 0.0005152118 | 0.1761559 | 0.07029276 | 0.05564567 | 0.08674432 | 0.08579618 | 0.05414215 | 63.11%
Na2O | wt% | 0.01175082 | 7.39216 | 3.804855 | 3.368799 | 4.459455 | 4.366487 | 1.813494 | 41.53%
P2O5 | wt% | 0.01814058 | 0.3486656 | 0.2991915 | 0.3081649 | 0.394098 | 0.3262461 | 0.04342076 | 13.31%
Rb2O | wt% | 0.02688659 | 0.07617055 | 0.1164445 | 0.1157001 | 0.0867926 | 0.1045421 | 0.02043859 | 19.55%
SiO2 | wt% | 0.055787 | 73.7462 | 75.03429 | 75.9863 | 74.5923 | 75.06328 | 0.9326487 | 1.242%
TiO2 | wt% | 0.000960797 | 0.002994308 | 0.005007365 | 0.005002355 | 0.005227782 | 0.004706922 | 0.001047715 | 22.26%
Total |  |  | 101.1409 | 100.3699 | 100.5731 | 100.2644 | 100.5485
Ba | mg/kg | 3.959286 | 4.26775 | 47.81965 | 21.51988 | 9.515488 | 25.41038 | 19.4185
Be | mg/kg | 1.95828 | 145.6243 | 116.7763 | 151.9995 | 180.3186 | 143.9157 | 26.07171
Cr | mg/kg | 5.74868 | 142.2592 | 178.6368 | 173.112 | 187.4662 | 172.2039 | 19.6499
Mn | mg/kg | 3.990119 | 1334.095 | 544.3906 | 415.2745 | 671.8016 | 654.2044 | 408.7793
Nb | mg/kg | 17.56293 | 31.69379 | 50.70306 | 63.74404 | 70.185 | 55.12883 | 16.98343
Rb | mg/kg | 245.8548 | 681.1135 | 1064.785 | 1019.484 | 793.6438 | 940.5492 | 182.7874
Sr | mg/kg | 1.646329 | 22.10463 | 30.57281 | 28.34541 | 23.63502 | 27.26268 | 3.961076
Ta | mg/kg | 16.37792 | 104.5038 | 100.7964 | 110.4902 | 135.169 | 110.3744 | 15.47695
Ti | mg/kg | 5.758526 | 17.54953 | 30.01159 | 28.8907 | 31.33266 | 27.78113 | 6.343397
Zn | mg/kg | 46.16707 | 55.08326 | 105.3558 | 82.37441 | 94.15342 | 87.4495 | 21.58508

## M1-16-195
|  | LQM | M1-16-195-01 | M1-16-195-05 | M1-16-195-10 | M1-16-195-15 | M1-16-195
[7 empty] | weighted average | std dev | variability
poids | g |  | 741.05 | 775.35 | 646.1 | 852.9
PAF | wt% |  | 0.3167925 | 0.5587557 | 0.2729648 | 0.4199889 | 0.4000371 | 0.1270385 | 31.76%
Al2O3 | wt% | 0.04452156 | 13.45356 | 15.38914 | 16.15949 | 15.73333 | 15.38069 | 1.195804 | 7.775%
CaO | wt% | 0.003481379 | 0.4291144 | 0.2352905 | 0.1966008 | 0.2454302 | 0.2563879 | 0.1038244 | 40.5%
Fe2O3 | wt% | 0.004948405 | 0.6922758 | 0.5303286 | 0.5451216 | 0.5035253 | 0.5577836 | 0.08474251 | 15.19%
K2O | wt% | 0.01762922 | 2.098465 | 2.699495 | 0.876899 | 1.852086 | 1.850556 | 0.7585683 | 40.99%
Li2O | wt% | 0.002160046 | 0.8308439 | 1.621178 | 1.740811 | 1.233147 | 1.464662 | 0.4120194 | 28.13%
MgO | wt% | 0.001048374 | 0.02996638 | 0.01327468 | 0.009992615 | 0.008746599 | 0.01420793 | 0.009834766 | 69.22%
MnO | wt% | 0.0005152118 | 0.1328537 | 0.04067373 | 0.06336238 | 0.1344477 | 0.07922893 | 0.0480366 | 60.63%
Na2O | wt% | 0.01175082 | 4.00684 | 3.605395 | 4.947057 | 5.036767 | 4.358085 | 0.704914 | 16.17%
P2O5 | wt% | 0.01814058 | 0.09510665 | 0.09864063 | 0.1630511 | 0.3971742 | 0.1692774 | 0.1425828 | 84.23%
Rb2O | wt% | 0.02688659 | 0.07846185 | 0.0989337 | 0.03300643 | 0.08181312 | 0.07069254 | 0.02816341 | 39.84%
SiO2 | wt% | 0.055787 | 77.1376 | 74.85528 | 75.01354 | 72.29165 | 74.86115 | 1.983468 | 2.65%
TiO2 | wt% | 0.000960797 | 0.004729925 | 0.002660937 | 0.003760827 | 0.004540979 | 0.003685739 | 0.0009402357 | 25.51%
Total |  |  | 99.30661 | 99.74905 | 100.0257 | 97.94265 | 99.46645
Ba | mg/kg | 3.959286 | 5.724448 | 7.217522 | <LQM | <LQM | #VALUE! | 1.055763
Be | mg/kg | 1.95828 | 580.0766 | 201.1848 | 187.0178 | 216.3012 | 262.1305 | 189.665
Cr | mg/kg | 5.74868 | 226.3069 | 224.9431 | 168.8343 | 161.6483 | 195.9183 | 34.99021
Mn | mg/kg | 3.990119 | 1023.111 | 315.0025 | 490.7175 | 1041.246 | 612.6329 | 370.4252
Nb | mg/kg | 17.56293 | 44.50554 | 41.08424 | 54.09134 | 68.63234 | 50.58151 | 12.33295
Rb | mg/kg | 245.8548 | 713.429 | 904.6637 | 301.8155 | 748.1107 | 645.7497 | 257.2796
Sr | mg/kg | 1.646329 | 18.58465 | 17.22712 | 6.215341 | 14.28749 | 13.29284 | 5.540521
Ta | mg/kg | 16.37792 | 59.21975 | 34.56134 | 75.76985 | 113.503 | 65.56419 | 33.14403
Ti | mg/kg | 5.758526 | 28.18923 | 15.9483 | 22.54047 | 27.21631 | 22.06385 | 5.59005
Zn | mg/kg | 46.16707 | 66.04648 | 63.0282 | 152.43 | 102.2563 | 99.86986 | 41.66463

## M1-17-206
|  | LQM | M1-17-206-01 | M1-17-206-05 | M1-17-206-10 | M1-17-206-15 | M1-17-206
[7 empty] | weighted average | std dev | variability
poids | g |  | 644.55 | 601.4 | 688.4 | 558.75
PAF | wt% |  | 1.203618 | 0.436334 | 0.5471942 | 0.2987329 | 0.5383057 | 0.4011846 | 74.53%
Al2O3 | wt% | 0.04452156 | 15.20945 | 15.12871 | 15.73174 | 15.16143 | 15.32189 | 0.2845471 | 1.857%
CaO | wt% | 0.003481379 | 0.3571742 | 0.1911789 | 0.211638 | 0.2650805 | 0.2418527 | 0.07413533 | 30.65%
Fe2O3 | wt% | 0.004948405 | 0.6137536 | 0.7874776 | 0.7684661 | 0.6359964 | 0.7139477 | 0.08919405 | 12.49%
K2O | wt% | 0.01762922 | 3.870029 | 3.13983 | 3.128685 | 1.544994 | 2.785292 | 0.9806576 | 35.21%
Li2O | wt% | 0.002160046 | 0.2350439 | 1.52675 | 1.594655 | 0.7695041 | 1.145266 | 0.6494615 | 56.71%
MgO | wt% | 0.001048374 | 0.05697194 | 0.06714047 | 0.05451214 | 0.02672569 | 0.05053265 | 0.01729451 | 34.22%
MnO | wt% | 0.0005152118 | 0.08916025 | 0.06718294 | 0.08204198 | 0.09648274 | 0.08293937 | 0.01250032 | 15.07%
Na2O | wt% | 0.01175082 | 4.692967 | 2.787008 | 2.956852 | 5.388741 | 3.851167 | 1.285912 | 33.39%
P2O5 | wt% | 0.01814058 | 0.1092326 | 0.06251836 | 0.05710067 | 0.06317466 | 0.06783143 | 0.02430358 | 35.83%
Rb2O | wt% | 0.02688659 | 0.1251658 | 0.1022486 | 0.09774433 | 0.0525505 | 0.09003609 | 0.03039021 | 33.75%
SiO2 | wt% | 0.055787 | 72.85494 | 74.96868 | 73.52567 | 75.44053 | 74.38924 | 1.210189 | 1.627%
TiO2 | wt% | 0.000960797 | 0.005298352 | 0.01122 | 0.007973368 | 0.004092681 | 0.007410064 | 0.003163255 | 42.69%
Total |  |  | 99.4228 | 99.27627 | 98.76428 | 99.74803 | 99.28571
Ba | mg/kg | 3.959286 | 16.05229 | 5.781343 | 14.42401 | 5.929429 | 9.760266 | 5.458111
Be | mg/kg | 1.95828 | 200.3378 | 146.8897 | 321.6431 | 250.4208 | 234.035 | 74.39198
Cr | mg/kg | 5.74868 | 169.3622 | 226.8444 | 222.8779 | 202.9332 | 210.6676 | 26.26849
Mn | mg/kg | 3.990119 | 690.5122 | 520.3062 | 635.3838 | 747.222 | 642.3338 | 96.8102
Nb | mg/kg | 17.56293 | 98.96597 | 81.38973 | 70.26051 | 65.64723 | 76.22298 | 14.82125
Rb | mg/kg | 245.8548 | 1144.533 | 934.9756 | 893.788 | 480.5292 | 823.3027 | 277.8924
Sr | mg/kg | 1.646329 | 22.80131 | 18.43083 | 18.15389 | 10.34685 | 16.66635 | 5.181621
Ta | mg/kg | 16.37792 | 34.75288 | 37.12073 | 34.74168 | 35.15547 | 35.54124 | 1.13513
Ti | mg/kg | 5.758526 | 31.75562 | 67.24693 | 47.78829 | 24.52944 | 44.41213 | 18.95893
Zn | mg/kg | 46.16707 | <LQM | 59.72068 | 50.6531 | 65.06879 | #VALUE! | 7.287379

## M1-17-209
|  | LQM | M1-17-209-01 | M1-17-209-05 | M1-17-209-10 | M1-17-209-15 | M1-17-209
[7 empty] | weighted average | std dev | variability
poids | g |  | 633.9 | 698.65 | 771.25 | 591.8
PAF | wt% |  | 0.8937905 | 0.6161901 | 0.5166663 | 0.4764255 | 0.6059881 | 0.1880905 | 31.04%
Al2O3 | wt% | 0.01060979 | 17.14543 | 16.10553 | 18.60959 | 17.41574 | 17.3319 | 1.029179 | 5.938%
CaO | wt% | 0.003487693 | 0.4048287 | 0.3895527 | 0.1778168 | 0.4985736 | 0.3396902 | 0.1354494 | 39.87%
Fe2O3 | wt% | 0.001718272 | 0.8398105 | 1.040793 | 1.213395 | 0.7354546 | 1.01394 | 0.2125831 | 20.97%
K2O | wt% | 0.0220639 | 3.165506 | 3.492898 | 0.5393914 | 2.637069 | 2.311192 | 1.32724 | 57.43%
Li2O | wt% | 0.006094867 | 2.163468 | 2.2106 | 4.459819 | 1.841269 | 2.890929 | 1.205247 | 41.69%
MgO | wt% | 0.0007768505 | 0.03029075 | 0.05369646 | 0.03936516 | 0.05212451 | 0.04475642 | 0.01109634 | 24.79%
MnO | wt% | 0.0002541103 | 0.04452646 | 0.09038882 | 0.1158297 | 0.08684026 | 0.09063397 | 0.02954966 | 32.6%
Na2O | wt% | 0.008456958 | 2.916964 | 1.318202 | 1.14335 | 3.56782 | 1.901315 | 1.193551 | 62.78%
P2O5 | wt% | 0.02808682 | 0.09226301 | 0.1656056 | 0.01003761 | 0.08751327 | 0.08851046 | 0.06355117 | 71.8%
Rb2O | wt% | 0.02817924 | 0.1416831 | 0.1649351 | 0.03582775 | 0.1562968 | 0.1165843 | 0.0600109 | 51.47%
SiO2 | wt% | 0.03976718 | 75.15939 | 76.28574 | 74.31419 | 73.54763 | 74.98448 | 1.174472 | 1.566%
TiO2 | wt% | 0.0005416368 | 0.003841116 | 0.006480726 | 0.005404017 | 0.004595595 | 0.0053677 | 0.001130855 | 21.07%
Total |  |  | 103.0018 | 101.9406 | 101.1807 | 101.1074 | 101.7253
Ba | mg/kg | 0.9055776 | 7.714135 | 6.724645 | 1.263187 | 4.288892 | 4.663115 | 2.875781
Be | mg/kg | 1.205818 | 176.4132 | 266.5699 | 77.72939525 | 269.281 | 189.0488 | 90.76127
Cr | mg/kg | 4.909875 | 221.9563 | 235.4639 | 252.2614 | 186.6762693 | 230.6805 | 27.85278
Mn | mg/kg | 1.967987 | 344.8404 | 700.0269 | 897.0571 | 672.5447 | 701.9255 | 228.8509
Nb | mg/kg | 13.81182 | 22.0535679 | 51.7946973 | 40.0971554 | 35.1151388 | 40.15873535 | 12.31723
Rb | mg/kg | 257.675 | 1295.57 | 1508.19 | 327.614 | 1429.2 | 1066.063 | 548.7481
Sr | mg/kg | 0.3695585 | 20.377 | 21.59446 | 4.713991 | 21.03526 | 15.67153 | 8.159309
Ta | mg/kg | 35.45502 | <LQM | 42.41449 | 42.23508 | 40.53609 | #VALUE! | 1.036592
Ti | mg/kg | 3.246294 | 23.02169 | 38.84216 | 32.38892 | 27.54365 | 32.17125 | 6.777769
Zn | mg/kg | 2.930317 | 41.26741 | 50.12276 | 84.27061 | 44.46069 | 59.08581 | 19.83443

## M1-17-210
|  | LQM | M1-17-210-01 | M1-17-210-05 | M1-17-210-10 | M1-17-210-15 | M1-17-210
[7 empty] | weighted average | std dev | variability
poids | g |  | 599.5 | 701.3 | 683.95 | 782.65
PAF | wt% |  | 0.4767927 | 0.4408208 | 0.3217534 | 0.6927078 | 0.4491082 | 0.1546991 | 34.45%
Al2O3 | wt% | 0.01060979 | 15.56389 | 16.44656 | 16.40848 | 16.55031 | 16.30405 | 0.456234 | 2.798%
CaO | wt% | 0.003487693 | 0.4605279 | 0.3188355 | 0.1577131 | 0.230868 | 0.2740822 | 0.1302458 | 47.52%
Fe2O3 | wt% | 0.001718272 | 0.6836446 | 0.7198955 | 0.8203439 | 0.8607369 | 0.7708101 | 0.08312654 | 10.78%
K2O | wt% | 0.0220639 | 1.981391 | 1.918708 | 2.639777 | 3.163998 | 2.37706 | 0.5903005 | 24.83%
Li2O | wt% | 0.006094867 | 1.308878 | 1.283341 | 2.598724 | 1.811429 | 1.814073 | 0.6154845 | 33.93%
MgO | wt% | 0.0007768505 | 0.0530944 | 0.04946475 | 0.05169882 | 0.09536252 | 0.05846401 | 0.02202239 | 37.67%
MnO | wt% | 0.0002541103 | 0.04959363 | 0.07322279 | 0.04695251 | 0.05191668 | 0.05697682 | 0.01203962 | 21.13%
Na2O | wt% | 0.008456958 | 4.319338 | 4.764357 | 2.067132 | 2.191923 | 3.362373 | 1.405477 | 41.8%
P2O5 | wt% | 0.02808682 | 0.2310983 | 0.1598671 | 0.06050148 | 0.05504771 | 0.1211472 | 0.08468636 | 69.9%
Rb2O | wt% | 0.02817924 | 0.09315222 | 0.08936411 | 0.1153471 | 0.1085849 | 0.1018599 | 0.01236734 | 12.14%
SiO2 | wt% | 0.03976718 | 74.09617 | 76.21562 | 76.90396 | 74.19471 | 75.75501 | 1.422538 | 1.878%
TiO2 | wt% | 0.0005416368 | 0.004657015 | 0.004817595 | 0.005029804 | 0.01171178 | 0.006010599 | 0.003441875 | 57.26%
Total |  |  | 99.32223 | 102.4849 | 102.1974 | 100.0193 | 101.451
Ba | mg/kg | 0.9055776 | 7.16931 | 3.570163 | 7.685518 | 17.84568 | 7.921059 | 6.131616
Be | mg/kg | 1.205818 | 216.6183 | 166.4953 | 117.1598 | 184.9297 | 161.4764 | 41.60835
Cr | mg/kg | 4.909875 | 177.7472 | 196.0042 | 214.0984818 | 210.1585 | 201.3519 | 16.45319
Mn | mg/kg | 1.967987 | 384.0837 | 567.0825 | 363.6292 | 460.0767 | 450.9307 | 92.11744
Nb | mg/kg | 13.81182 | 103.3596 | 80.36978055 | 36.42818225 | 61.79382445 | 66.45823 | 28.36579
Rb | mg/kg | 257.675 | 851.797 | 817.158 | 1054.75 | 1384.63 | 996.7072 | 260.3837
Sr | mg/kg | 0.3695585 | 16.90035 | 13.21068 | 14.73704 | 25.03595 | 16.30529 | 5.265582
Ta | mg/kg | 35.45502 | 110.5512 | 74.26092 | 38.98589 | 41.75481 | 63.13327 | 33.51636
Ti | mg/kg | 3.246294 | 27.91177 | 28.8742 | 30.14607 | 74.03303 | 36.66423 | 22.54642
Zn | mg/kg | 2.930317 | 91.00339 | 57.48193 | 43.13433 | 86.32997 | 63.09431 | 22.98714

## M2-11-111 & 13-131
|  | LQM | M2-11-111-01 | M2-11-111-03 | M2-11-111-06 | M2-13-131-09 | M2-11-111_13-131
[7 empty] | weighted average | std dev | variability
poids | g |  | 778 | 776 | 328 | 694
PAF | wt% |  | 0.2682371 | 0.446408 | 0.4504231 | 0.2825607 | 0.3530909 | 0.1000756 | 28.34%
Al2O3 | wt% | 0.01060979 | 17.14028 | 14.94837 | 16.01681 | 16.73849 | 16.2696 | 0.9615529 | 5.91%
CaO | wt% | 0.003487693 | 0.6650764 | 0.1190973 | 0.3682128 | 0.5521177 | 0.4401251 | 0.2384616 | 54.18%
Fe2O3 | wt% | 0.001718272 | 0.9375254 | 0.9786496 | 0.5103007 | 0.583942 | 0.7338642 | 0.239757 | 32.67%
K2O | wt% | 0.0220639 | 0.5283759 | 2.065934 | 0.6413816 | 0.5327655 | 0.8966309 | 0.7510339 | 83.76%
Li2O | wt% | 0.006094867 | 2.242494 | 2.393235 | 0.032752 | 0.860952 | 1.324424 | 1.133579 | 85.59%
MgO | wt% | 0.0007768505 | 0.03994563 | 0.04730975 | 0.01288688 | 0.03670679 | 0.03448943 | 0.01489307 | 43.18%
MnO | wt% | 0.0002541103 | 0.2041511 | 0.05552209 | 0.1136151 | 0.09794659 | 0.1156018 | 0.06257453 | 54.13%
Na2O | wt% | 0.008456958 | 4.345893 | 1.668478 | 6.517933 | 7.755892 | 5.370254 | 2.671154 | 49.74%
P2O5 | wt% | 0.02808682 | 0.1684849 | 0.06135853 | 0.3099934 | 0.1425344 | 0.1674752 | 0.1035316 | 61.82%
Rb2O | wt% | 0.02817924 | 0.02878324 | 0.1074359 | 0.03806547 | 0.03074493 | 0.04897822 | 0.03766475 | 76.9%
SiO2 | wt% | 0.03976718 | 72.57049 | 78.88818 | 75.8189 | 74.9086 | 75.47566 | 2.614359 | 3.464%
TiO2 | wt% | 0.0005416368 | 0.005012891 | 0.005344912 | 0.00322888 | 0.005862615 | 0.004973468 | 0.00114372 | 23%
Total |  |  | 99.14474 | 101.7853 | 100.8345 | 102.5291 | 101.2352
Ba | mg/kg | 0.9055776 | 7.582057 | 3.792496 | 2.401266 | 5.268476 | 4.817452 | 2.215268
Be | mg/kg | 1.205818 | 42.232983 | 207.583 | 265.5728 | 182.4502 | 175.3476 | 94.7743
Cr | mg/kg | 4.909875 | 234.8023 | 208.6671 | 142.7052 | 143.5172 | 178.1000952 | 46.63154
Mn | mg/kg | 1.967987 | 1581.072 | 429.9974 | 879.9057 | 758.559 | 895.2919 | 484.6158
Nb | mg/kg | 13.81182 | 14.55736775 | 24.3472555 | 43.83631645 | 38.854962 | 31.33853 | 13.41201
Rb | mg/kg | 257.675 | 263.198 | 982.409 | 348.076 | 281.136 | 447.8638 | 344.4118
Sr | mg/kg | 0.3695585 | 14.12671 | 13.48762 | 10.22294 | 13.63141 | 12.95208 | 1.783948
Ta | mg/kg | 35.45502 | <LQM | 42.6398595 | 142.0979 | 56.08953 | #VALUE! | 53.9602
Ti | mg/kg | 3.246294 | 30.04471 | 32.03467 | 19.35226 | 35.13752 | 29.80843 | 6.85487
Zn | mg/kg | 2.930317 | 87.40163 | 95.45889 | 58.32152 | 131.9199 | 97.5693 | 30.30092

## M2-11-116
|  | LQM | M2-11-116-01 | M2-11-116-04 | M2-11-116-08 | M2-11-116-11 | M2-11-116
[7 empty] | weighted average | std dev | variability
poids | g |  | 804.05 | 770.55 | 727.05 | 902.1
PAF | wt% |  | 0.380828 | 0.3784747 | 0.7251675 | 0.9220899 | 0.5850337 | 0.2686434 | 45.92%
Al2O3 | wt% | 0.01060979 | 15.86404 | 16.73004 | 16.84973 | 15.71174 | 16.45589 | 0.5838795 | 3.548%
CaO | wt% | 0.003487693 | 0.4604554 | 0.1723024 | 0.4642417 | 2.773854 | 0.751233 | 1.211833 | 161.3%
Fe2O3 | wt% | 0.001718272 | 0.5178016 | 0.4137172 | 0.7876714 | 0.7832678 | 0.6173078 | 0.1894211 | 30.69%
K2O | wt% | 0.0220639 | 0.8011453 | 7.665966 | 1.631635 | 4.717181 | 4.018921 | 3.132889 | 77.95%
Li2O | wt% | 0.006094867 | 0.3524634 | 0.8022422 | 0.8501205 | 0.03890185 | 0.6160151 | 0.3863656 | 62.72%
MgO | wt% | 0.0007768505 | 0.03166829 | 0.01261721 | 0.02438264 | 0.08620553 | 0.03197892 | 0.03261655 | 102%
MnO | wt% | 0.0002541103 | 0.08770324 | 0.01805761 | 0.1538085 | 0.04044366 | 0.07864653 | 0.06002425 | 76.32%
Na2O | wt% | 0.008456958 | 7.31318 | 2.461579 | 5.858426 | 4.030929 | 4.66402 | 2.116772 | 45.39%
P2O5 | wt% | 0.02808682 | 0.1459242 | 0.1649836 | 0.1470699 | 0.3243049 | 0.1823893 | 0.08626544 | 47.3%
Rb2O | wt% | 0.02817924 | 0.05129787 | 0.3438661 | 0.09023702 | 0.2115792 | 0.1885139 | 0.1320839 | 70.07%
SiO2 | wt% | 0.03976718 | 73.56686 | 71.7609 | 73.69968 | 70.74246 | 72.53841 | 1.437519 | 1.982%
TiO2 | wt% | 0.0005416368 | 0.003377533 | 0.003396404 | 0.005299693 | 0.01305954 | 0.005638212 | 0.004606612 | 81.7%
Total |  |  | 99.57674 | 100.9281 | 101.2875 | 100.396 | 100.734
Ba | mg/kg | 0.9055776 | 3.351133 | 6.496351 | 2.993419 | 23.53828 | 7.644825 | 9.75675
Be | mg/kg | 1.205818 | 144.0493535 | 90.83311 | 112.3943 | 89.08556 | 106.5983 | 25.60317
Cr | mg/kg | 4.909875 | 132.0893 | 155.1345 | 205.2995 | 152.3693 | 167.5544 | 31.1286
Mn | mg/kg | 1.967987 | 679.2282 | 139.8493 | 1191.188 | 313.2208 | 609.0874 | 464.8649
Nb | mg/kg | 13.81182 | 25.40206045 | <LQM | 37.58959335 | <LQM | #VALUE! | 8.617887
Rb | mg/kg | 257.675 | 469.075 | 3144.36 | 825.14 | 1934.71 | 1723.7975 | 1207.794
Sr | mg/kg | 0.3695585 | 17.38499 | 45.01529 | 13.61969 | 49.08061 | 30.6226 | 18.35281
Ta | mg/kg | 35.45502 | 75.77065 | <LQM | 35.92815 | 39.83155 | #VALUE! | 21.96315
Ti | mg/kg | 3.246294 | 20.24321 | 20.35631 | 31.76365 | 78.27224 | 33.79256 | 27.60968
Zn | mg/kg | 2.930317 | 48.03321 | 52.484 | 111.9102 | 42.11266 | 69.82238 | 32.46263

## ID-10-052
|  | LQM | ID-10-052-01 | ID-10-052-05 | ID-10-052-09 | ID-10-052-14 | ID-10-052
[7 empty] | weighted average | std dev | variability
poids | g |  | 875.7 | 687.3 | 753.65 | 302.65
PAF | wt% |  | 0.3908238 | 0.4010961 | 0.3422269 | 0.3046838 | 0.3636922 | 0.04477507 | 12.31%
Al2O3 | wt% | 0.01060979 | 16.42833 | 17.10534 | 17.44742 | 13.96286 | 16.58278 | 1.573472 | 9.489%
CaO | wt% | 0.003487693 | 0.137756 | 0.1444557 | 0.4710692 | 0.766394 | 0.3558667 | 0.3009746 | 84.58%
Fe2O3 | wt% | 0.001718272 | 0.6545886 | 0.5300038 | 0.4855101 | 0.5214843 | 0.5345168 | 0.07369535 | 13.79%
K2O | wt% | 0.0220639 | 2.948936 | 4.589977 | 5.550151 | 0.343806 | 3.928833 | 2.278595 | 58%
Li2O | wt% | 0.006094867 | 1.571109 | 1.263578 | 0.6863877 | 0.6972739 | 1.028053 | 0.4373084 | 42.54%
MgO | wt% | 0.0007768505 | 0.02018501 | 0.008198561 | 0.0228132 | 0.01825772 | 0.01674437 | 0.006388945 | 38.16%
MnO | wt% | 0.0002541103 | 0.07811989 | 0.09588135 | 0.05409096 | 0.03958378 | 0.06960805 | 0.025007 | 35.93%
Na2O | wt% | 0.008456958 | 4.046569 | 3.811184 | 4.324684 | 5.480912 | 4.29987 | 0.7404185 | 17.22%
P2O5 | wt% | 0.02808682 | 0.07633405 | 0.163095 | 0.1512148 | 0.09909074 | 0.1340074 | 0.04143977 | 30.92%
Rb2O | wt% | 0.02817924 | 0.1462981 | 0.2831452 | 0.1678299 | 0.02360189 | 0.1786417 | 0.1063435 | 59.53%
SiO2 | wt% | 0.03976718 | 72.68671 | 73.49652 | 69.06271 | 78.23064 | 72.67263 | 3.771007 | 5.189%
TiO2 | wt% | 0.0005416368 | 0.003124912 | 0.002439863 | 0.003345774 | 0.003399608 | 0.003015966 | 0.0004414194 | 14.64%
Total |  |  | 99.18888 | 101.8949 | 98.76945 | 100.492 | 100.1683
Ba | mg/kg | 0.9055776 | 2.968104 | 2.702846 | 36.60087 | 4.561855 | 14.35623 | 16.61526
Be | mg/kg | 1.205818 | 198.101735 | 81.72478275 | 92.69878 | 103.6079 | 108.4261 | 53.46398
Cr | mg/kg | 4.909875 | 199.6912 | 207.633 | 184.6488 | 248.3435 | 205.4331 | 27.23207
Mn | mg/kg | 1.967987 | 605.0087 | 742.5645 | 460.3294 | 306.5613 | 552.893 | 187.5999
Nb | mg/kg | 13.81182 | <LQM | 30.78798855 | 17.3695188 | 14.95465775 | #VALUE! | 8.530155
Rb | mg/kg | 257.675 | 1337.77 | 2589.12 | 1985.92 | <LQM | #VALUE! | 625.8095
Sr | mg/kg | 0.3695585 | 17.34558 | 32.63472 | 44.98618 | 17.38286 | 31.66171 | 13.36938
Ta | mg/kg | 35.45502 | 23.22678 | 135.4529 | 38.68504 | 61.56283 | 72.17757 | 49.70786
Ti | mg/kg | 3.246294 | 18.72913 | 14.62329 | 18.72699 | 20.37552 | 17.6342 | 2.453135
Zn | mg/kg | 2.930317 | 62.37044 | 145.2656 | 44.02014 | 35.41573 | 79.39295 | 50.27142

## ID-10-066
|  | LQM | ID-10-066-01 | ID-10-066-05 | ID-10-066-10 | ID-10-066-15 | ID-10-066
[7 empty] | weighted average | std dev | variability
poids | g |  | 840.7 | 810.6 | 884.6 | 295.15
PAF | wt% |  | 0.4570591 | 0.4890721 | 1.158253 | 0.2532913 | 0.6675002 | 0.3933374 | 58.93%
Al2O3 | wt% | 0.01060979 | 18.25009 | 13.98924 | 16.27688 | 16.25417 | 15.83942 | 1.741547 | 11%
CaO | wt% | 0.003487693 | 1.534145 | 0.1450775 | 0.2929032 | 0.530747 | 0.4901423 | 0.6261098 | 127.7%
Fe2O3 | wt% | 0.001718272 | 1.041402 | 0.9536003 | 0.6706983 | 0.7126088 | 0.833768 | 0.1809931 | 21.71%
K2O | wt% | 0.0220639 | 1.31759 | 1.136257 | 0.5779683 | 1.078036 | 0.9706794 | 0.3165507 | 32.61%
Li2O | wt% | 0.006094867 | 1.100114 | 2.410759 | 1.771543 | 0.08873602 | 1.592242 | 0.9926278 | 62.34%
MgO | wt% | 0.0007768505 | 0.1876727 | 0.0359541 | 0.01482883 | 0.01350983 | 0.05045807 | 0.08375461 | 166%
MnO | wt% | 0.0002541103 | 0.1318083 | 0.08492146 | 0.09450059 | 0.264367 | 0.1258366 | 0.08281962 | 65.82%
Na2O | wt% | 0.008456958 | 6.25032 | 1.438506 | 4.845927 | 7.521506 | 4.390115 | 2.622243 | 59.73%
P2O5 | wt% | 0.02808682 | 0.7186883 | 0.02166913 | 0.09153424 | 0.3094647 | 0.2090933 | 0.3138236 | 150.1%
Rb2O | wt% | 0.02817924 | 0.06497866 | 0.07133103 | 0.03541022 | 0.03972456 | 0.05303095 | 0.01793577 | 33.82%
SiO2 | wt% | 0.03976718 | 71.8308 | 79.20079 | 75.97903 | 74.37294 | 76.0939 | 3.085644 | 4.055%
TiO2 | wt% | 0.0005416368 | 0.02311791 | 0.007786912 | 0.003692285 | 0.003193358 | 0.00821161 | 0.009342989 | 113.8%
Total |  |  | 102.9078 | 99.98497 | 101.8132 | 101.4423 | 101.3244
Ba | mg/kg | 0.9055776 | 22.3991 | 2.326421 | 11.64568 | 9.336503 | 9.946634 | 8.319163
Be | mg/kg | 1.205818 | 94.35831 | 51.1537 | 272.9718225 | 201.9836 | 157.4321645 | 100.9723
Cr | mg/kg | 4.909875 | 142.1859 | 215.3847 | 158.1253 | 143.4536 | 172.1099 | 34.49844
Mn | mg/kg | 1.967987 | 1020.805 | 657.6843 | 731.871 | 2268.568 | 1011.414 | 749.1182
Nb | mg/kg | 13.81182 | 73.3556256 | 40.79175075 | 64.60134045 | 55.98412035 | 56.68765 | 13.87676
Rb | mg/kg | 257.675 | 594.174 | 652.261 | 323.796 | 535.48 | 513.628 | 143.254
Sr | mg/kg | 0.3695585 | 36.92088 | 8.979909 | 7.165962 | 17.18688 | 14.39992 | 13.62151
Ta | mg/kg | 35.45502 | 160.6675 | <LQM | 64.34488 | 170.3538 | #VALUE! | 58.60852
Ti | mg/kg | 3.246294 | 138.5569 | 46.67077 | 22.12967 | 17.61944 | 48.96287 | 56.34036
Zn | mg/kg | 2.930317 | 133.3462 | 92.81653 | 45.2984 | 51.11612 | 76.78204 | 41.01586

## DO-16-190
|  | LQM | DO-16-190-01 | DO-16-190-05 | DO-16-190-10 | DO-16-190-15 | DO-16-190
[7 empty] | weighted average | std dev | variability
poids | g |  | 706.4 | 673.1 | 755.65 | 671
PAF | wt% |  | 0.2630913 | 0.4368172 | 0.2646711 | 0.4243 | 0.3483946 | 0.09636899 | 27.66%
Al2O3 | wt% | 0.01060979 | 15.97095 | 15.60792 | 16.48545 | 15.00999 | 15.86128 | 0.6207864 | 3.914%
CaO | wt% | 0.003487693 | 0.2925599 | 0.150358 | 0.2257708 | 0.1857586 | 0.205096 | 0.06098491 | 29.73%
Fe2O3 | wt% | 0.001718272 | 0.3624014 | 0.6828244 | 0.4551983 | 0.846506 | 0.5808255 | 0.2193488 | 37.77%
K2O | wt% | 0.0220639 | 2.164365 | 1.679724 | 2.139232 | 2.753168 | 2.092574 | 0.4399378 | 21.02%
Li2O | wt% | 0.006094867 | 0.2280851 | 1.757012 | 1.042266 | 2.049427 | 1.312678 | 0.8128415 | 61.92%
MgO | wt% | 0.0007768505 | 0.02146782 | 0.02353741 | 0.01378384 | 0.02148863 | 0.01959982 | 0.004301364 | 21.95%
MnO | wt% | 0.0002541103 | 0.07954018 | 0.2328847 | 0.08188521 | 0.2073835 | 0.1527439 | 0.08117108 | 53.14%
Na2O | wt% | 0.008456958 | 6.887154 | 3.618839 | 5.692565 | 1.949339 | 4.57655 | 2.190705 | 47.87%
P2O5 | wt% | 0.02808682 | 0.1293287 | 0.04999949 | 0.06177323 | 0.1132463 | 0.07768675 | 0.03862618 | 49.72%
Rb2O | wt% | 0.02817924 | 0.1069848 | 0.09134527 | 0.09576165 | 0.1680442 | 0.1082071 | 0.03562046 | 32.92%
SiO2 | wt% | 0.03976718 | 72.47612 | 74.73821 | 73.97799 | 76.75236 | 74.44348 | 1.779297 | 2.39%
TiO2 | wt% | 0.0005416368 | 0.003861233 | 0.004203401 | 0.001857536 | 0.004915688 | 0.003483133 | 0.001310423 | 37.62%
Total |  |  | 98.9859 | 99.07367 | 100.5382 | 100.4859 | 99.7826
Ba | mg/kg | 0.9055776 | 9.394838 | 7.881435 | 7.143995 | 6.975595 | 7.736882 | 1.103107
Be | mg/kg | 1.205818 | 117.0486 | 264.1044 | 232.901 | 15.11067 | 187.695 | 113.96
Cr | mg/kg | 4.909875 | 129.294 | 176.6521 | 168.5449 | 246.6292 | 177.719526 | 48.82849
Mn | mg/kg | 1.967987 | 616.0084 | 1803.603 | 634.1697 | 1606.106 | 1182.943 | 628.639
Nb | mg/kg | 13.81182 | 34.22454705 | 25.7602836 | 39.1370379 | <LQM | #VALUE! | 6.766509
Rb | mg/kg | 257.675 | 978.284 | 835.274 | 875.658 | 1536.62 | 989.4613 | 325.7186
Sr | mg/kg | 0.3695585 | 18.6685 | 13.01682 | 13.59733 | 19.84868 | 15.29091 | 3.477808
Ta | mg/kg | 35.45502 | 140.226 | 48.18755 | 112.1878 | <LQM | #VALUE! | 47.17566
Ti | mg/kg | 3.246294 | 23.14226 | 25.19304 | 11.13312 | 29.46212 | 20.87612 | 7.854003
Zn | mg/kg | 2.930317 | 140.2809 | 83.1914 | 136.7801 | 237.3746 | 136.2664 | 64.2016

## ZN-10-054
|  | LQM | ZN-10-054-01 | ZN-10-054-03 | ZN-10-054-06 | ZN-10-054-09 | ZN-10-054
[7 empty] | weighted average | std dev | variability
poids | g |  | 853.8 | 773.3 | 695.2 | 715.2
PAF | wt% |  | 0.2487587 | 0.3295074 | 0.4083207 | 0.3228561 | 0.3412118 | 0.06521171 | 19.11%
Al2O3 | wt% | 0.01060979 | 15.79434 | 14.89573 | 14.20666 | 16.26857 | 15.04461 | 0.9203297 | 6.117%
CaO | wt% | 0.003487693 | 0.1558524 | 0.1741013 | 0.2517224 | 0.3681525 | 0.2292754 | 0.0965368 | 42.11%
Fe2O3 | wt% | 0.001718272 | 1.044608 | 0.318805 | 0.5280029 | 0.410262 | 0.5247476 | 0.3243014 | 61.8%
K2O | wt% | 0.0220639 | 1.539247 | 6.87068 | 3.140485 | 3.369648 | 4.155204 | 2.246527 | 54.07%
Li2O | wt% | 0.006094867 | 1.916 | 0.09304022 | 0.8854232 | 0.5075139 | 0.7300735 | 0.7805757 | 106.9%
MgO | wt% | 0.0007768505 | 0.03990282 | 0.02070385 | 0.04447778 | 0.02973914 | 0.0333342 | 0.01063365 | 31.9%
MnO | wt% | 0.0002541103 | 0.05753585 | 0.01773741 | 0.03262523 | 0.02170488 | 0.02999434 | 0.01790008 | 59.68%
Na2O | wt% | 0.008456958 | 3.933933 | 3.574523 | 3.618839 | 5.186242 | 3.917816 | 0.7557058 | 19.29%
P2O5 | wt% | 0.02808682 | 0.0322857 | 0.09927431 | 0.03818938 | 0.07491761 | 0.06368845 | 0.03164041 | 49.68%
Rb2O | wt% | 0.02817924 | 0.05870251 | 0.2219454 | 0.1106862 | 0.08746449 | 0.1352384 | 0.07140306 | 52.8%
SiO2 | wt% | 0.03976718 | 77.17135 | 75.72628 | 76.51927 | 73.55495 | 75.86957 | 1.573808 | 2.074%
TiO2 | wt% | 0.0005416368 | 0.004600936 | 0.003346556 | 0.004105664 | 0.004137422 | 0.003940467 | 0.000519321 | 13.18%
Total |  |  | 101.9971 | 102.3457 | 99.7888 | 100.2062 | 101.0787
Ba | mg/kg | 0.9055776 | 8.802685 | 28.03776 | 10.93576 | 12.55042 | 16.55002 | 8.772718
Be | mg/kg | 1.205818 | 310.9917 | 216.056659 | 233.0504 | 87.6368 | 216.1404 | 92.60151
Cr | mg/kg | 4.909875 | 168.8571387 | 126.6199 | 203.5569 | 169.4905 | 166.4502 | 31.4989
Mn | mg/kg | 1.967987 | 445.5932 | 137.3695 | 252.67 | 208.7172 | 239.0649 | 131.861
Nb | mg/kg | 13.81182 | <LQM | <LQM | <LQM | 70.4289226 | #VALUE! | #DIV/0!
Rb | mg/kg | 257.675 | 536.784 | 2029.5 | 1012.13 | 1135.99 | 1292.672 | 623.2941
Sr | mg/kg | 0.3695585 | 7.745403 | 29.75456 | 14.97456 | 18.86875 | 19.3454 | 9.185616
Ta | mg/kg | 35.45502 | <LQM | <LQM | <LQM | 52.09642 | #VALUE! | #DIV/0!
Ti | mg/kg | 3.246294 | 27.57566 | 20.05755 | 24.60725 | 27.6909 | 24.09936 | 3.58031
Zn | mg/kg | 2.930317 | 27.14715 | 24.30858 | 35.59308 | 21.12944 | 28.01332 | 6.206502

## ZN-10-057
|  | LQM | ZN-10-057-01 | ZN-10-057-04 | ZN-10-057-08 | ZN-10-057-11 | ZN-10-057
[7 empty] | weighted average | std dev | variability
poids | g |  | 725.1 | 839.8 | 855.4 | 772.85
PAF | wt% |  | 0.5008455 | 0.2429553 | 0.3427411 | 0.138482 | 0.3017867 | 0.1542199 | 51.1%
Al2O3 | wt% | 0.01060979 | 16.18461 | 17.91266 | 16.472 | 16.3264 | 16.88005 | 0.8011329 | 4.746%
CaO | wt% | 0.003487693 | 0.5405217 | 0.2596433 | 0.2073355 | 0.6885247 | 0.3605007 | 0.2291341 | 63.56%
Fe2O3 | wt% | 0.001718272 | 1.072697 | 1.196875 | 1.050024 | 0.5042404 | 1.011789 | 0.307986 | 30.44%
K2O | wt% | 0.0220639 | 1.955099 | 1.01218 | 2.227753 | 3.440729 | 1.979282 | 1.000721 | 50.56%
Li2O | wt% | 0.006094867 | 1.310006 | 3.559757 | 2.049076 | 0.1304549 | 2.109688 | 1.435337 | 68.04%
MgO | wt% | 0.0007768505 | 0.08597668 | 0.03860381 | 0.0563646 | 0.02677669 | 0.05044836 | 0.02574955 | 51.04%
MnO | wt% | 0.0002541103 | 0.1564427 | 0.08747935 | 0.1100805 | 0.03762268 | 0.09819752 | 0.0493881 | 50.29%
Na2O | wt% | 0.008456958 | 3.749283 | 2.096226 | 2.579974 | 6.187245 | 3.214821 | 1.826344 | 56.81%
P2O5 | wt% | 0.02808682 | 0.07865152 | 0.04260824 | 0.03526394 | 0.1141461 | 0.05809033 | 0.0363266 | 62.53%
Rb2O | wt% | 0.02817924 | 0.08279498 | 0.04688412 | 0.08533322 | 0.1224216 | 0.0782752 | 0.03085731 | 39.42%
SiO2 | wt% | 0.03976718 | 75.99498 | 75.38964 | 75.58996 | 74.65913 | 75.43555 | 0.5594032 | 0.7416%
TiO2 | wt% | 0.0005416368 | 0.01302536 | 0.005132526 | 0.008459321 | 0.004329623 | 0.007423113 | 0.003953144 | 53.25%
Total |  |  | 101.7249 | 101.8906 | 100.8144 | 102.3805 | 101.5859
Ba | mg/kg | 0.9055776 | 13.85204 | 6.031873 | 9.86546 | 11.09269 | 9.456566 | 3.246487
Be | mg/kg | 1.205818 | 162.2718 | 306.3188 | 133.2109 | 257.0285 | 216.3933 | 80.77728
Cr | mg/kg | 4.909875 | 174.5557 | 235.8478 | 227.6459 | 121.6962 | 203.8732 | 52.98791
Mn | mg/kg | 1.967987 | 1211.589 | 677.4942 | 852.5317 | 291.3733 | 760.5023 | 382.492
Nb | mg/kg | 13.81182 | 58.70688115 | 46.56437445 | 44.68519275 | 64.61855635 | 50.97076 | 9.599566
Rb | mg/kg | 257.675 | 757.089 | 428.715 | 780.299 | 1119.44 | 715.7595 | 282.1636
Sr | mg/kg | 0.3695585 | 14.15369 | 7.08004 | 11.91688 | 27.06755 | 13.20251 | 8.535444
Ta | mg/kg | 35.45502 | 53.52738 | 37.00465 | <LQM | 58.79719 | #VALUE! | 11.37018
Ti | mg/kg | 3.246294 | 78.06737 | 30.76174 | 50.70085 | 25.94955 | 44.49035 | 23.69313
Zn | mg/kg | 2.930317 | 100.2653 | 167.5695525 | 62.67042775 | 34.74406 | 99.24822 | 57.49101

## ZS-13-131
|  | LQM | ZS-13-131-01 | ZS-13-131-05 | ZS-13-131-10 | ZS-13-131-15 | ZS-13-131
[7 empty] | weighted average | std dev | variability
poids | g |  | 642.4 | 799.2 | 789 | 664.75
PAF | wt% |  | 0.132116 | 0.2876087 | 0.7589821 | 0.1991006 | 0.4040664 | 0.2835959 | 70.19%
Al2O3 | wt% | 0.01060979 | 15.56811 | 15.55453 | 16.72757 | 14.38651 | 15.75314 | 0.9557546 | 6.067%
CaO | wt% | 0.003487693 | 0.9958141 | 0.3102956 | 0.4296487 | 0.08180619 | 0.4262515 | 0.3887305 | 91.2%
Fe2O3 | wt% | 0.001718272 | 0.7733958 | 0.7422248 | 1.130091 | 0.9030556 | 0.9035139 | 0.1762733 | 19.51%
K2O | wt% | 0.0220639 | 0.1498475 | 3.354839 | 2.858601 | 0.7222639 | 2.216498 | 1.57262 | 70.95%
Li2O | wt% | 0.006094867 | 2.01627 | 1.800682 | 2.496937 | 3.650462 | 2.376995 | 0.8258927 | 34.75%
MgO | wt% | 0.0007768505 | 0.02886173 | 0.03503262 | 0.07061841 | 0.02545444 | 0.04426971 | 0.02079901 | 46.98%
MnO | wt% | 0.0002541103 | 0.2335762 | 0.03071576 | 0.05630451 | 0.03485018 | 0.07374449 | 0.09712613 | 131.7%
Na2O | wt% | 0.008456958 | 5.110191 | 2.748313 | 1.16796 | 0.7727649 | 2.285917 | 1.968278 | 86.1%
P2O5 | wt% | 0.02808682 | 0.3197277 | 0.1490706 | 0.3264102 | 0.04491636 | 0.2192676 | 0.1373032 | 62.62%
Rb2O | wt% | 0.02817924 | 0.01635473 | 0.1588285 | 0.1695895 | 0.04745202 | 0.1201071 | 0.07755899 | 64.57%
SiO2 | wt% | 0.03976718 | 72.84093 | 76.48999 | 74.40397 | 79.93392 | 75.76047 | 3.06678 | 4.048%
TiO2 | wt% | 0.0005416368 | 0.002999937 | 0.00445264 | 0.0131215 | 0.002903268 | 0.006841914 | 0.00488644 | 71.42%
Total |  |  | 98.1882 | 101.6666 | 100.6098 | 100.8055 | 100.5911
Ba | mg/kg | 0.9055776 | 2.239011 | 10.75589 | 5.478243 | 2.53949 | 6.207795 | 3.948832
Be | mg/kg | 1.205818 | 93.87192 | 133.564067 | 88.20658 | 18.34983 | 92.62717 | 47.89114
Cr | mg/kg | 4.909875 | 162.2563 | 219.5794 | 192.2624 | 286.4604 | 212.0667 | 52.99802
Mn | mg/kg | 1.967987 | 1808.959 | 237.8818 | 436.057 | 269.9013 | 571.1229 | 752.2048
Nb | mg/kg | 13.81182 | 31.3408838 | 47.34306285 | 38.92051485 | 20.67033655 | 37.42306 | 11.33881
Rb | mg/kg | 257.675 | <LQM | 1452.35 | 1550.75 | 433.908 | #VALUE! | 618.3638
Sr | mg/kg | 0.3695585 | 14.08019 | 22.73772 | 21.16449 | 6.731737 | 18.10273 | 7.33775
Ta | mg/kg | 35.45502 | 73.3529 | 35.93909 | 38.58986 | <LQM | #VALUE! | 20.87777
Ti | mg/kg | 3.246294 | 17.98009 | 26.68685 | 78.64356 | 17.40071 | 41.00693 | 29.28683
Zn | mg/kg | 2.930317 | 21.6898 | 30.06969 | 79.67737 | 21.83979 | 43.83729 | 27.84876

## Georgia Lake
Sample Labels |  | LQM | 467851 | 467852 | 467853 | 467854 | 467855 | 467856 | 467857 | 467858 | 467859 | 467860 | 467861 | 467862
PAF |  |  | 0.5740944 | 0.5696507 | 0.5049318 | 0.5383282 | 0.4949193 | 0.6106009 | 0.5976553 | 0.9225638 | 0.5506146 | 0.6043607 | 0.4760605 | 0.9002928
Al2O3 | wt% | 0.02799226 | 15.19487 | 16.27307 | 15.92239 | 16.42311 | 17.24155 | 15.77981 | 17.40959 | 15.21538 | 15.99713 | 15.63178 | 16.42444 | 15.94444
CaO | wt% | 0.003099295 | 0.3456257 | 0.3092821 | 0.2598379 | 0.2245064 | 0.2573124 | 0.3540725 | 0.242666 | 0.7551249 | 0.2282121 | 0.3286717 | 0.1990987 | 0.2114654
Fe2O3 | wt% | 0.004565947 | 0.4910582 | 0.6626557 | 0.8176052 | 0.6845799 | 0.7494938 | 0.6897391 | 0.6165006 | 0.5871764 | 0.651923 | 0.6960337 | 0.5589434 | 0.8390884
K2O | wt% | 0.01318877 | 2.339608 | 1.572533 | 3.48673 | 1.780153 | 1.38557 | 2.944119 | 1.439177 | 2.500217 | 2.122606 | 1.393146 | 2.685532 | 1.859836
Li2O | wt% | 0.005683328 | 1.010873 | 1.8489 | 1.409472 | 1.636744 | 2.474789 | 0.4784537 | 1.884781 | 0.005666273 | 0.9872232 | 0.4078022 | 1.52102 | 0.9728421
MgO | wt% | 0.003548671 | 0.08022513 | 0.01861125 | 0.01928832 | 0.02297572 | 0.03769815 | 0.06214596 | 0.04562003 | 0.04735297 | 0.02956637 | 0.0408576 | 0.05803585 | 0.1415857
MnO | wt% | 0.002551074 | 0.08024382 | 0.1096226 | 0.1134248 | 0.06488019 | 0.0722568 | 0.07765327 | 0.08958621 | 0.02676852 | 0.1608653 | 0.1220435 | 0.08589257 | 0.05320384
Na2O | wt% | 0.03448143 | 4.367358 | 3.588566 | 3.230883 | 3.898485 | 3.140646 | 5.338917 | 4.259441 | 5.904835 | 4.99968 | 6.102294 | 3.857195 | 4.251119
P2O5 | wt% | 0.02227465 | 0.2179625 | 0.31811 | 0.3498541 | 0.1775565 | 0.1627823 | 0.2456974 | 0.1985082 | 0.3160161 | 0.3919562 | 0.2869 | 0.145964 | 0.1678974
Rb2O | wt% | 0.01896647 | 0.04896878 | 0.04690305 | 0.05979838 | 0.04388015 | 0.03155295 | 0.04930197 | 0.03295087 | 0.04697252 | 0.05695569 | 0.02621709 | 0.04773414 | 0.03783899
SiO2 | wt% | 0.07910663 | 74.59056 | 73.68765 | 72.79845 | 73.59718 | 73.13543 | 71.81676 | 71.9023 | 71.78191 | 73.37876 | 74.57355 | 74.16639 | 75.11846
TiO2 | wt% | 0.0005736398 | 0.001049095 | 0.0005746555 | 0.001421579 | 0.002011399 | 0.001083285 | 0.001699404 | 0.001409836 | 0.0007906443 | 0.0005937746 | 0.0008784131 | 0.00267051 | 0.002239502
Total |  |  | 99.34249 | 99.00614 | 98.97408 | 99.09439 | 99.18509 | 98.44897 | 98.72018 | 98.11077 | 99.55609 | 100.2145 | 100.229 | 100.5003
Ba | mg/kg | 4.675148 | 96.53335 | 10.95191 | 10.87819 | 6.398321 | 51.02869 | 70.66821 | 33.69652 | 31.93208 | 15.60915 | 8.986693 | 140.5654 | 34.85839
Be | mg/kg | 1.472686 | 188.8076 | 168.8541 | 255.1608 | 205.5364 | 184.9128 | 353.6025 | 285.1912 | 17.68643 | 210.7446 | 150.5871 | 175.7762 | 255.711
Cr | mg/kg | 12.90928 | 214.0339 | 225.9732 | 243.3566 | 227.5968 | 242.923 | 243.3438 | 243.5271 | 217.693 | 208.622 | 210.5824 | 187.528 | 207.3714
Mn | mg/kg | 19.75709 | 621.4578 | 848.9851 | 878.4316 | 502.4723 | 559.6014 | 601.395 | 693.811 | 207.312 | 1245.841 | 945.1806 | 665.2052 | 412.0434
Nb | mg/kg | 20.47524 | 41.9579 | 48.5015 | 18.92431 | 30.43503 | 27.08792 | 20.69658 | 52.15457 | 21.73123 | 37.95743 | <LQM | 57.62316 | 30.67005
Rb | mg/kg | 173.4321 | 447.7774 | 428.8881 | 546.8048 | 401.2463 | 288.5246 | 450.8241 | 301.3074 | 429.5233 | 520.8109 | 239.7328 | 436.4877 | 346.0051
Sr | mg/kg | 0.6790025 | 58.81484 | 25.93551 | 31.45387 | 20.87372 | 55.92491 | 27.74353 | 29.41329 | 22.13787 | 25.6035 | 23.34025 | 30.28959 | 25.04972
Ta | mg/kg | 50.67935 | 47.47196 | 62.46478 | <LQM | <LQM | 23.04013 | 15.78431 | 55.33952 | <LQM | 43.04593 | 9.663085 | 43.34238 | 25.24715
Ti | mg/kg | 4.325706 | <LQM | <LQM | 5.033997 | 8.261603 | <LQM | 6.477047 | 4.381365 | <LQM | <LQM | <LQM | 12.62522 | 9.572107
Zn | mg/kg | 41.13432 | 47.68062 | 64.3276 | 56.5688 | 52.00634 | <LQM | <LQM | 96.78475 | <LQM | <LQM | <LQM | <LQM | 40.90185