## biotite
|  |  | sulfide vein | sulfide vein | sulfide vein | sulfide vein | sulfide vein | sulfide vein | sulfide vein | sulfide vein | sulfide vein | sulfide vein | sulfide vein | sulfide vein | sulfide vein | sulfide vein | sulfide vein | sulfide vein | sulfide vein | sulfide vein | sulfide vein | sulfide vein | sulfide vein | sulfide vein | sulfide vein | sulfide vein | sulfide vein | quartz-calcite vein | quartz-calcite vein | quartz-calcite vein | quartz-calcite vein | quartz-calcite vein | quartz-calcite vein | quartz-calcite vein | quartz-calcite vein
Analysis nr. | energy line | detection limit (ppm) | IS13-7-2 | IS13-7-2 | IS13-7-2 | IS13-7-2 | IS13-7-2 | IS13-7-2 | IS13-7-2 | IS13-7-2 | IS13-7-2 | IS13-7-2 | IS13-7-2 | IS13-7-2 | IS13-7-2 | IS13-7-2Q | IS13-7-2Q | IS13-7-2Q | IS13-7-2Q | IS13-7-2Q | IS13-7-2Q | IS13-7-2Q | IS13-7-2Q | IS13-7-2Q | IS13-7-2Q | IS13-7-2Q | IS13-7-2Q | S-460-2 | S-460-2 | S-460-2 | S-460-2 | S-460-2 | S-460-2 | S-460-2 | S-460-2
Na2O | Ka | 150 | 0.092 | 0.108 | 0.106 | 0.087 | 0.079 | 0.111 | 0.116 | 0.111 | 0.124 | 0.033 | 0.112 | 0.094 | 0.038 | 0.118 | 0.08 | 0.101 | 0.138 | 0.099 | 0.122 | 0.108 | 0.129 | 0.113 | 0.152 | 0.112 | 0.084 | 0.044 | 0.077 | 0.078 | 0.069 | 0.072 | 0.06 | 0.059 | 0.087
CaO | Ka | 200 | BDL | 0.043 | 0.03 | BDL | 0.036 | BDL | BDL | BDL | BDL | 0.02 | BDL | 0.04 | 0.035 | BDL | BDL | BDL | 0.025 | 0.022 | BDL | BDL | 0.023 | BDL | 0.045 | 0.038 | 0.028 | 0.022 | 0.03 | 0.053 | 0.049 | BDL | 0.057 | 0.038 | 0.061
K2O | Ka | 150 | 9.71 | 9.79 | 9.82 | 9.71 | 9.75 | 9.92 | 9.98 | 9.79 | 9.71 | 9.74 | 9.7 | 9.62 | 9.53 | 9.71 | 9.74 | 9.57 | 9.55 | 9.68 | 9.8 | 9.52 | 9.77 | 9.84 | 9.71 | 9.42 | 9.56 | 9.76 | 9.83 | 9.04 | 8.5 | 9.75 | 9.99 | 9.16 | 9.71
BaO | La | 200 | 0.21 | 0.288 | 0.252 | 0.157 | 0.262 | 0.31 | 0.262 | 0.182 | 0.235 | 0.073 | 0.26 | 0.274 | 0.08 | 0.244 | 0.288 | 0.318 | 0.222 | 0.37 | 0.397 | 0.369 | 0.308 | 0.228 | 0.312 | 0.281 | 0.257 | 0.142 | 0.133 | 0.142 | 0.154 | 0.073 | 0.168 | 0.174 | 0.164
Cr2O3 | Ka | 200 | 0.029 | BDL | BDL | 0.024 | BDL | 0.026 | 0.033 | BDL | BDL | BDL | 0.045 | BDL | 0.078 | BDL | BDL | BDL | BDL | 0.031 | BDL | BDL | BDL | BDL | BDL | BDL | BDL | 0.031 | 0.034 | 0.054 | 0.041 | 0.066 | BDL | 0.026 | 0.063
FeO | Ka | 350 | 17.25 | 17.28 | 16.6 | 16.93 | 18.3 | 17.7 | 16.89 | 17.15 | 17.21 | 17.83 | 17.37 | 16.65 | 22.63 | 17.33 | 17.12 | 18 | 17.93 | 17.9 | 17.78 | 18.41 | 17.6 | 18.02 | 17.51 | 17.46 | 17.99 | 14.4 | 13.94 | 16.25 | 17.33 | 14.49 | 12.75 | 14.44 | 13.05
Al2O3 | Ka | 200 | 15.22 | 15.82 | 15.42 | 15 | 15.3 | 15.92 | 15.55 | 15.42 | 15.85 | 15.91 | 15.57 | 15.46 | 16.21 | 14.62 | 15.2 | 14.85 | 14.76 | 14.91 | 15.28 | 15.42 | 15.36 | 15.38 | 15.23 | 15.34 | 15.04 | 16.29 | 16.46 | 15.29 | 15.65 | 15.82 | 15.86 | 15.91 | 16.14
SiO2 | Ka | 300 | 38.1 | 37.95 | 38.1 | 38.33 | 37.12 | 37.36 | 37.8 | 37.98 | 37.58 | 37.57 | 37.58 | 37.99 | 37.1 | 37.87 | 37.5 | 37.48 | 38.31 | 38.27 | 37.74 | 37.45 | 38.21 | 37.93 | 37.84 | 37.12 | 37.85 | 38.29 | 38.8 | 38.04 | 37.51 | 38.92 | 39.25 | 38.71 | 39.29
TiO2 | Ka | 200 | 2.23 | 2.35 | 2.34 | 2.16 | 2.24 | 2.29 | 2.3 | 2.29 | 2.34 | 2.23 | 2.39 | 2.31 | 2.25 | 2.24 | 2.3 | 2.3 | 2.32 | 2.33 | 2.44 | 2.34 | 2.33 | 2.4 | 2.32 | 2.29 | 2.22 | 1.32 | 1.27 | 1.369 | 1.204 | 1.499 | 1.473 | 1.93 | 1.4
MnO | Ka | 200 | 0.093 | 0.132 | 0.123 | 0.116 | 0.098 | 0.131 | 0.167 | 0.117 | 0.13 | 0.118 | 0.1 | 0.15 | 0.085 | 0.19 | 0.162 | 0.121 | 0.079 | 0.122 | 0.125 | 0.128 | 0.144 | 0.08 | 0.189 | 0.155 | 0.135 | 0.146 | 0.14 | 0.101 | 0.136 | 0.141 | 0.118 | 0.143 | 0.153
MgO | Ka | 200 | 13.75 | 13.3 | 13.84 | 13.8 | 12.6 | 12.81 | 13.28 | 13.23 | 13.08 | 13.13 | 13.15 | 13.36 | 8.84 | 13.41 | 13.2 | 13.07 | 13.12 | 13.1 | 13 | 12.84 | 13.15 | 12.8 | 13.26 | 13.28 | 12.99 | 15.62 | 15.82 | 15.57 | 15.37 | 15.85 | 16.84 | 15.74 | 16.45
Cl | Ka | 100 | BDL | 0.014 | BDL | 0.015 | BDL | BDL | BDL | 0.014 | 0.03 | 0.039 | 0.064 | 0.025 | 0.021 | BDL | BDL | BDL | BDL | BDL | BDL | BDL | BDL | BDL | 0.055 | BDL | BDL | BDL | BDL | BDL | BDL | BDL | 0.013 | BDL | BDL
F | Ka | 350 | 0.555 | 0.545 | 0.502 | 0.466 | 0.481 | 0.449 | 0.498 | 0.458 | 0.374 | 0.671 | 0.494 | 0.386 | 0.154 | 0.462 | 0.533 | 0.348 | 0.507 | 0.433 | 0.482 | 0.482 | 0.543 | 0.427 | 0.411 | 0.342 | 0.474 | BDL | BDL | BDL | BDL | BDL | BDL | BDL | BDL
NiO | Ka | 300 | 0.387 | 0.357 | 0.341 | 0.396 | 0.301 | 0.335 | 0.377 | 0.375 | 0.332 | 0.374 | 0.275 | 0.51 | 0.397 | 0.403 | 0.39 | 0.331 | 0.383 | 0.323 | 0.388 | 0.37 | 0.305 | 0.309 | 0.34 | 0.414 | 0.298 | 0.253 | 0.266 | 0.244 | 0.257 | 0.262 | 0.259 | 0.225 | 0.189
Total |  |  | 97.626 | 97.977 | 97.474 | 97.191 | 96.567 | 97.362 | 97.253 | 97.117 | 96.995 | 97.738 | 97.11 | 96.869 | 97.448 | 96.597 | 96.513 | 96.489 | 97.344 | 97.59 | 97.554 | 97.437 | 97.872 | 97.527 | 97.374 | 96.252 | 96.926 | 96.318 | 96.8 | 96.231 | 96.27 | 96.943 | 96.838 | 96.555 | 96.757
Analysis |  |  | IS13-7-2 | IS13-7-2 | IS13-7-2 | IS13-7-2 | IS13-7-2 | IS13-7-2 | IS13-7-2 | IS13-7-2 | IS13-7-2 | IS13-7-2 | IS13-7-2 | IS13-7-2 | IS13-7-2 | IS13-7-2Q | IS13-7-2Q | IS13-7-2Q | IS13-7-2Q | IS13-7-2Q | IS13-7-2Q | IS13-7-2Q | IS13-7-2Q | IS13-7-2Q | IS13-7-2Q | IS13-7-2Q | IS13-7-2Q | S-460-2 | S-460-2 | S-460-2 | S-460-2 | S-460-2 | S-460-2 | S-460-2 | S-460-2
Na (apfu) |  |  | 0.01350036 | 0.01581871 | 0.01554144 | 0.01280088 | 0.01178419 | 0.01637569 | 0.01708539 | 0.01637871 | 0.01831587 |  | 0.01656169 | 0.01389491 | 0.005736129 | 0.01752017 | 0.01189885 | 0.01504205 | 0.0203965 | 0.0145979 | 0.01799713 | 0.01598039 | 0.01894525 | 0.01666218 | 0.02240424 | 0.01667658 | 0.0124681 | 0.006391563 | 0.01110698 | 0.01141233 | 0.01012426 | 0.01039559 | 0.00860807 | 0.008577919 | 0.01251579
Ca (apfu)
K (apfu) |  |  | 0.9375478 | 0.9435106 | 0.9473568 | 0.9400622 | 0.9569601 | 0.9629529 | 0.9671953 | 0.9505086 | 0.9437173 | 0.9429119 | 0.9437892 | 0.9356637 | 0.9465529 | 0.9486202 | 0.9532145 | 0.9378089 | 0.9287451 | 0.9391766 | 0.9512316 | 0.9268669 | 0.9441084 | 0.9546963 | 0.9417215 | 0.9229042 | 0.9336751 | 0.9328695 | 0.932987 | 0.8702919 | 0.8206348 | 0.926271 | 0.9430544 | 0.8762784 | 0.9191255
Ba (apfu) |  |  | 0.006227858 | 0.008525146 | 0.00746703 |  | 0.007898338 | 0.00924273 | 0.007798842 | 0.005427377 | 0.007015131 |  | 0.007770014 | 0.008185411 | 0.002440547 | 0.007321637 | 0.00865704 | 0.009571385 | 0.006631189 | 0.01102602 | 0.01183575 | 0.01103448 | 0.009141621 | 0.006794386 | 0.009294009 | 0.00845585 | 0.007709323 | [6 empty] | 0.005112592 | 0.004768093
Cr (apfu)
Fe (apfu) |  |  | 1.091839 | 1.091699 | 1.049797 | 1.074458 | 1.177431 | 1.12632 | 1.073022 | 1.091523 | 1.096475 | 1.131511 | 1.107894 | 1.061584 | 1.473438 | 1.109857 | 1.098325 | 1.156299 | 1.143059 | 1.138466 | 1.131324 | 1.174977 | 1.114898 | 1.146094 | 1.113229 | 1.12136 | 1.151766 | 0.902254 | 0.8673215 | 1.025522 | 1.096793 | 0.9023958 | 0.7889995 | 0.905543 | 0.8097694
Al (apfu) |  |  | 1.357634 | 1.408524 | 1.374296 | 1.341598 | 1.387313 | 1.427678 | 1.39222 | 1.383093 | 1.423134 | 1.422906 | 1.399541 | 1.389146 | 1.487403 | 1.319515 | 1.37426 | 1.344382 | 1.326091 | 1.336421 | 1.370179 | 1.386943 | 1.371236 | 1.378543 | 1.364573 | 1.388433 | 1.356999 | 1.438421 | 1.443264 | 1.359871 | 1.395851 | 1.388461 | 1.383147 | 1.406082 | 1.411409
Si (apfu) |  |  | 2.883607 | 2.866901 | 2.881137 | 2.908794 | 2.855841 | 2.84274 | 2.871523 | 2.890448 | 2.862967 | 2.850954 | 2.866137 | 2.896349 | 2.888436 | 2.900049 | 2.876735 | 2.878981 | 2.920399 | 2.910497 | 2.871435 | 2.858045 | 2.894284 | 2.884628 | 2.876678 | 2.850694 | 2.897614 | 2.868754 | 2.886627 | 2.870608 | 2.83867 | 2.898298 | 2.904342 | 2.90273 | 2.915241
Ti (apfu) |  |  | 0.1269756 | 0.1335591 | 0.1331249 | 0.1233197 | 0.1296518 | 0.1310902 | 0.1314476 | 0.1311143 | 0.1341158 | 0.1273088 | 0.1371332 | 0.1324946 | 0.131788 | 0.1290513 | 0.1327397 | 0.1329143 | 0.1330523 | 0.133312 | 0.1396662 | 0.13435 | 0.1327775 | 0.1373165 | 0.1326883 | 0.1323069 | 0.1278593 | 0.0744023 | 0.07108323 | 0.07772153 | 0.06854864 | 0.08398011 | 0.08200029 | 0.1088793 | 0.07814928
Mn (apfu) |  |  | 0.005961866 | 0.008446233 | 0.007878295 | 0.007456249 | 0.006386168 | 0.008442862 | 0.01074546 | 0.00754196 | 0.008388631 | 0.007584365 | 0.006459937 | 0.009686369 | 0.005605262 | 0.012324 | 0.0105262 | 0.007872503 | 0.005100882 | 0.007858809 | 0.00805555 | 0.008273998 | 0.009238784 | 0.005153297 | 0.01216999 | 0.01008237 | 0.008753801 | 0.009265076 | 0.008822165 | 0.006455694 | 0.00871756 | 0.0088936 | 0.007395684 | 0.009082548 | 0.009615505
Mg (apfu) |  |  | 1.55141 | 1.49784 | 1.560227 | 1.561227 | 1.445138 | 1.453089 | 1.503943 | 1.501008 | 1.485526 | 1.485342 | 1.495129 | 1.518451 | 1.026016 | 1.530917 | 1.509577 | 1.496676 | 1.490997 | 1.485227 | 1.474529 | 1.460815 | 1.484919 | 1.451209 | 1.502784 | 1.520385 | 1.482507 | 1.744624 | 1.754601 | 1.7516 | 1.734022 | 1.759594 | 1.857646 | 1.759548 | 1.81958
Cl (apfu) | [11 empty] | 0.005015586 | 0.008272335 | [11 empty] | 0.007086158
F (apfu) |  |  | 0.1328459 | 0.1302091 | 0.1200568 | 0.1118418 | 0.1170348 | 0.1080489 | 0.1196448 | 0.110235 | 0.09011044 | 0.1610332 | 0.1191547 | 0.09307067 | 0.03791871 | 0.1118912 | 0.1293123 | 0.08454005 | 0.1222312 | 0.1041455 | 0.1159813 | 0.1163344 | 0.1300792 | 0.102702 | 0.09881569 | 0.08306397 | 0.1147617
Ni (apfu) |  |  | 0.02356157 | 0.02169459 | 0.02074319 | 0.02417418 | 0.01862837 | 0.02050488 | 0.02303796 | 0.02295745 | 0.02034604 | 0.02282984 | 0.01687155 | 0.03127764 | 0.02486346 | 0.02482546 | 0.02406664 | 0.02045265 | 0.02348611 | 0.0197603 | 0.02374712 | 0.0227144 | 0.0185843 | 0.01890374 | 0.02079224 | 0.02557556 | 0.01835157 | 0.01524792 | 0.01591926 | 0.01481172 | 0.01564528 | 0.01569473 | 0.01541665 | 0.01357214 | 0.01128071
Total |  |  | 8.11761 | 8.11091 | 8.102085 | 8.092932 | 8.102283 | 8.090109 | 8.100577 | 8.093856 | 8.071795 | 8.157397 | 8.108152 | 8.075908 | 8.024462 | 8.094371 | 8.117413 | 8.069498 | 8.099793 | 8.085891 | 8.097984 | 8.100354 | 8.109267 | 8.08604 | 8.079832 | 8.063261 | 8.099997 | 7.985837 | 7.980625 | 7.976882 | 7.978883 | 7.983588 | 7.982002 | 7.986828 | 7.978939
Mg# |  |  | 0.586933 | 0.5784195 | 0.5977826 | 0.592342 | 0.5510391 | 0.5633418 | 0.5836102 | 0.578974 | 0.5753389 | 0.5676063 | 0.5743817 | 0.5885391 | 0.410496 | 0.5797229 | 0.5788474 | 0.56415 | 0.566046 | 0.5660826 | 0.5658526 | 0.5542223 | 0.5711628 | 0.5587368 | 0.5744557 | 0.5755229 | 0.5627765 | 0.6591252 | 0.6692039 | 0.6307248 | 0.6125521 | 0.661007 | 0.701887 | 0.6602206 | 0.6920267
BDL: below detection limit

## K'spar
|  |  |  | sulfide vein | sulfide vein | sulfide vein | sulfide vein | sulfide vein | sulfide vein | sulfide vein | sulfide vein | sulfide vein
Analysis | energy line | detection limit (ppm) | IS13-7-2 | IS13-7-2 | IS13-7-2 | IS13-7-2 | IS13-7-2 | IS13-7-2Q | IS13-7-2Q | IS13-7-2Q | IS13-7-2Q | IS13-7-2Q
Na2O (Wt %) | Ka | 200 | 0.269 | 0.665 | 0.451 | 0.93 | 1.072 | 0.437 | 1.122 | 0.824 | 0.89 | 1.067
K2O (Wt %) | Ka | 150 | 16.63 | 14.86 | 16.03 | 14.23 | 14.6 | 16.29 | 14.04 | 14.55 | 14.32 | 14.21
TiO2 (Wt %) | Ka | 200 | BDL | 0.095 | 0.057 | 0.086 | 0.093 | 0.051 | 0.087 | 0.097 | 0.111 | 0.082
Al2O3 (Wt %) | Ka | 250 | 18.09 | 19.18 | 18.48 | 19.28 | 18.99 | 18.13 | 18.85 | 18.93 | 18.95 | 19.03
CaO (Wt %) | Ka | 200 | BDL | 0.021 | BDL | 0.03 | 0.035 | BDL | BDL | 0.023 | 0.098 | BDL
BaO (Wt %) | La | 200 | 0.708 | 2.41 | 1.33 | 2.61 | 2.41 | 1.085 | 2.79 | 2.73 | 2.86 | 2.36
SiO2 (Wt %) | Ka | 400 | 64.84 | 62.39 | 63.74 | 62.34 | 62.86 | 63.82 | 62.43 | 62.52 | 62.9 | 63.4
FeO (Wt %) | Ka | 250 | 0.063 | BDL | 0.221 | BDL | 0.033 | BDL | BDL | 0.046 | BDL | 0.313
SrO (Wt %) | La | 550 | 0.07 | 0.932 | BDL | 1.067 | 0.619 | 0.186 | 0.793 | 0.786 | 0.628 | 0.566
Total (Wt %) |  |  | 100.67 | 100.553 | 100.309 | 100.573 | 100.712 | 99.999 | 100.112 | 100.506 | 100.757 | 101.028
Analysis |  |  | IS13-7-2 | IS13-7-2 | IS13-7-2 | IS13-7-2 | IS13-7-2 | IS13-7-2Q | IS13-7-2Q | IS13-7-2Q | IS13-7-2Q | IS13-7-2Q
Na (apfu) |  |  | 0.024132 | 0.06051066 | 0.04076474 | 0.08458196 | 0.09715122 | 0.03961207 | 0.1024249 | 0.07504078 | 0.0807031 | 0.09612138
K (apfu) |  |  | 0.9816405 | 0.8897093 | 0.9533685 | 0.851567 | 0.8706136 | 0.9715974 | 0.8433329 | 0.871871 | 0.8544022 | 0.8423038
Ti (apfu)
Al (apfu) |  |  | 0.9864712 | 1.060873 | 1.015348 | 1.065876 | 1.046124 | 0.9989613 | 1.045993 | 1.047914 | 1.044514 | 1.042075
Ca (apfu)
Ba (apfu) |  |  | 0.01283716 | 0.04432224 | 0.02429709 | 0.04797663 | 0.04414332 | 0.01987789 | 0.05147679 | 0.05024897 | 0.05241562 | 0.04296967
Si (apfu) |  |  | 3.000127 | 2.928065 | 2.9715 | 2.924268 | 2.938214 | 2.983723 | 2.93942 | 2.936599 | 2.941754 | 2.94578
Fe (apfu) |  |  |  |  | 0.008616392 | [6 empty] | 0.01216256
Sr (apfu) |  |  |  | 0.0253632 |  | 0.02902266 | 0.0167773 | 0.005042398 | 0.02165031 | 0.02140773 | 0.01703091 | 0.0152493
Total (apfu) |  |  | 5.009524 | 5.013254 | 5.015894 | 5.007834 | 5.019336 | 5.020608 | 5.00738 | 5.009473 | 4.999636 | 4.999528
BDL: below detection limit

## plagioclase
|  |  | sulfide vein | sulfide vein | sulfide vein | sulfide vein | sulfide vein | sulfide vein | sulfide vein | sulfide vein | sulfide vein | sulfide vein | sulfide vein | sulfide vein | sulfide vein
Analysis | energy line | detection limit (ppm) | IS13-7-2 | IS13-7-2 | IS13-7-2 | IS13-7-2 | IS13-7-2 | IS13-7-2 | IS13-7-2 | IS13-7-2 | IS13-7-2 | IS13-7-2 | IS13-7-2 | IS13-7-2 | IS13-7-2
Na2O (Wt %) | Ka | 200 | 11.77 | 11.41 | 11.45 | 11.72 | 11.49 | 11.58 | 11.86 | 11.62 | 11.74 | 11.52 | 11.29 | 11.57 | 11.44
K2O (Wt %) | Ka | 150 | 0.082 | 0.104 | 0.039 | 0.081 | 0.111 | 0.112 | 0.083 | 0.049 | 0.047 | 0.122 | 0.062 | 0.098 | 0.062
TiO2 (Wt %) | Ka | 200 | 0.021 | BDL | BDL | BDL | BDL | BDL | 0.04 | BDL | BDL | BDL | 0.023 | BDL | BDL
Al2O3 (Wt %) | Ka | 250 | 19.19 | 19.19 | 19.24 | 19.23 | 19.08 | 18.91 | 18.88 | 18.94 | 19.03 | 18.91 | 19.15 | 19.36 | 19.53
CaO (Wt %) | Ka | 200 | 0.09 | 0.125 | 0.431 | 0.048 | 0.091 | 0.131 | 0.091 | 0.122 | 0.176 | 0.12 | 0.174 | 0.126 | 0.446
BaO (Wt %) | La | 200 | BDL | 0.08 | BDL | 0.02 | BDL | BDL | BDL | BDL | 0.031 | BDL | BDL | BDL | BDL
SiO2 (Wt %) | Ka | 400 | 69.43 | 69.61 | 68.87 | 69.19 | 69.1 | 68.87 | 69.06 | 69.09 | 68.98 | 68.82 | 68.79 | 68.6 | 68.65
FeO (Wt %) | Ka | 250 | 0.491 | 0.101 | BDL | 0.574 | 0.069 | 0.167 | 0.186 | 0.268 | 0.208 | 0.17 | 0.181 | 0.194 | 0.043
SrO (Wt %) | La | 550 | BDL | BDL | 0.256 | BDL | BDL | BDL | BDL | BDL | 0.055 | BDL | BDL | BDL | BDL
Total (Wt %) |  |  | 101.074 | 100.62 | 100.286 | 100.863 | 99.941 | 99.77 | 100.2 | 100.089 | 100.267 | 99.662 | 99.67 | 99.948 | 100.171
Analysis |  |  | IS13-7-2 | IS13-7-2 | IS13-7-2 | IS13-7-2 | IS13-7-2 | IS13-7-2 | IS13-7-2 | IS13-7-2 | IS13-7-2 | IS13-7-2 | IS13-7-2 | IS13-7-2 | IS13-7-2
Na (apfu) |  |  | 0.987967 | 0.9591184 | 0.9679036 | 0.986213 | 0.9723086 | 0.9828621 | 1.003261 | 0.9832096 | 0.9927898 | 0.9786321 | 0.9580194 | 0.9806497 | 0.9671571
K (apfu) |  |  |  | 0.005752267 |  |  | 0.006180536 | 0.006254912 |  |  |  | 0.006819396 |  | 0.005465447
Ti (apfu)
Al (apfu) |  |  | 0.979142 | 0.9805422 | 0.9886359 | 0.9836195 | 0.9814477 | 0.9756191 | 0.9708142 | 0.9741473 | 0.9782113 | 0.9764797 | 0.9877654 | 0.9974488 | 1.00364
Ca (apfu) |  |  |  | 0.00580665 | 0.02013413 |  |  | 0.006144469 |  | 0.005704648 | 0.008224906 | 0.005633487 | 0.008159408 | 0.005901741 | 0.02083699
Ba (apfu)
Si (apfu) |  |  | 3.005859 | 3.017962 | 3.002702 | 3.002908 | 3.015905 | 3.014877 | 3.013086 | 3.015162 | 3.008624 | 3.015346 | 3.010656 | 2.998887 | 2.993416
Fe (apfu) |  |  | 0.01777757 |  |  | 0.02083435 |  | 0.006114001 | 0.006786836 | 0.009781372 | 0.00758713 | 0.006229324 | 0.00662497 | 0.00709263
Sr (apfu) |  |  |  |  | 0.00647209
Total (apfu) |  |  | 5.000134 | 4.974203 | 4.988017 | 5.000632 | 4.982616 | 4.991872 | 5.004135 | 4.990733 | 4.999973 | 4.98914 | 4.975444 | 4.995446 | 4.990067
BDL: below detection limit

## pentlandite
|  |  | magmatic Long | magmatic Long | magmatic Long | magmatic Long | magmatic Long | magmatic Long | magmatic Long | magmatic Long | sulfide vein near Long | sulfide vein near Long | sulfide vein near Long | sulfide vein near Long | sulfide vein near Long | sulfide vein near Long | sulfide vein near Long | sulfide vein near Long | sulfide vein near Long | sulfide vein near Long | sulfide vein near Long | sulfide vein near Long | sulfide vein near Long | sulfide vein near Long | sulfide vein near Long | magmatic McLeay | magmatic McLeay | magmatic McLeay | magmatic McLeay | magmatic McLeay | magmatic McLeay | quartz-calcite vein near McLeay | quartz-calcite vein near McLeay | quartz-calcite vein near McLeay | quartz-calcite vein near McLeay | quartz-calcite vein near McLeay | quartz-calcite vein near McLeay | quartz-calcite vein near McLeay | quartz-calcite vein near McLeay | quartz-calcite vein near McLeay | remobilized Moran | remobilized Moran | remobilized Moran | remobilized Moran | remobilized Moran | remobilized Moran | remobilized Moran | remobilized Moran | calcite vein through Moran | calcite vein through Moran | calcite vein through Moran | calcite vein through Moran | calcite vein through Moran | calcite vein through Moran | calcite vein through Moran | calcite vein through Moran | calcite vein through Moran | calcite vein through Moran | calcite vein through Moran
Analysis nr. | energy line | detection limit (ppm) | S-157-1_3 | S-157-1_4 | S-157-1_11 | S-157-1_12 | S-157-1_16 | S-157-1_17 | S-137-1_1 | S-137-1_2 | 137_2_1 | 137_2_2 | IS13-7-2_9 | IS13-7-2_10 | IS13-7-2_11 | IS13-7-2_16 | IS13-7-2_17 | IS13-7-2_20 | IS13-7-2_21 | IS13-7-2_22 | IS13-7-2_23 | IS13-7-2Q_1 | IS13-7-2Q_4 | IS13-7-2Q_6 | IS13-7-2Q_9 | 460_4_2 | 460_4_3 | 460_3_2 | 460_3_5 | 460_breccia_1 | 460_massive_1 | 460_hydro_1 | 460_hydro_3 | S-460-2_3 | S-460-2_4 | S-460-2_12 | S-460-2_16 | S-460-2_17 | S-460-2B_1 | S-460-2B_2 | S-Moran-2_4 | S-Moran-2_5 | S-Moran-2_7 | S-Moran-2_15 | S-LSU162-1_4 | S-LSU162-1_6 | S-LSU162-1_7 | S-LSU162-1_13 | 710_2_7 | 710_2_11 | 710_2_18 | 710_2_22 | 710_2_25 | 710_2_27 | 710_2_28 | 710_1_16 | 710_2_L10 | 710_2_L12 | 710_2_L40
Se (Wt %) | La | 200 | BDL | 0.069 | 0.084 | 0.064 | 0.071 | 0.062 | BDL | 0.074 | 0.021 | 0.061 | 0.054 | BDL | 0.057 | 0.05 | 0.054 | 0.061 | BDL | 0.041 | 0.067 | 0.054 | 0.049 | 0.031 | 0.092 | 0.05 | 0.033 | 0.089 | 0.047 | 0.039 | BDL | 0.051 | 0.062 | 0.085 | 0.024 | 0.045 | 0.036 | 0.084 | 0.056 | 0.023 | 0.066 | 0.045 | 0.049 | 0.047 | 0.039 | 0.066 | 0.031 | 0.058 | 0.022 | 0.035 | 0.062 | 0.047 | BDL | 0.058 | 0.061 | 0.047 | 0.057 | 0.062 | 0.098
S (Wt %) | Ka | 100 | 32.78 | 32.93 | 32.68 | 32.78 | 32.88 | 32.84 | 32.13 | 32.11 | 33.15 | 33.05 | 32.24 | 32.13 | 32.12 | 32.91 | 32.17 | 34.03 | 32.44 | 32.48 | 32.8 | 32.53 | 32.39 | 32.09 | 32.38 | 33.05 | 32.96 | 33.28 | 33.16 | 33.22 | 33.29 | 33.22 | 32.87 | 32.25 | 32.76 | 36.56 | 32.54 | 32.86 | 32.53 | 32.7 | 33.29 | 32.83 | 32.79 | 32.74 | 32.47 | 32.84 | 32.88 | 32.98 | 31.746 | 32.298 | 31.696 | 32.362 | 32.208 | 32.415 | 32.15 | 32.06 | 32.288 | 32.671 | 32.733
Bi (Wt %) | La | 500 | BDL | BDL | BDL | BDL | BDL | BDL | BDL | BDL | BDL | BDL | 0.108 | 0.121 | BDL | 0.134 | BDL | BDL | 0.051 | BDL | BDL | BDL | BDL | BDL | 0.06 | BDL | BDL | BDL | 0.094 | BDL | BDL | BDL | BDL | 0.051 | BDL | 0.073 | BDL | 0.069 | 0.061 | BDL | 0.082 | 0.069 | 0.056 | 0 | 0.066 | 0.09 | BDL | BDL | BDL | 0.056 | BDL | BDL | 0.077 | BDL | BDL | BDL | BDL | 0.053 | 0.072
As (Wt %) | La | 275 | BDL | BDL | BDL | BDL | BDL | BDL | BDL | BDL | BDL | BDL | BDL | BDL | BDL | BDL | BDL | BDL | BDL | BDL | BDL | BDL | BDL | BDL | BDL | BDL | BDL | BDL | BDL | BDL | BDL | BDL | BDL | BDL | BDL | BDL | BDL | BDL | BDL | BDL | BDL | BDL | BDL | BDL | BDL | BDL | BDL | BDL | 0.247 | BDL | 0.096 | 0.063 | 0.106 | 0.056 | 0.084 | 0.078 | 0.073 | 0.044 | 0.286
Cu (Wt %) | Kb | 700 | BDL | BDL | BDL | BDL | 0.083 | BDL | BDL | BDL | BDL | BDL | BDL | BDL | 0.093 | 0.078 | BDL | BDL | BDL | BDL | BDL | BDL | 0.075 | BDL | BDL | BDL | BDL | BDL | BDL | BDL | BDL | BDL | BDL | BDL | BDL | BDL | BDL | BDL | BDL | BDL | BDL | BDL | BDL | BDL | BDL | BDL | BDL | 0.092 | BDL | 0.109 | BDL | BDL | BDL | 0.125 | BDL | BDL | 0.073 | BDL | BDL
Co (Wt %) | Ka | 100 | 0.175 | 0.175 | 0.193 | 0.173 | 0.21 | 0.206 | 0.27 | 0.261 | 0.246 | 0.263 | 0.216 | 0.189 | 0.199 | 0.197 | 0.184 | 0.206 | 0.207 | 0.211 | 0.214 | 0.195 | 0.187 | 0.185 | 0.198 | 0.196 | 0.19 | 0.269 | 0.246 | 0.544 | 0.336 | 0.098 | 0.085 | 0.157 | 0.144 | 0.176 | 0.237 | 0.243 | 0.079 | 0.072 | 0.489 | 0.487 | 0.496 | 0.052 | 0.298 | 0.347 | 0.364 | 0.322 | 0.054 | 1.82 | 0.248 | 0.24 | 0.225 | 0.24 | 0.23 | 0.031 | 0.199 | 0.188 | 0.071
Pd (Wt %) | La | 375 | BDL | BDL | BDL | BDL | BDL | BDL | BDL | BDL | BDL | BDL | BDL | BDL | BDL | BDL | BDL | BDL | BDL | BDL | BDL | BDL | BDL | BDL | BDL | BDL | BDL | BDL | BDL | BDL | BDL | BDL | BDL | BDL | BDL | BDL | BDL | BDL | BDL | 0.067 | BDL | 0.044 | BDL | BDL | BDL | BDL | BDL | BDL | BDL | BDL | BDL | BDL | BDL | BDL | BDL | BDL | BDL | BDL | BDL
Ni (Wt %) | Ka | 125 | 36.19 | 35.94 | 36.16 | 36.3 | 36.57 | 36.5 | 36.91 | 36.07 | 36.27 | 36.37 | 36.63 | 37.13 | 37.16 | 36.64 | 36.98 | 35.79 | 36.67 | 36.5 | 36.27 | 36.62 | 36.24 | 36.67 | 36.08 | 36.55 | 36.18 | 36.8 | 36.7 | 37.67 | 36.99 | 36.34 | 36.32 | 36.19 | 35.91 | 33.41 | 35.16 | 35.54 | 35.7 | 35.77 | 36.27 | 36.11 | 36.45 | 36.16 | 35.98 | 35.17 | 35.91 | 35.4 | 35.96 | 34.417 | 35.324 | 34.981 | 34.999 | 34.547 | 34.652 | 35.224 | 35.559 | 35.606 | 36.104
Fe (Wt %) | Ka | 100 | 29.98 | 30 | 29.77 | 29.74 | 29.9 | 29.73 | 29.86 | 29.86 | 30.16 | 30.12 | 30 | 29.54 | 29.68 | 29.83 | 29.78 | 29.24 | 29.06 | 30.09 | 29.82 | 30.29 | 30.52 | 30.39 | 30.01 | 29.77 | 30.18 | 29.76 | 29.71 | 28.63 | 29.55 | 30.29 | 30.22 | 29.89 | 29.94 | 30.08 | 30.47 | 30.3 | 30.33 | 30.19 | 29.72 | 29.84 | 30.03 | 30.46 | 29.98 | 30.63 | 29.96 | 30.32 | 29.765 | 30.209 | 30.857 | 31.452 | 30.989 | 31.501 | 31.644 | 31.408 | 30.507 | 30.561 | 29.972
Total |  |  | 99.125 | 99.114 | 98.887 | 99.057 | 99.714 | 99.338 | 99.17 | 98.375 | 99.847 | 99.864 | 99.248 | 99.11 | 99.309 | 99.839 | 99.168 | 99.327 | 98.428 | 99.322 | 99.171 | 99.689 | 99.461 | 99.366 | 98.82 | 99.616 | 99.543 | 100.198 | 99.957 | 100.103 | 100.166 | 99.999 | 99.557 | 98.623 | 98.778 | 100.344 | 98.443 | 99.096 | 98.756 | 98.822 | 99.917 | 99.425 | 99.871 | 99.459 | 98.833 | 99.143 | 99.145 | 99.172 | 97.794 | 98.944 | 98.283 | 99.145 | 98.604 | 98.942 | 98.821 | 98.848 | 98.756 | 99.185 | 99.336
Analysis |  |  | S-157-1_3 | S-157-1_4 | S-157-1_11 | S-157-1_12 | S-157-1_16 | S-157-1_17 | S-137-1_1 | S-137-1_2 | 137_2_1 | 137_2_2 | IS13-7-2_9 | IS13-7-2_10 | IS13-7-2_11 | IS13-7-2_16 | IS13-7-2_17 | IS13-7-2_20 | IS13-7-2_21 | IS13-7-2_22 | IS13-7-2_23 | IS13-7-2Q_1 | IS13-7-2Q_4 | IS13-7-2Q_6 | IS13-7-2Q_9 | 460_4_2 | 460_4_3 | 460_3_2 | 460_3_5 | 460_breccia_1 | 460_massive_1 | 460_hydro_1 | 460_hydro_3 | S-460-2_3 | S-460-2_4 | S-460-2_12 | S-460-2_16 | S-460-2_17 | S-460-2B_1 | S-460-2B_2 | S-Moran-2_4 | S-Moran-2_5 | S-Moran-2_7 | S-Moran-2_15 | S-LSU162-1_4 | S-LSU162-1_6 | S-LSU162-1_7 | S-LSU162-1_13 | 710_2_7 | 710_2_11 | 710_2_18 | 710_2_22 | 710_2_25 | 710_2_27 | 710_2_28 | 710_1_16 | 710_2_L10 | 710_2_L12 | 710_2_L40
Se (apfu) |  |  |  | 0.006807246 | 0.008350478 | 0.00634286 | 0.007015209 | 0.006133419 |  | 0.00748696 |  | 0.00599615 | 0.005441427 |  | 0.005765187 |  | 0.005453267 | 0.005823472 |  |  | 0.006636133 | 0.005392918 |  |  | 0.009230497 |  |  | 0.008688019 |  |  |  |  | 0.006127821 | 0.008562554 |  |  |  | 0.008304736 | 0.005592655 |  | 0.006440866 |  |  |  |  | 0.006529123 |  | 0.005713358 |  |  | 0.006354792 |  |  | 0.005812943 | 0.006164005 |  | 0.00573519 | 0.006165146 | 0.00972645
S (apfu) |  |  | 8 | 8 | 8 | 8 | 8 | 8 | 8 | 8 | 8 | 8 | 8 | 8 | 8 | 8 | 8 | 8 | 8 | 8 | 8 | 8 | 8 | 8 | 8 | 8 | 8 | 8 | 8 | 8 | 8 | 8 | 8 | 8 | 8 | 8 | 8 | 8 | 8 | 8 | 8 | 8 | 8 | 8 | 8 | 8 | 8 | 8 | 8 | 8 | 8 | 8 | 8 | 8 | 8 | 8 | 8 | 8 | 8
Bi (apfu)
As (apfu) | [48 empty] | 0.02663926 | 0 | 0.01037005 | 0.006665295 | 0.01126825 | 0.00591502 | 0.008945662 | 0.008330005 | 0.007740979 |  | 0.02991537
Cu (apfu) | [6 empty] | 0.01019012 | [7 empty] | 0.01168801 | 0.009567528 | [6 empty] | 0.009347239 | [24 empty] | 0.01126082 |  | 0.01362335 |  |  |  | 0.01556672 |  |  | 0.00912672
Co (apfu) |  |  | 0.02323755 | 0.0231317 | 0.02570612 | 0.02297198 | 0.02780025 | 0.02730394 | 0.03657752 | 0.03538029 | 0.03230077 | 0.03463742 | 0.02916218 | 0.02560427 | 0.02696738 | 0.02605551 | 0.02489591 | 0.02634914 | 0.02777479 | 0.02827663 | 0.02839888 | 0.02609227 | 0.02512997 | 0.02509362 | 0.02661642 | 0.02581344 | 0.02509156 | 0.03518278 | 0.03229102 | 0.07127882 | 0.04393258 | 0.01284067 | 0.01125591 | 0.02119001 | 0.01913286 | 0.02095404 | 0.03170239 | 0.03218844 | 0.01057071 | 0.009583982 | 0.0639376 | 0.0645683 | 0.06584177 | 0.006913308 | 0.03994802 | 0.04599256 | 0.0481871 | 0.0424978 | 0.007403993 | 0.2452771 | 0.03405716 | 0.03228027 | 0.03040745 | 0.03222749 | 0.03113925 | 0.004208811 | 0.02682707 | 0.02504705 | 0.009441343
Pd (apfu)
Ni (apfu) |  |  | 4.825159 | 4.769999 | 4.835911 | 4.839825 | 4.860994 | 4.857599 | 5.020712 | 4.909506 | 4.78185 | 4.809543 | 4.965624 | 5.050637 | 5.056292 | 4.865859 | 5.023979 | 4.596547 | 4.940399 | 4.91144 | 4.832876 | 4.920013 | 4.890004 | 4.994283 | 4.869918 | 4.833346 | 4.797482 | 4.832774 | 4.837083 | 4.955962 | 4.856266 | 4.780984 | 4.829232 | 4.904456 | 4.79075 | 3.993947 | 4.722406 | 4.726959 | 4.796408 | 4.780828 | 4.76174 | 4.80716 | 4.858342 | 4.827049 | 4.842959 | 4.680596 | 4.773265 | 4.691207 | 4.950655 | 4.657248 | 4.870767 | 4.724206 | 4.749237 | 4.657966 | 4.710633 | 4.801834 | 4.813271 | 4.763133 | 4.820604
Fe (apfu) |  |  | 4.201067 | 4.184721 | 4.184405 | 4.167436 | 4.177114 | 4.158423 | 4.2689 | 4.271559 | 4.179119 | 4.186204 | 4.274282 | 4.223152 | 4.244488 | 4.163536 | 4.25217 | 3.946866 | 4.114828 | 4.255427 | 4.176098 | 4.277127 | 4.328232 | 4.350087 | 4.25722 | 4.13756 | 4.205997 | 4.107585 | 4.115523 | 3.958755 | 4.077375 | 4.188288 | 4.223103 | 4.257289 | 4.198023 | 3.779276 | 4.301222 | 4.235571 | 4.282775 | 4.240844 | 4.100832 | 4.175081 | 4.20679 | 4.273544 | 4.241176 | 4.284309 | 4.185496 | 4.222946 | 4.306791 | 4.29633 | 4.471839 | 4.464264 | 4.419577 | 4.463908 | 4.521134 | 4.500012 | 4.340056 | 4.29677 | 4.205977
total |  |  | 17.04946 | 16.98466 | 17.05437 | 17.03658 | 17.08311 | 17.04946 | 17.32619 | 17.22393 | 16.99327 | 17.03638 | 17.27451 | 17.29939 | 17.3452 | 17.06502 | 17.3065 | 16.57559 | 17.083 | 17.19514 | 17.04401 | 17.22863 | 17.25271 | 17.36946 | 17.16298 | 16.99672 | 17.02857 | 16.98423 | 16.9849 | 16.986 | 16.97757 | 16.98211 | 17.06972 | 17.1915 | 17.00791 | 15.79418 | 17.05533 | 17.00302 | 17.09535 | 17.03126 | 16.93295 | 17.04681 | 17.13097 | 17.10751 | 17.12408 | 17.01743 | 17.00695 | 16.97362 | 17.29149 | 17.21248 | 17.39339 | 17.22742 | 17.21049 | 17.1814 | 17.27802 | 17.31438 | 17.20276 | 17.09111 | 17.07566
BDL: below detection limit

## pyrrhotite
|  |  | magmatic Long | magmatic Long | magmatic Long | magmatic Long | magmatic Long | magmatic Long | magmatic Long | magmatic Long | magmatic Long | magmatic Long | magmatic Long | sulfide vein near Long | sulfide vein near Long | sulfide vein near Long | sulfide vein near Long | sulfide vein near Long | sulfide vein near Long | sulfide vein near Long | sulfide vein near Long | sulfide vein near Long | magmatic McLeay | magmatic McLeay | magmatic McLeay | magmatic McLeay | magmatic McLeay | magmatic McLeay | quartz-calcite vein near McLeay | quartz-calcite vein near McLeay | quartz-calcite vein near McLeay | quartz-calcite vein near McLeay | quartz-calcite vein near McLeay | quartz-calcite vein near McLeay | quartz-calcite vein near McLeay | quartz-calcite vein near McLeay | quartz-calcite vein near McLeay | remobilized Moran | remobilized Moran | remobilized Moran | remobilized Moran | remobilized Moran | remobilized Moran | remobilized Moran | calcite vein through Moran | calcite vein through Moran | calcite vein through Moran | calcite vein through Moran | calcite vein through Moran | calcite vein through Moran | calcite vein through Moran | calcite vein through Moran | calcite vein through Moran | calcite vein through Moran | calcite vein through Moran | calcite vein through Moran | calcite vein through Moran | calcite vein through Moran | calcite vein through Moran | calcite vein through Moran | calcite vein through Moran | calcite vein through Moran
Analysis nr. | energy line | detection limit (ppm) | S-157-1_1 | S-157-1_2 | S-157-1_13 | S-157-1_14 | S-157-1_15 | S-157-1_18 | S-137-1_3 | S-137-1_4 | S-137-1_4a | S-137-7_12 | S-137-7_13 | IS13-7-2_12 | IS13-7-2_13 | IS13-7-2_14 | IS13-7-2_15 | IS13-7-2_18 | IS13-7-2_19 | IS13-7-2_24 | IS13-7-2_25 | IS13-7-2Q_5 | 460_4_1 | 460_4_4 | 460_3_3 | 460_3_4 | 460_breccia_2 | 460_massive_2 | 460_hydro_2 | 460_hydro_4 | S-460-2_1 | S-460-2_2 | S-460-2_13 | S-460-2_14 | S-460-2_15 | S-460-2B_3 | S-460-2B_4 | S-Moran-2_2 | S-Moran-2_3 | S-Moran-2_13 | S-Moran-2_14 | S-LSU162-1_5 | S-LSU162-1_8 | S-LSU162-1_12 | 710_2_14 | 710_2_17 | 710_2_20 | 710_2_23 | 710_2_26 | 710_1_15 | 710_1_20 | 710_1_21 | 710_2_L2 | 710_2_L3 | 710_2_L9 | 710_2_L11 | 710_2_L13 | 710_2_L16 | 710_2_L20 | 710_2_L21 | 710_2_L27 | 710_2_L29
Se (Wt %) | La | 200 | BDL | BDL | BDL | BDL | BDL | BDL | BDL | BDL | BDL | 0.0362 | 0.0212 | BDL | BDL | 0.033 | BDL | BDL | BDL | BDL | BDL | BDL | BDL | BDL | 0.055 | BDL | BDL | BDL | BDL | BDL | BDL | BDL | BDL | BDL | BDL | BDL | BDL | BDL | BDL | BDL | BDL | 0.022 | BDL | 0.025 | 0.015 | BDL | BDL | BDL | BDL | 0.027 | BDL | 0.021 | BDL | BDL | BDL | BDL | BDL | BDL | 0.022 | BDL | 0.038 | BDL
S (Wt %) | Ka | 100 | 39.22 | 38.76 | 39.02 | 39.43 | 38.56 | 38.84 | 38.2 | 37.62 | 38.02 | 35.88 | 36.29 | 38.77 | 38.5 | 38.73 | 38.85 | 39.31 | 38.68 | 39.6 | 38.63 | 38.58 | 39.59 | 39.52 | 39.64 | 39.59 | 39.78 | 39.84 | 40.06 | 39.6 | 39.29 | 39 | 39.29 | 39.24 | 39.14 | 39 | 39.64 | 39.65 | 38.82 | 39.35 | 39.15 | 39.6 | 39 | 39.63 | 38.719 | 38.32 | 37.825 | 39.021 | 38.366 | 38.607 | 38.223 | 38.335 | 38.121 | 38.959 | 38.691 | 38.345 | 38.911 | 38.234 | 38.262 | 38.625 | 38.588 | 38.668
Bi (Wt %) | La | 500 | BDL | BDL | BDL | BDL | BDL | BDL | BDL | 0.089 | BDL | 0.1728 | 0.2942 | BDL | BDL | BDL | 0.071 | BDL | BDL | BDL | BDL | BDL | BDL | 0.119 | BDL | BDL | BDL | BDL | 0.071 | BDL | BDL | BDL | BDL | BDL | BDL | BDL | BDL | BDL | 0.093 | BDL | BDL | BDL | 0.088 | BDL | 0.09 | BDL | 0.096 | BDL | BDL | BDL | BDL | BDL | 0.089 | BDL | BDL | BDL | BDL | 0.068 | BDL | BDL | BDL | BDL
As (Wt %) | La | 275 | BDL | BDL | BDL | BDL | BDL | BDL | BDL | BDL | BDL | BDL | BDL | BDL | BDL | BDL | BDL | BDL | BDL | BDL | BDL | BDL | BDL | BDL | BDL | BDL | BDL | BDL | BDL | BDL | BDL | BDL | BDL | BDL | BDL | BDL | BDL | BDL | BDL | BDL | BDL | BDL | BDL | BDL | 0.132 | 0.109 | 0.147 | 0.126 | 0.135 | 0.161 | 0.106 | 0.096 | 0.124 | 0.095 | 0.093 | 0.114 | 0.07 | 0.091 | 0.177 | 0.123 | 0.097 | 0.13
Cu (Wt %) | Kb | 700 | BDL | 0.095 | BDL | BDL | BDL | BDL | BDL | BDL | BDL | BDL | BDL | BDL | BDL | 0.082 | BDL | BDL | 0.154 | BDL | BDL | BDL | BDL | BDL | BDL | BDL | BDL | BDL | BDL | BDL | BDL | BDL | BDL | 0.135 | BDL | BDL | BDL | BDL | BDL | 0.263 | 0.139 | BDL | BDL | BDL | 0.243 | BDL | 0.08 | BDL | BDL | BDL | BDL | 0.211 | BDL | BDL | BDL | BDL | BDL | BDL | BDL | BDL | 0.062 | 0.164
Co (Wt %) | Ka | 100 | 0.067 | 0.057 | 0.069 | 0.066 | 0.058 | 0.064 | 0.064 | 0.068 | 0.0517 | 0.0659 | 0.0727 | 0.077 | 0.066 | 0.076 | 0.063 | 0.056 | 0.055 | 0.061 | 0.068 | 0.069 | 0.078 | 0.071 | 0.071 | 0.065 | 0.067 | 0.069 | 0.065 | 0.07 | 0.058 | 0.077 | 0.073 | 0.069 | 0.075 | 0.068 | 0.056 | 0.071 | 0.067 | 0.072 | 0.082 | 0.067 | 0.056 | 0.068 | 0.066 | 0.181 | 0.14 | 0.078 | 0.064 | 0.057 | 0.065 | 0.061 | 0.068 | 0.074 | 0.07 | 0.056 | 0.065 | 0.062 | 0.084 | 0.069 | 0.061 | 0.065
Pd (Wt %) | La | 375 | BDL | BDL | BDL | BDL | BDL | BDL | BDL | BDL | BDL | BDL | BDL | BDL | BDL | BDL | BDL | BDL | BDL | BDL | 0.039 | BDL | BDL | BDL | BDL | BDL | BDL | BDL | BDL | BDL | BDL | BDL | BDL | BDL | BDL | BDL | BDL | BDL | BDL | BDL | BDL | BDL | BDL | BDL | BDL | BDL | BDL | BDL | BDL | BDL | BDL | BDL | BDL | BDL | BDL | BDL | BDL | BDL | BDL | BDL | BDL | BDL
Ni (Wt %) | Ka | 125 | 0.519 | 0.591 | 0.632 | 0.451 | 0.527 | 0.32 | 0.274 | 0.381 | 0.4132 | BDL | BDL | 0.703 | 0.701 | 0.451 | 0.425 | 0.386 | 0.368 | 0.506 | 0.504 | 0.423 | 0.561 | 0.359 | 0.718 | 0.644 | 1.03 | 0.712 | 0.457 | 0.607 | 0.639 | 0.601 | 0.518 | 0.328 | 0.393 | 0.555 | 0.575 | 0.711 | 0.74 | 0.239 | 0.233 | 0.525 | 0.547 | 0.285 | 0.198 | 0.632 | 0.597 | 0.491 | 0.285 | 0.726 | 0.047 | 0.078 | 0.524 | 0.348 | 0.518 | 0.455 | 0.374 | 0.601 | 0.604 | 0.604 | 0.567 | 0.33
Fe (Wt %) | Ka | 100 | 59.22 | 59.31 | 59.54 | 59.69 | 59.49 | 59.5 | 60.14 | 59.99 | 60.01 | 60.53 | 61.29 | 59.24 | 59.26 | 59.42 | 59.43 | 59.42 | 59.27 | 59.18 | 59.27 | 59.87 | 59.23 | 59.39 | 59.15 | 59.24 | 58.8 | 59.24 | 59.45 | 59.38 | 59.11 | 59.18 | 59.1 | 59.32 | 59.26 | 59.2 | 59.22 | 58.77 | 58.73 | 59.34 | 59.33 | 59.21 | 59.32 | 59.3 | 59.819 | 59.621 | 60.078 | 59.593 | 59.685 | 60.112 | 60.077 | 59.868 | 59.076 | 59.163 | 59.657 | 59.869 | 59.489 | 59.856 | 59.925 | 60.005 | 60.224 | 60.195
Total |  |  | 99.026 | 98.813 | 99.261 | 99.637 | 98.635 | 98.724 | 98.678 | 98.148 | 98.4949 | 96.6849 | 97.9681 | 98.79 | 98.527 | 98.792 | 98.839 | 99.172 | 98.527 | 99.347 | 98.511 | 98.942 | 99.459 | 99.459 | 99.634 | 99.539 | 99.677 | 99.861 | 100.103 | 99.657 | 99.097 | 98.858 | 98.981 | 99.092 | 98.868 | 98.823 | 99.491 | 99.202 | 98.45 | 99.264 | 98.934 | 99.424 | 99.011 | 99.308 | 99.282 | 98.863 | 98.963 | 99.309 | 98.535 | 99.69 | 98.518 | 98.67 | 98.002 | 98.639 | 99.029 | 98.839 | 98.909 | 98.912 | 99.074 | 99.426 | 99.637 | 99.552
Analysis |  |  | S-157-1_1 | S-157-1_2 | S-157-1_13 | S-157-1_14 | S-157-1_15 | S-157-1_18 | S-137-1_3 | S-137-1_4 | S-137-1_4a | S-137-7_12 | S-137-7_13 | IS13-7-2_12 | IS13-7-2_13 | IS13-7-2_14 | IS13-7-2_15 | IS13-7-2_18 | IS13-7-2_19 | IS13-7-2_24 | IS13-7-2_25 | IS13-7-2Q_5 | 460_4_1 | 460_4_4 | 460_3_3 | 460_3_4 | 460_breccia_2 | 460_massive_2 | 460_hydro_2 | 460_hydro_4 | S-460-2_1 | S-460-2_2 | S-460-2_13 | S-460-2_14 | S-460-2_15 | S-460-2B_3 | S-460-2B_4 | S-Moran-2_2 | S-Moran-2_3 | S-Moran-2_13 | S-Moran-2_14 | S-LSU162-1_5 | S-LSU162-1_8 | S-LSU162-1_12 | 710_2_14 | 710_2_17 | 710_2_20 | 710_2_23 | 710_2_26 | 710_1_15 | 710_1_20 | 710_1_21 | 710_2_L2 | 710_2_L3 | 710_2_L9 | 710_2_L11 | 710_2_L13 | 710_2_L16 | 710_2_L20 | 710_2_L21 | 710_2_L27 | 710_2_L29
Se (apfu)
S (apfu) |  |  | 1 | 1 | 1 | 1 | 1 | 1 | 1 | 1 | 1 | 1 | 1 | 1 | 1 | 1 | 1 | 1 | 1 | 1 | 1 | 1 | 1 | 1 | 1 | 1 | 1 | 1 | 1 | 1 | 1 | 1 | 1 | 1 | 1 | 1 | 1 | 1 | 1 | 1 | 1 | 1 | 1 | 1 | 1 | 1 | 1 | 1 | 1 | 1 | 1 | 1 | 1 | 1 | 1 | 1 | 1 | 1 | 1 | 1 | 1 | 1
Bi (apfu)
As (apfu)
Cu (apfu)
Co (apfu)
Pd (apfu)
Ni (apfu) |  |  | 0.007229392 | 0.008330013 | 0.008848543 | 0.00624873 | 0.007466474 |  |  | 0.005532841 | 0.005937316 |  |  | 0.009906072 | 0.009947164 | 0.006361668 | 0.005976403 | 0.005364463 | 0.005197606 | 0.006980673 | 0.007127674 | 0.005989908 | 0.007741397 | 0.004962717 | 0.009895387 | 0.008886737 | 0.01414537 | 0.009763435 | 0.006232284 | 0.008374049 | 0.008885069 | 0.008418832 | 0.007202607 |  | 0.005485468 | 0.007774462 | 0.007924579 | 0.009796442 | 0.01041401 |  |  | 0.007242793 | 0.007662398 |  |  | 0.009010182 | 0.008622583 | 0.006874246 |  | 0.01027336 |  |  | 0.007509465 |  | 0.007314115 | 0.006482531 | 0.00525099 | 0.008587499 | 0.00862405 | 0.008543 | 0.00802736
Fe (apfu) |  |  | 0.8669774 | 0.8785998 | 0.8761299 | 0.8692041 | 0.8858372 | 0.8795989 | 0.9039554 | 0.9156026 | 0.9062718 | 0.9686462 | 0.9697273 | 0.8773365 | 0.8837875 | 0.8809111 | 0.878338 | 0.8679137 | 0.8798232 | 0.8580779 | 0.880962 | 0.8910334 | 0.8590198 | 0.862866 | 0.8567775 | 0.8591648 | 0.8487103 | 0.8537735 | 0.8520947 | 0.8609778 | 0.8638252 | 0.8712791 | 0.8636791 | 0.8679987 | 0.8693362 | 0.8715736 | 0.8577914 | 0.8510586 | 0.8686632 | 0.8658641 | 0.8701408 | 0.8585129 | 0.8733403 | 0.859167 | 0.8870783 | 0.8933481 | 0.9119761 | 0.8768873 | 0.8932348 | 0.8940094 | 0.9024651 | 0.8966981 | 0.8898028 | 0.8719455 | 0.8853162 | 0.8964792 | 0.8778316 | 0.8988866 | 0.8992642 | 0.8920021 | 0.8961161 | 0.8938315
total |  |  | 1.874207 | 1.88693 | 1.884978 | 1.875453 | 1.893304 | 1.879599 | 1.903955 | 1.921135 | 1.912209 | 1.968646 | 1.969727 | 1.887243 | 1.893735 | 1.887273 | 1.884314 | 1.873278 | 1.885021 | 1.865059 | 1.88809 | 1.897023 | 1.866761 | 1.867829 | 1.866673 | 1.868052 | 1.862856 | 1.863537 | 1.858327 | 1.869352 | 1.87271 | 1.879698 | 1.870882 | 1.867999 | 1.874822 | 1.879348 | 1.865716 | 1.860855 | 1.879077 | 1.865864 | 1.870141 | 1.865756 | 1.881003 | 1.859167 | 1.887078 | 1.902358 | 1.920599 | 1.883762 | 1.893235 | 1.904283 | 1.902465 | 1.896698 | 1.897312 | 1.871945 | 1.89263 | 1.902962 | 1.883083 | 1.907474 | 1.907888 | 1.900545 | 1.904143 | 1.893832
BDL: below detection limit

## sulfarsenide
|  |  | calcite vein through Moran | calcite vein through Moran | calcite vein through Moran | calcite vein through Moran | calcite vein through Moran | calcite vein through Moran | calcite vein through Moran | calcite vein through Moran | calcite vein through Moran | calcite vein through Moran | calcite vein through Moran | calcite vein through Moran | calcite vein through Moran | calcite vein through Moran | calcite vein through Moran | calcite vein through Moran | calcite vein through Moran | calcite vein through Moran | calcite vein through Moran | calcite vein through Moran | calcite vein through Moran | calcite vein through Moran | calcite vein through Moran | calcite vein through Moran | calcite vein through Moran | calcite vein through Moran | calcite vein through Moran | calcite vein through Moran | calcite vein through Moran | calcite vein through Moran | calcite vein through Moran | calcite vein through Moran | calcite vein through Moran | calcite vein through Moran | calcite vein through Moran | calcite vein through Moran | calcite vein through Moran | calcite vein through Moran | calcite vein through Moran | calcite vein through Moran | calcite vein through Moran | calcite vein through Moran | calcite vein through Moran | calcite vein through Moran | calcite vein through Moran | calcite vein through Moran | calcite vein through Moran | calcite vein through Moran | calcite vein through Moran | calcite vein through Moran | calcite vein through Moran | calcite vein through Moran | calcite vein through Moran | calcite vein through Moran | calcite vein through Moran | calcite vein through Moran | calcite vein through Moran | calcite vein through Moran | calcite vein through Moran | magmatic Moran | magmatic Moran | magmatic Moran | magmatic Moran | magmatic Moran
Analysis nr. | energy line | detection limit (ppm) | 710_2_2 | 710_2_3 | 710_2_4 | 710_2_19 | 710_2_21 | 710_2_30 | 710_1_1 | 710_1_2 | 710_1_11 | 710_1_14 | 710_1_18 | 710_1_22 | 710_1_23 | 710_1_24 | 710_2_L4 | 710_2_L5 | 710_2_L6 | 710_2_L7 | 710_2_L8 | 710_2_L14 | 710_2_L15 | 710_2_L17 | 710_2_L18 | 710_2_L19 | 710_2_L22 | 710_2_L23 | 710_2_L24 | 710_2_L25 | 710_2_L26 | 710_2_L31 | 710_2_L32 | 710_2_L33 | 710_2_L34 | 710_2_L35 | 710_2_L36 | 710_2_L39 | 710_2_L41 | 710_2_L44 | 710_2_L45 | 710_2_L46 | 710_2_L49 | 710_2_L51 | 710_2_L52 | 710_2_L54 | 710_2_L55 | 710_2_L56 | 710_2_L57 | 710_2_L58 | 710_2_L59 | 649_1,5 | 649_1,14 | 649_1,21 | 710_7,2 | 710_7,16 | 710_7,18 | 710_7,22 | 710_6,1 | 710_6,2 | 710_6,6 | 680_1_1 | 680_1_2 | 680_1_11 | 680_1_12 | 680_1_13
As (Wt %) | La | 400 | 45.641 | 48.739 | 43.797 | 45.038 | 44.643 | 45.587 | 48.83 | 47.433 | 45.471 | 45.126 | 45.271 | 45.742 | 46.65 | 44.557 | 44.566 | 44.449 | 48.091 | 46.429 | 45.22 | 45.15 | 45.378 | 45.109 | 44.591 | 45.147 | 44.508 | 44.799 | 44.802 | 45.235 | 46.459 | 47.131 | 46.06 | 45.399 | 46.108 | 45.519 | 45.075 | 43.833 | 43.499 | 46.505 | 46.652 | 46.088 | 44.333 | 46.777 | 48.048 | 46.564 | 46.86 | 45.913 | 45.418 | 46.182 | 46.51 | 44.949 | 46.502 | 44.191 | 47.7 | 44.896 | 45.082 | 45.938 | 44.823 | 44.472 | 44.69 | 44.701 | 43.424 | 43.778 | 43.727 | 43.892
S (Wt %) | Ka | 150 | 17.973 | 16.276 | 18.824 | 18.729 | 19 | 18.103 | 16.337 | 17.05 | 18.404 | 18.243 | 18.948 | 19.068 | 18.086 | 19.338 | 19.124 | 19.362 | 16.886 | 17.99 | 18.743 | 18.962 | 18.828 | 19.193 | 19.548 | 18.851 | 19.27 | 19.467 | 19.616 | 19.573 | 18.197 | 17.988 | 18.049 | 18.529 | 18.417 | 18.398 | 18.769 | 19.516 | 19.275 | 17.827 | 17.575 | 18.118 | 18.84 | 18.151 | 16.958 | 17.959 | 17.842 | 18.566 | 18.379 | 18.051 | 17.94 | 19.111 | 18.882 | 19.427 | 16.648 | 19.726 | 19.012 | 18.87 | 19.17 | 19.51 | 19.427 | 19.104 | 18.992 | 19.816 | 18.183 | 19.629
Bi (Wt %) | La | 500 | BDL | BDL | BDL | BDL | BDL | 0.064 | BDL | BDL | BDL | BDL | BDL | BDL | 0.196 | BDL | BDL | BDL | BDL | BDL | 0.086 | BDL | BDL | BDL | BDL | 0.069 | BDL | 0.053 | BDL | BDL | BDL | BDL | BDL | BDL | BDL | BDL | BDL | BDL | BDL | BDL | BDL | BDL | 0.055 | BDL | BDL | BDL | BDL | BDL | BDL | BDL | BDL | BDL | BDL | BDL | BDL | BDL | BDL | BDL | BDL | BDL | BDL | BDL | 0.467 | 0.492 | 0.381 | 0.051
Au (Wt %) | La | 250 | BDL | BDL | BDL | BDL | BDL | BDL | BDL | BDL | 0.028 | BDL | BDL | BDL | BDL | BDL | BDL | BDL | BDL | BDL | BDL | BDL | BDL | BDL | BDL | BDL | 0.025 | BDL | BDL | BDL | BDL | BDL | BDL | BDL | BDL | BDL | BDL | BDL | BDL | BDL | BDL | BDL | BDL | BDL | BDL | BDL | BDL | BDL | BDL | BDL | BDL | BDL | BDL | BDL | BDL | BDL | BDL | BDL | BDL | BDL | BDL | BDL | BDL | BDL | BDL | BDL
Se (Wt %) | La | 150 | 0.347 | 0.275 | 0.301 | 0.203 | 0.247 | 0.202 | 0.265 | 0.198 | 0.239 | 0.235 | 0.156 | 0.165 | 0.208 | 0.163 | 0.344 | 0.2 | 0.307 | 0.233 | 0.243 | 0.304 | 0.285 | 0.244 | 0.247 | 0.244 | 0.214 | 0.221 | 0.197 | 0.2 | 0.297 | 0.314 | 0.186 | 0.3 | 0.268 | 0.239 | 0.261 | 0.238 | 0.278 | 0.299 | 0.237 | 0.284 | 0.22 | 0.283 | 0.294 | 0.251 | 0.235 | 0.23 | 0.27 | 0.265 | 0.274 | 0.21 | 0.183 | 0.209 | 0.28 | 0.215 | 0.252 | 0.212 | 0.176 | 0.178 | 0.199 | 0.046 | 0.209 | 0.219 | 0.232 | 0.278
Pb (Wt %) | Ma | 500 | BDL | BDL | BDL | BDL | BDL | BDL | BDL | BDL | BDL | BDL | BDL | BDL | BDL | BDL | BDL | BDL | 0.053 | BDL | BDL | BDL | BDL | BDL | BDL | BDL | BDL | BDL | BDL | BDL | BDL | BDL | BDL | BDL | BDL | BDL | BDL | BDL | BDL | 0.078 | 0.108 | BDL | BDL | BDL | BDL | BDL | BDL | BDL | BDL | BDL | BDL | BDL | BDL | BDL | BDL | BDL | BDL | BDL | BDL | BDL | BDL | BDL | 0.271 | 0.108 | 0.821 | BDL
Cu (Wt %) | Kb | 600 | BDL | BDL | BDL | BDL | BDL | 0.06 | 0.116 | BDL | 0.119 | BDL | 0.663 | 0.467 | 0.109 | BDL | BDL | 0.085 | BDL | BDL | BDL | BDL | 0.11 | BDL | BDL | BDL | BDL | BDL | 0.064 | BDL | BDL | BDL | BDL | BDL | BDL | BDL | BDL | 0.083 | BDL | 0.085 | BDL | BDL | BDL | BDL | BDL | 0.063 | BDL | 0.14 | BDL | BDL | BDL | BDL | BDL | BDL | BDL | BDL | 0.063 | 0.096 | 0.112 | BDL | BDL | 2.606 | 0.01 | 0.823 | 0.537 | BDL
Zn (Wt %) | Ka | 100 | BDL | 0.01 | BDL | 0.021 | 0 | BDL | BDL | BDL | BDL | BDL | BDL | BDL | BDL | BDL | BDL | 0.011 | BDL | BDL | 0.014 | BDL | BDL | BDL | BDL | BDL | BDL | BDL | BDL | BDL | BDL | BDL | BDL | BDL | BDL | 0.01 | BDL | BDL | BDL | BDL | BDL | BDL | BDL | BDL | BDL | BDL | BDL | BDL | BDL | BDL | BDL | 0.014 | BDL | BDL | BDL | BDL | BDL | BDL | BDL | BDL | BDL | BDL | BDL | BDL | BDL | BDL
Ag (Wt %) | La | 250 | BDL | 0.033 | BDL | BDL | BDL | BDL | BDL | BDL | 0.039 | BDL | BDL | BDL | BDL | 0.053 | BDL | BDL | BDL | BDL | BDL | 0.038 | BDL | BDL | BDL | 0.043 | BDL | BDL | BDL | BDL | BDL | 0.057 | BDL | BDL | BDL | BDL | BDL | BDL | BDL | BDL | 0.026 | BDL | BDL | BDL | BDL | BDL | BDL | BDL | BDL | BDL | BDL | BDL | BDL | BDL | BDL | BDL | BDL | BDL | BDL | BDL | 0.029 | BDL | 0.051 | 0.092 | BDL | BDL
Ni (Wt %) | Ka | 100 | 33.413 | 31.942 | 34.754 | 24.649 | 22.641 | 32.675 | 32.542 | 32.38 | 30.433 | 30.622 | 0.108 | 0.119 | 0.213 | 0.011 | 23.759 | 22.851 | 30.862 | 29.925 | 25.713 | 25.017 | 23.373 | 22.877 | 23.753 | 21.041 | 20.605 | 21.551 | 20.763 | 22.803 | 31.753 | 31.355 | 31.862 | 31.788 | 31.941 | 31.562 | 33.927 | 35.009 | 33.159 | 30.852 | 32.113 | 30.615 | 32.549 | 30.711 | 32.276 | 31.039 | 31.497 | 31.522 | 31.851 | 30.474 | 29.355 | 22.684 | 0.015 | 30.8 | 31.952 | 0.028 | 0.085 | 0.013 | 22.614 | 18.999 | 19.123 | 14.533 | 11.317 | 13.493 | 11.254 | 13.893
Co (Wt %) | Ka | 80 | 0.654 | 0.967 | 0.839 | 6.336 | 8.196 | 0.752 | 0.042 | 0.056 | 0.073 | 0.063 | 0.059 | 0.068 | 0.089 | 0.045 | 6.34 | 7.265 | 1.705 | 1.941 | 5.064 | 5.575 | 7.274 | 7.967 | 7.11 | 9.614 | 9.81 | 8.633 | 9.772 | 7.575 | 0.885 | 0.72 | 0.569 | 0.602 | 0.41 | 0.395 | 0.22 | 0.477 | 1.124 | 2.81 | 1.668 | 2.973 | 2.233 | 1.033 | 0.63 | 0.735 | 0.673 | 0.633 | 0.593 | 0.661 | 0.69 | 1.174 | 0.063 | 2.541 | 0.95 | 0.14 | 0.207 | 0.044 | 7.997 | 11.186 | 11.065 | 12.054 | 16.765 | 14.856 | 12.988 | 15.064
Sb (Wt %) | La | 200 | 0.066 | 0.038 | 0.962 | BDL | BDL | BDL | BDL | 0.034 | BDL | BDL | BDL | BDL | BDL | BDL | BDL | BDL | 0.03 | BDL | BDL | BDL | BDL | BDL | BDL | BDL | BDL | BDL | BDL | BDL | 0.024 | BDL | BDL | 0.022 | 0.063 | BDL | 0.16 | 0.284 | 0.644 | 0.087 | 0.03 | 0.121 | 0.276 | 0.023 | 0.065 | 0.028 | BDL | 0.038 | 0.04 | 0.026 | BDL | BDL | BDL | 0.023 | 0.644 | BDL | BDL | BDL | BDL | BDL | BDL | BDL | BDL | BDL | BDL | BDL
Hg (Wt %) | La | 400 | BDL | BDL | BDL | BDL | BDL | BDL | 0.057 | BDL | BDL | BDL | BDL | BDL | BDL | 0.072 | BDL | BDL | 0.04 | BDL | BDL | BDL | BDL | BDL | 0.041 | BDL | BDL | 0.057 | BDL | BDL | 0.063 | BDL | BDL | 0.057 | BDL | BDL | BDL | BDL | BDL | BDL | BDL | 0.066 | BDL | BDL | BDL | BDL | BDL | BDL | BDL | BDL | BDL | BDL | BDL | BDL | BDL | BDL | BDL | BDL | BDL | BDL | BDL | BDL | BDL | BDL | 0.089 | BDL
Fe (Wt %) | Ka | 100 | 1.144 | 2.207 | 0.346 | 4.871 | 5.306 | 1.908 | 2.105 | 2.138 | 5.44 | 5.138 | 35.201 | 35.19 | 34.39 | 34.994 | 4.783 | 5.053 | 1.818 | 2.257 | 4.586 | 4.879 | 4.959 | 5.14 | 4.809 | 5.363 | 5.548 | 5.36 | 5.47 | 5.226 | 2.64 | 3.327 | 3.057 | 3.22 | 2.891 | 3.062 | 0.721 | 0.162 | 0.252 | 1.543 | 1.504 | 1.534 | 0.494 | 3.162 | 1.975 | 3.148 | 3.322 | 2.901 | 2.543 | 3.644 | 6.409 | 10.498 | 34.361 | 1.927 | 1.823 | 34.818 | 34.643 | 34.846 | 5.088 | 5.696 | 5.459 | 6.967 | 5.718 | 6.386 | 5.547 | 6.792
Total |  |  | 99.238 | 100.487 | 99.823 | 99.847 | 100.033 | 99.351 | 100.294 | 99.289 | 100.246 | 99.427 | 100.406 | 100.819 | 99.941 | 99.233 | 98.916 | 99.276 | 99.792 | 98.775 | 99.669 | 99.925 | 100.207 | 100.53 | 100.099 | 100.372 | 99.98 | 100.141 | 100.684 | 100.612 | 100.318 | 100.892 | 99.783 | 99.917 | 100.098 | 99.185 | 99.133 | 99.602 | 98.231 | 100.086 | 99.913 | 99.799 | 99 | 100.14 | 100.246 | 99.787 | 100.429 | 99.943 | 99.094 | 99.303 | 101.178 | 98.64 | 100.006 | 99.118 | 99.997 | 99.823 | 99.344 | 100.019 | 99.98 | 100.041 | 99.992 | 100.011 | 97.224 | 100.063 | 93.759 | 99.599
Analysis |  |  | 710_2_2 | 710_2_3 | 710_2_4 | 710_2_19 | 710_2_21 | 710_2_30 | 710_1_1 | 710_1_2 | 710_1_11 | 710_1_14 | 710_1_18 | 710_1_22 | 710_1_23 | 710_1_24 | 710_2_L4 | 710_2_L5 | 710_2_L6 | 710_2_L7 | 710_2_L8 | 710_2_L14 | 710_2_L15 | 710_2_L17 | 710_2_L18 | 710_2_L19 | 710_2_L22 | 710_2_L23 | 710_2_L24 | 710_2_L25 | 710_2_L26 | 710_2_L31 | 710_2_L32 | 710_2_L33 | 710_2_L34 | 710_2_L35 | 710_2_L36 | 710_2_L39 | 710_2_L41 | 710_2_L44 | 710_2_L45 | 710_2_L46 | 710_2_L49 | 710_2_L51 | 710_2_L52 | 710_2_L54 | 710_2_L55 | 710_2_L56 | 710_2_L57 | 710_2_L58 | 710_2_L59 | 649_1,5 | 649_1,14 | 649_1,21 | 710_7,2 | 710_7,16 | 710_7,18 | 710_7,22 | 710_6,1 | 710_6,2 | 710_6,6 | 680_1_1 | 680_1_2 | 680_1_11 | 680_1_12 | 680_1_13
As (apfu) |  |  | 1.029315 | 1.107274 | 0.9765086 | 1.000325 | 0.9868692 | 1.025225 | 1.111214 | 1.080049 | 1.009597 | 1.010007 | 0.9847785 | 0.9911464 | 1.03035 | 0.9758516 | 0.9949122 | 0.9864686 | 1.093876 | 1.052181 | 1.007095 | 1.00083 | 1.00463 | 0.9920423 | 0.9812671 | 0.9976841 | 0.9820637 | 0.9866866 | 0.9798951 | 0.9912186 | 1.036285 | 1.048119 | 1.031925 | 1.011302 | 1.027625 | 1.021797 | 1.010421 | 0.9708732 | 0.9790434 | 1.04389 | 1.051134 | 1.034077 | 0.9939983 | 1.045466 | 1.086724 | 1.045328 | 1.046841 | 1.023059 | 1.020894 | 1.039702 | 1.028719 | 1.003694 | 1.018349 | 0.9825517 | 1.086554 | 0.9751776 | 0.9896052 | 1.004731 | 0.9903959 | 0.9785422 | 0.9851408 | 0.9883985 | 0.9888465 | 0.9641729 | 1.042347 | 0.967953
S (apfu) |  |  | 0.9470867 | 0.8639762 | 0.9806621 | 0.9719691 | 0.9813764 | 0.9512713 | 0.8686784 | 0.9071165 | 0.954776 | 0.9540468 | 0.9630696 | 0.9653918 | 0.9333645 | 0.9895898 | 0.9975522 | 1.004031 | 0.8974429 | 0.9525949 | 0.9753369 | 0.9821151 | 0.9739594 | 0.9862469 | 1.005121 | 0.9733619 | 0.9934799 | 1.001811 | 1.002463 | 1.002139 | 0.9483861 | 0.9346792 | 0.9448284 | 0.9644118 | 0.9590758 | 0.9649805 | 0.9830679 | 1.010015 | 1.013661 | 0.9349947 | 0.9252497 | 0.9498415 | 0.9869956 | 0.9478813 | 0.8961783 | 0.9420203 | 0.9313171 | 0.966628 | 0.9652731 | 0.9495399 | 0.9271474 | 0.997104 | 0.9661591 | 1.00926 | 0.8860754 | 1.001131 | 0.9751297 | 0.9643299 | 0.9897052 | 1.003058 | 1.000621 | 0.986995 | 1.010521 | 1.019743 | 1.012754 | 1.011446
Bi (apfu) | [7 empty] | 0.0005160117 | [34 empty] | 0.0004421022
Au (apfu) | [10 empty] | 0.0002364754
Se (apfu) |  |  | 0.007425449 | 0.005928037 | 0.006367927 |  | 0.005180874 |  | 0.005722116 |  | 0.005035137 | [5 empty] | 0.007286844 |  | 0.006625864 | 0.005010224 | 0.005135065 | 0.006394049 | 0.00598695 | 0.005091629 | 0.005157472 | 0.005116275 |  |  |  |  | 0.006285878 | 0.006625726 |  | 0.006340973 | 0.005667518 | 0.005090611 | 0.005551457 | 0.005001937 | 0.005937004 | 0.006368339 | 0.005066827 | 0.006046212 |  | 0.006001557 | 0.006309446 | 0.005346579 |  |  | 0.005758591 | 0.005660854 | 0.005750439 |  |  |  | 0.006051886 |  | 0.00524879 | [7 empty] | 0.005247475 | 0.005817195
Pb (apfu) | [64 empty] | 0.007076572
Cu (apfu) | [12 empty] | 0.01700399 | 0.01193049 | [47 empty] | 0.06793726 |  | 0.02137065 | 0.01509231
Zn (apfu)
Ag (apfu)
Ni (apfu) |  |  | 0.9618926 | 0.9263139 | 0.989132 | 0.6988422 | 0.6388804 | 0.9380185 | 0.9453071 | 0.9411471 | 0.8625336 | 0.8748809 |  |  | 0.006005239 |  | 0.6770598 | 0.6473576 | 0.8960785 | 0.8656717 | 0.7309881 | 0.7078732 | 0.6605308 | 0.64222 | 0.6672311 | 0.5935377 | 0.5803526 | 0.6058933 | 0.5796823 | 0.6378295 | 0.9040909 | 0.8900789 | 0.9112023 | 0.9038903 | 0.9087083 | 0.9043872 | 0.9708001 | 0.9898259 | 0.9526686 | 0.884008 | 0.9236054 | 0.8768335 | 0.9315667 | 0.8761719 | 0.9318403 | 0.8894629 | 0.8981838 | 0.8965959 | 0.9138888 | 0.8757566 | 0.8288013 | 0.6465747 |  | 0.8741583 | 0.9290705 |  |  |  | 0.6378273 | 0.5336314 | 0.5380984 | 0.4101926 | 0.3289638 | 0.3793371 | 0.3424421 | 0.3910954
Co (apfu) |  |  | 0.01875073 | 0.02792877 | 0.02378158 | 0.1789057 | 0.2303325 | 0.02150022 | [8 empty] | 0.1799357 | 0.2049764 | 0.04930326 | 0.05592087 | 0.1433773 | 0.1571066 | 0.2047299 | 0.2227455 | 0.19891 | 0.2700942 | 0.2751805 | 0.241724 | 0.2717144 | 0.2110204 | 0.02509573 | 0.02035558 | 0.01620628 | 0.01704819 | 0.01161687 | 0.0112724 | 0.006269549 | 0.01343157 | 0.03216148 | 0.08018783 | 0.04777833 | 0.08480219 | 0.0636494 | 0.02935114 | 0.01811472 | 0.02097668 | 0.01911351 | 0.01793147 | 0.0169455 | 0.01891841 | 0.01940201 | 0.03332702 |  | 0.07182462 | 0.02751082 |  | 0.005776652 |  | 0.2246374 | 0.3129066 | 0.310089 | 0.3388387 | 0.485344 | 0.4159566 | 0.393597 | 0.4223342
Sb (apfu) |  |  |  |  | 0.01319803 | [33 empty] | 0.008918893 | [15 empty] | 0.009026536
Hg (apfu)
Fe (apfu) |  |  | 0.03461323 | 0.06726721 | 0.01034977 | 0.1451453 | 0.1573607 | 0.05756774 | 0.06426666 | 0.06531205 | 0.1620448 | 0.1542817 | 1.027298 | 1.022974 | 1.019032 | 1.028216 | 0.1432532 | 0.1504504 | 0.05547801 | 0.06862077 | 0.137024 | 0.1450962 | 0.1472915 | 0.1516536 | 0.1419769 | 0.1589991 | 0.1642331 | 0.1583793 | 0.1605064 | 0.1536339 | 0.07900166 | 0.09926119 | 0.09188449 | 0.09623063 | 0.08644285 | 0.09221467 | 0.02168326 |  | 0.007609322 | 0.04646691 | 0.04546303 | 0.04617567 | 0.01485964 | 0.09481176 | 0.05992856 | 0.09481123 | 0.09956361 | 0.08672328 | 0.07668698 | 0.110062 | 0.1901795 | 0.3144927 | 1.009516 | 0.05748123 | 0.05571117 | 1.014618 | 1.020227 | 1.022477 | 0.1508265 | 0.1681456 | 0.1614447 | 0.2066728 | 0.1746892 | 0.1886908 | 0.1773958 | 0.2009506
total |  |  | 2.999084 | 2.998688 | 3 | 2.995187 | 3 | 2.994099 | 2.995188 | 2.993625 | 2.994223 | 2.993217 | 2.99215 | 2.991443 | 2.988751 | 2.993657 | 3 | 2.993284 | 2.998804 | 3 | 2.998956 | 2.999415 | 2.997129 | 3 | 2.999663 | 2.998793 | 2.99531 | 2.994494 | 2.994261 | 2.995842 | 2.999146 | 2.99912 | 2.996046 | 2.999224 | 2.999136 | 2.999743 | 2.997793 | 2.989148 | 3 | 2.995916 | 2.998297 | 2.997776 | 2.991512 | 2.999684 | 2.999095 | 2.997946 | 2.995019 | 2.990938 | 2.999447 | 2.99964 | 3 | 2.995192 | 2.994024 | 2.995276 | 3 | 2.990927 | 2.995988 | 2.991538 | 2.993392 | 2.996284 | 2.995394 | 2.999035 | 2.988365 | 2.989271 | 2.995952 | 2.999597
BDL: below detection limit