## Beryl Sources
Sample | Locality | Variety | Source | Reference(s)
A | Shigar District, Pakistan | Aquamarine | JP HCRH | Trinchillo (2020)
B | Swat District, Pakistan | Emerald | JP HCRH | Arif et al. (1996), Giuliani et al. (1998)
C | Muzo, Colombia | Emerald | JP HCRH | Giuliani et al. (1998), Branquet et al. (1999)
D | Panjshir, Afghanistan | Emerald | JP HCRH | Krzemnicky et al. (2021), Saeseaw et al. (2014)
E | Searle Canyon, Utah, USA | Red Beryl | WL | Baker (1998)
F | Wal-Gem Quarry, Quadville, Ontario | Goshenite | HCRH | Spence (1930), Goad (1990)
G | Rio Grande do Norte, Brazil | Aquamarine | JP HCRH | Cassedanne & Philippo (2015), Palinkaš et al. (2019)
H | Wildhorse Springs, Utah, USA | Red Beryl | WL | Nassau & Wood (1968), Aurisicchio et al. (1993)
I | Medina, Minas Gerais, Brazil | Aquamarine | JP HCRH | Proctor (1984), Viana et al. (2002)
J | Gage, Luna Co., NM, USA | Goshenite | DMNS | McLemore (2010)
K | Sunnyside Mine. Rio Arriba Co., NM, USA. | Aquamarine | DMNS | Bingler (1968)
L | Dan Patch Mine, Black Hills Pegmatites, Pennington Co. SD, USA | Goshenite | DMNS | Norton & Redden (1990)
M | Chiapas, Mexico | Aquamarine | DMNS | None available
N | Black Cloud Pegmatite, Teller Co., CO, USA | Aquamarine | DMNS | Raines (2001),
O | Turret District, Chaffee Co., Salida, CO, USA | Aquamarine | DMNS | Meeves (1966)
P | South Dakota, USA | Goshenite* | DMNS | Staatz et al. (1963), Redden (1959)
Q | South Dakota “near Custer” | Goshenite* | DMNS | Staatz et al. (1963), Redden (1959)
S | Boomer Mine. Park Co. CO, USA | Aquamarine | DMNS | Meeves (1966)
A2 | Madagascar | Aquamarine | DMNS | Simmons et al. (2012)
B2 | Brazil | Aquamarine | DMNS | Simmons et al. (2012)
C2 | McKinney Mine, Spruce Pine, NC, USA | Aquamarine | JF | Swanson & Veal (2010)
D2 | Etiro Mine, Karibib, Erongo, Namibia | Morganite | DMNS | van Knorring (1985)
E2 | Brazil | Goshenite | DMNS | Simmons et al. (2012)
F2 | California or Leiper’s Quarry, PA, USA** | Heliodor | DMNS | Peters (1984)
G2 | Grota da Generosa Pegmatite, Minas Gerais, Brazil | Heliodor | BL | Cesar-Mendes (2000)
H2 | Mt. Antero, CO, USA | Aquamarine | RA | Eckel (1961)
I2 | Crystal Mountain, Larimer Co. CO, USA | Aquamarine | DMNS | Norton (1966)
J2 | Greely Creek, West Twin Mountain, Revelstoke, BC, Canada | Aquamarine | HH | Author correspondence with HH, Dixon et al. (2014)
K2 | Madagascar | Heliodor | DMNS | Simmons et al. (2012)
L2 | Sao Jose da Safira, Minas Gerais, Brazil | Aquamarine*** | DMNS | Bilal et al. (2000)
M2 | Crystal Mountain, Larimer Co. CO, USA | Heliodor | DMNS | Norton (1966)
N2 | Pray’s Mine, San Diego, CA, USA | Goshenite | DMNS | Fisher (2002)
O2 | Sao Jose da Safira, Minas Gerais, Brazil | Morganite*** | DMNS | Bilal et al. (2000)
Notes: Samples provided by John Prychon of the Hastings Center Rockhounds (JP HCRH), the Hastings Center Rockhounds (HCRH), Wil Locklair (WL), Herb Hyder (HH), Robert Aronoff (RA), and the Denver Museum of Nature and Science with selection granted by Dr. James Hagadorn and Nicole Neu-Yagle (DMNS). * indicates that this specimen had minimal aquamarine qualities in an adjacent zone of the sample, but the goshenite section was sampled. ** indicates that the specimen label was potentially mixed up, and both potential localities are stated; the sample was still used since it is a representative heliodor, even if not of locality. *** this specimen was part of a bicolor crystal. The morganite was the top section of the crystal, and the aquamarine was the base of the column. Some of the specifics of the localities such as town name or mine name may have changed since collection time; several of these specimens were collected many decades ago and have since been in museums. The labeled locality names are not always in the literature. If this is the case, a broader region is used for the reference material.

## ChemCompModelCreation
See plot below data
Sample | lgje087$ | lgje186 | lgje187 | lgje188 | lgrh001 | lgrh002 | lgrh003 | lgje191 | lgje199 | lgje202 | lgje207 | lgje219 | lgrh014 | lgrh017 | lgrh020 | lgrh024 | lgje190 | lgje196 | lgje0194 | lgje201 | lgje0193 | lgje204 | lgje206 | lgtn001 | lgje222 | TB | lgrh007 | lgrh011 | lgrh013 | lgrh016 | lgrh048 | lgrh019 | lgrh021$ | lgrh025 | lgrh026 | lgrh033 | lgrh035 | lgrh036 | lgrh037 | lgrh038 | lgrh039 | lgrh041 | lgrh045 | lgrh044 | lgrh046 | lgjo004 | 201 | lgjo002 | lgjo003 | lgjo011 | 203 | 204 | lgjo006 | lgjo008 | lgrh034 | lgje189 | lgje197 | lgje198 | lgrh005 | lgje221 | lgrh030 | lgrh040 | lgrh004 | lgje205 | lgje203 | lgje211 | lgje220 | lgrh008 | lgrh010 | lgrh015 | lgrh029 | lgrh031 | lgrh047 | lgje0195 | lgje214 | lgje218 | lgrh006 | lgje223 | lgrh022$ | lgrh042
n | 5 | 4 | 4 | 4 | 4 | 4 | 4 | 4 | 4 | 4 | 3 | 5 | 3 | 3 | 3 | 2 | 4 | 4 | 4 | 4 | 4 | 4 | 4 | 4 | 4 | 8 | 3 | 3 | 3 | 3 | 3 | 3 | 3 | 3 | 3 | 3 | 3 | 3 | 3 | 3 | 3 | 3 | 3 | 3 | 3 | 4 | 4 | 4 | 4 | 4 | 4 | 4 | 4 | 4 | 3 | 4 | 4 | 4 | 4 | 4 | 3 | 3 | 5 | 4 | 4 | 4 | 4 | 3 | 3 | 1 | 3 | 3 | 3 | 4 | 5 | 4 | 4 | 4 | 3 | 3
SiO2 (wt.%) | 64.03 | 64.52 | 65.64 | 64.72 | 65.2 | 64.99 | 66.1 | 66.51 | 65.92 | 65.92 | 64.3 | 63.9 | 63.7 | 67.93 | 66.1 | 66.27 | 67.35 | 65.64 | 66.34 | 66.1 | 64.94 | 66.83 | 67.44 | 66.79 | 65.56 | 62.51 | 67.57 | 65.55 | 65.78 | 64.94 | 64.4 | 65.52 | 67.07 | 64.67 | 66.75 | 66.63 | 66.04 | 65.72 | 66.24 | 64.99 | 66.79 | 65.8 | 66.34 | 66.98 | 63.87 | 67.34 | 63.67 | 66.01 | 65.54 | 65.3 | 65.88 | 66.59 | 65.68 | 65.94 | 66.17 | 67.01 | 66.19 | 66.98 | 65.83 | 65.52 | 66.16 | 65.52 | 67.08 | 66.47 | 63.83 | 64.27 | 63.12 | 66 | 65.77 | 64.76 | 63.35 | 66.81 | 67.96 | 64.51 | 63.07 | 65.05 | 65.11 | 64.06 | 65.56 | 64.93
TiO2 | 0.02 | 0 | 0 | 0 | 0 | 0 | 0 | 0 | 0 | 0 | 0 | 0.01 | 0 | 0 | 0 | 0 | 0 | 0 | 0 | 0 | 0 | 0 | 0 | 0 | 0 | 0.03 | 0 | 0 | 0 | 0.04 | 0 | 0 | 0 | 0 | 0 | 0 | 0 | 0 | 0 | 0 | 0 | 0 | 0 | 0 | 0 | 0 | 0.64 | 0.33 | 0.32 | 0.31 | 0.31 | 0.17 | 0.35 | 0 | 0.43 | 0 | 0 | 0 | 0 | 0 | 0 | 0 | 0 | 0 | 0 | 0 | 0 | 0 | 0 | 0 | 0 | 0 | 0 | 0 | 0 | 0 | 0 | 0 | 0 | 0
Al2O3 | 13.4 | 14.24 | 16.05 | 14.52 | 14.86 | 15.75 | 16.29 | 16.6 | 16.26 | 17.06 | 14.27 | 13.1 | 13.53 | 18.92 | 17.86 | 17.62 | 18.3 | 17.1 | 17.86 | 17.95 | 15.64 | 17.58 | 17.79 | 18.02 | 16.63 | 11.98 | 19.22 | 18.72 | 18.18 | 17.79 | 15.06 | 17.84 | 19.1 | 18.54 | 18.71 | 18.8 | 18.77 | 18.66 | 18.01 | 18.04 | 18.95 | 17.36 | 18.46 | 18.32 | 14.91 | 17.66 | 18.02 | 16.82 | 16.67 | 16.81 | 16.22 | 16.36 | 16.76 | 16.52 | 16.55 | 17.75 | 18.09 | 18.25 | 17.96 | 18.22 | 18.23 | 18.45 | 18.65 | 18.15 | 17.62 | 18.17 | 17.73 | 18.93 | 18.66 | 16.671 | 18.1 | 19.07 | 19.42 | 17.78 | 17.85 | 18.35 | 18.5 | 17.51 | 18.18 | 18.49
Sc2O3 | 0.01 | 0 | 0 | 0 | 0 | 0 | 0 | 0.13 | 0 | 0 | 0.05 | 0.95 | 0.16 | 0 | 0.03 | 0 | 0 | 0.08 | 0 | 0 | 0.33 | 0 | 0 | 0 | 0.01 | 0 | 0 | 0 | 0.02 | 0 | 0 | 0 | 0 | 0 | 0 | 0.07 | 0 | 0 | 0.05 | 0.03 | 0 | 0 | 0 | 0 | 0.05 | 0 | 0 | 0 | 0 | 0 | 0.09 | 0 | 0 | 0 | 0 | 0 | 0 | 0 | 0.01 | 0.01 | 0 | 0 | 0 | 0 | 0 | 0.02 | 0.01 | 0 | 0 | 0 | 0 | 0 | 0 | 0 | 0.02 | 0.01 | 0.01 | 0.03 | 0.37 | 0
V2O3 | 0.04 | 0 | 0 | 0 | 0 | 0 | 0.31 | 0.81 | 0.56 | 0.1 | 0 | 1.33 | 0 | 0.33 | 0.18 | 0 | 0 | 0 | 0 | 0 | 0 | 0 | 0 | 0 | 0 | NM | 0.03 | 0 | 0 | 0 | 0 | 0 | 0 | 0 | 0 | 0.03 | 0 | 0 | 0 | 0 | 0.03 | 0 | 0 | 0 | 0 | 0.07 | 0.42 | 0.42 | 0.4 | 0.47 | 0.45 | 0.57 | 0.36 | 0.23 | 0.44 | 0 | 0 | 0 | 0 | 0.01 | 0 | 0 | 0 | 0 | 0 | 0.02 | 0.02 | 0 | 0 | 0 | 0 | 0.05 | 0 | 0 | 0.01 | 0 | 0.01 | 0.01 | 0 | 0
Cr2O3 | 1.41 | 0.48 | 0.57 | 0.32 | 0.25 | 0.11 | 0.04 | 0.37 | 0.46 | 0 | 0.5 | 0.18 | 1.17 | 0.08 | 0.47 | 0.33 | 0 | 0 | 0 | 0 | 0 | 0 | 0 | 0 | 0.01 | NM | 0 | 0 | 0 | 0 | 0 | 0 | 0 | 0 | 0 | 0 | 0 | 0 | 0 | 0 | 0 | 0 | 0 | 0 | 0 | 1.56 | 1.49 | 2.11 | 2.08 | 2.21 | 2.36 | 2.66 | 2.07 | 1.95 | 2.63 | 0 | 0 | 0 | 0.01 | 0 | 0 | 0 | 0 | 0 | 0 | 0 | 0 | 0 | 0 | 0 | 0 | 0 | 0 | 0 | 0 | 0 | 0 | 0.01 | 0 | 0
MnO | 0.01 | 0 | 0 | 0 | 0 | 0 | 0 | 0 | 0 | 0 | 0 | 0.01 | 0 | 0 | 0 | 0 | 0 | 0 | 0 | 0 | 0 | 0 | 0 | 0 | 0.01 | NM | 0 | 0 | 0.02 | 0 | 0.03 | 0 | 0 | 0 | 0 | 0 | 0 | 0 | 0 | 0 | 0 | 0 | 0 | 0 | 0.04 | 0 | 0 | 0.45 | 0.66 | 0.42 | 0.58 | 0.1 | 0.73 | 0.07 | 0.09 | 0 | 0 | 0 | 0.02 | 0 | 0 | 0 | 0 | 0 | 0 | 0.01 | 0 | 0 | 0 | 0 | 0 | 0 | 0 | 0 | 0.02 | 0 | 0.02 | 0.02 | 0.11 | 0
FeO | 1.44 | 1.3 | 0.43 | 0.43 | 0.64 | 0.37 | 0.43 | 0 | 0.08 | 0.27 | 0.53 | 0.89 | 0.71 | 0.16 | 0 | 0.27 | 0.35 | 0.99 | 0.74 | 0.64 | 1.86 | 1.44 | 1.3 | 0.3 | 2.71 | 5.39 | 0 | 0.25 | 0.98 | 1.47 | 1.2 | 1.11 | 0.28 | 0 | 0.51 | 0.08 | 0.28 | 0.2 | 1.22 | 0.77 | 0.35 | 1.26 | 0.87 | 0.1 | 2.84 | 0 | 0 | 0 | 0 | 0 | 0 | 0 | 0 | 0 | 0 | 1.12 | 0.45 | 0.34 | 0.66 | 0.33 | 0.63 | 0.44 | 0.11 | 0.42 | 0.15 | 0.12 | 0.01 | 0.02 | 0.36 | 0.07 | 0 | 0.11 | 0 | 0 | 0.02 | 0.01 | 0.02 | 0.01 | 0.32 | 0
MgO | 2.5 | 2 | 1.21 | 2.41 | 2.16 | 1.72 | 1.31 | 0.77 | 1.04 | 0.83 | 2.7 | 2.1 | 2.56 | 0.14 | 0.5 | 0.86 | 0.04 | 0.39 | 0.27 | 0.12 | 0.78 | 0 | 0 | 0 | 0.06 | 1.91 | 0 | 0 | 0.02 | 0.14 | 1.87 | 0.09 | 0 | 0.02 | 0 | 0 | 0.01 | 0 | 0.11 | 0 | 0 | 0.56 | 0 | 0.03 | 1.02 | 0 | 0 | 0 | 0 | 0 | 0 | 0 | 0 | 0 | 0 | 0 | 0.04 | 0 | 0.14 | 0.16 | 0.21 | 0.1 | 0 | 0.1 | 0 | 0.01 | 0.02 | 0 | 0 | 1.62 | 0 | 0 | 0 | 0 | 0 | 0 | 0 | 0 | 0 | 0
NiO | NM | NM | NM | NM | NM | NM | NM | NM | NM | NM | 0 | 0.01 | 0 | 0 | 0 | 0 | NM | NM | NM | NM | NM | NM | NM | NM | 0.03 | NM | 0 | 0 | 0 | 0 | 0 | 0 | 0 | 0 | 0 | 0 | 0 | 0 | 0 | 0 | 0 | 0 | 0 | 0 | 0 | NM | NM | NM | NM | NM | NM | NM | NM | NM | 0 | NM | NM | NM | 0.02 | 0.01 | 0 | 0 | NM | NM | NM | 0 | 0.03 | 0 | 0 | 0 | 0 | 0 | 0 | NM | 0 | 0 | 0.01 | 0 | 0 | 0
ZnO | NM | 0 | 0 | 0 | 0 | 0 | 0 | 0 | 0 | 0 | 0 | 0.02 | 0 | 0 | 0 | 0 | 0 | 0 | 0 | 0 | 0 | 0 | 0 | 0 | 0.03 | NM | 0 | 0 | 0 | 0 | 0 | 0 | 0 | 0 | 0 | 0 | 0 | 0 | 0 | 0 | 0 | 0 | 0 | 0 | 0 | 0.21 | 0.28 | 0 | 0 | 0.07 | 0 | 0.1 | 0 | 0 | 0 | 0 | 0 | 0 | 0.03 | 0.03 | 0 | 0 | 0 | 0 | 0 | 0.03 | 0.03 | 0 | 0 | 0 | 0 | 0 | 0 | 0 | 0.01 | 0.02 | 0.01 | 0.08 | 0 | 0
BeO* | 13.41 | 13.38 | 13.61 | 13.43 | 13.49 | 13.5 | 13.72 | 13.78 | 13.66 | 13.52 | 13.4 | 13.31 | 13.1 | 14.19 | 13.77 | 13.52 | 13.93 | 13.62 | 13.7 | 13.59 | 13.48 | 13.86 | 13.97 | 13.41 | 13.67 | 13.11 | 14.08 | 13.51 | 13.73 | 13.64 | 13.42 | 13.52 | 14.02 | 11.86 | 13.93 | 13.75 | 13.66 | 13.48 | 13.85 | 13.5 | 13.93 | 13.76 | 13.87 | 13.35 | 13.33 | 13.92 | 13.59 | 13.84 | 13.78 | 13.74 | 13.78 | 13.8 | 13.83 | 13.6 | 13.75 | 13.87 | 13.71 | 13.86 | 13.71 | 13.63 | 13.63 | 13.7 | 13.27 | 13.63 | 11.41 | 11.95 | 11.04 | 13.56 | 13.43 | 13.32 | 11.92 | 13.68 | 14.17 | 11.77 | 11.65 | 12.26 | 12.59 | 12.13 | 13.68 | 12.8
Li2O* | 0 | 0 | 0 | 0 | 0.02465824 | 0 | 0 | 0 | 0 | 0.08843362 | 0 | 0 | 0.1115829 | 0 | 0.02323767 | 0.20708 | 0 | 0 | 0.06039393 | 0.08156912 | 0 | 0 | 0 | 0.218564 | 0 |  | 0.006660381 | 0.1185367 | 0.01202399 | 0 | 0 | 0.09314963 | 0 | 0.9878935 | 0 | 0.07848269 | 0.08586327 | 0.1422042 | 0 | 0.04213038 | 0.02042213 | 0 | 0 | 0.2972391 | 0 | 0.07198174 | 0.04420179 | 0 | 0 | 0 | 0 | 0.04178523 | 0 | 0 | 0.03360437 | 0 | 0.008443664 | 0 | 0 | 0.01736212 | 0.1122153 | 0 | 0.3866222 | 0.1005883 | 1.084578 | 0.8600009 | 1.245045 | 0.1333151 | 0.1903829 | 0.1454778 | 0.7753596 | 0.1478346 | 0.006447249 | 0.9360145 | 0.8749726 | 0.751069 | 0.5844966 | 0.656846 | 0 | 0.4398738
CaO | 0.01 | 0 | 0 | 0 | 0 | 0 | 0.05 | 0 | 0 | 0 | 0.05 | 0.01 | 0 | 0 | 0 | 0 | 0 | 0 | 0 | 0 | 0 | 0 | 0 | 0 | 0.01 | NM | 0 | 0 | 0 | 0 | 0 | 0 | 0 | 0 | 0 | 0 | 0 | 0 | 0 | 0 | 0 | 0 | 0 | 0 | 0 | 0 | 0 | 0 | 0 | 0 | 0 | 0 | 0 | 0 | 0 | 0 | 0 | 0 | 0 | 0 | 0 | 0 | 0 | 0 | 0 | 0.01 | 0.01 | 0 | 0 | 0 | 0 | 0.02 | 0 | 0 | 0.02 | 0.02 | 0.01 | 0.01 | 0 | 0
BaO | NM | NM | NM | NM | NM | NM | NM | NM | NM | NM | 0 | 0.2 | 0 | 0 | 0 | 0 | NM | NM | NM | NM | NM | NM | NM | NM | 0 | NM | 0 | 0 | 0 | 0 | 0 | 0 | 0 | 0 | 0 | 0 | 0 | 0 | 0 | 0 | 0 | 0 | 0.07 | 0 | 0 | NM | NM | NM | NM | NM | NM | NM | NM | NM | 0 | NM | NM | NM | 0.01 | 0.01 | 0 | 0 | NM | NM | NM | 0 | 0 | 0 | 0 | 0 | 0 | 0 | 0 | NM | 0 | 0 | 0 | 0 | 0 | 0
Na2O | 2.32 | 1.92 | 1.08 | 1.97 | 1.94 | 1.56 | 1.17 | 0.64 | 0.83 | 0.91 | 2.24 | 1.78 | 2.5 | 0.09 | 0.43 | 1.21 | 0.12 | 0.62 | 0.61 | 0.51 | 0.91 | 0.1 | 0.17 | 0.55 | 0.66 | 2.32 | 0 | 0.34 | 0.43 | 0.5 | 1.9 | 0.61 | 0 | 2.05 | 0.03 | 0.18 | 0.31 | 0.37 | 0.27 | 0.35 | 0.15 | 0.44 | 0.16 | 0.68 | 1.56 | 0.04 | 0.11 | 0.07 | 0.08 | 0.06 | 0.03 | 0 | 0.06 | 0.03 | 0 | 0.12 | 0.24 | 0.09 | 0.42 | 0.29 | 0.67 | 0.18 | 0.8 | 0.4 | 1.67 | 1.68 | 2.02 | 0.29 | 0.53 | 1.52 | 0.85 | 0.32 | 0 | 1.62 | 1.06 | 1.53 | 1.15 | 1.14 | 0.09 | 0.81
K2O | 0.01 | 0 | 0 | 0 | 0.04 | 0 | 0.02 | 0 | 0 | 0 | 0.07 | 0.01 | 0 | 0 | 0 | 0 | 0 | 0 | 0.04 | 0.04 | 0.08 | 0 | 0 | 0 | 0 | NM | 0 | 0 | 0 | 0 | 0 | 0 | 0.02 | 0 | 0 | 0 | 0 | 0 | 0 | 0.02 | 0 | 0.05 | 0 | 0 | 0.08 | 0.07 | 0.35 | 0.32 | 0.38 | 0.35 | 0.32 | 0.16 | 0.41 | 0 | 0.1 | 0 | 0 | 0 | 0.02 | 0.01 | 0 | 0 | 0 | 0 | 0.03 | 0.02 | 0.01 | 0 | 0 | 0 | 0 | 0 | 0 | 0.04 | 0.03 | 0.04 | 0.04 | 0.05 | 0 | 0
Rb2O | NM | NM | NM | NM | NM | NM | NM | NM | NM | NM | 0 | 0 | 0 | 0.05 | 0 | 0 | NM | NM | NM | NM | NM | NM | NM | NM | 0 | NM | 0.04 | 0.04 | 0.05 | 0.06 | 0 | 0.13 | 0 | 0.04 | 0 | 0.04 | 0 | 0.05 | 0.04 | 0.04 | 0 | 0.07 | 0 | 0 | 0.09 | NM | NM | NM | NM | NM | NM | NM | NM | NM | 0.11 | NM | NM | NM | 0 | 0.08 | 0 | 0 | NM | NM | NM | 0.14 | 0 | 0.04 | 0.07 | 0.17 | 0.18 | 0 | 0.04 | NM | 0.08 | 0 | 0.12 | 0.13 | 0.09 | 0.12
Cs2O | 0.02 | 0 | 0.11 | 0 | 0.07 | 0 | 0.16 | 0 | 0 | 0.13 | 0 | 0.02 | 0 | 0 | 0 | 0 | 0.09 | 0 | 0.07 | 0 | 0.17 | 0.22 | 0.14 | 0.13 | 0.13 | NM | 0 | 0.04 | 0.11 | 0 | 0.06 | 0.39 | 0 | 0 | 0 | 0.04 | 0 | 0 | 0 | 0.21 | 0.22 | 0.15 | 0.03 | 0.15 | 0.2 | 0.28 | 0.94 | 0.27 | 0.34 | 0.26 | 0.24 | 0.26 | 0.28 | 0 | 0.3 | 0.08 | 0 | 0 | 0.02 | 0.06 | 0 | 0.19 | 0.24 | 0.29 | 2.85 | 0.63 | 2.85 | 0.09 | 0 | 0 | 3.19 | 0.23 | 0 | 1.31 | 3.47 | 0.25 | 0.27 | 1.02 | 0.09 | 0.29
F | 0 | 0.05 | 0 | 0 | 0 | 0.08 | 0.08 | 0.07 | 0 | 0 | 0 | 0.04 | 0 | 0 | 0 | 0 | 0.09 | 0 | 0 | 0 | 0 | 0 | 0 | 0 | 0.02 | NM | 0 | 0 | 0 | 0.02 | 0 | 0 | 0 | 0 | 0 | 0 | 0 | 0 | 0 | 0 | 0 | 0 | 0 | 0.02 | 0 | 0 | 0.28 | 0.11 | 0.12 | 0.08 | 0.09 | 0 | 0.11 | 0.06 | 0.02 | NM | NM | NM | 0.01 | 0.01 | 0 | 0 | 0 | 0 | 0 | 0.01 | 0.02 | 0.02 | 0 | 0 | 0 | 0 | 0 | 0 | 0.01 | 0.01 | 0.02 | 0.01 | 0 | 0
Cl | NM | NM | NM | NM | NM | NM | NM | NM | NM | NM | 0 | 0.01 | 0 | 0 | 0 | 0 | NM | NM | NM | NM | NM | NM | NM | NM | 0 | NM | 0 | 0.01 | 0 | 0 | 0 | 0 | 0 | 0 | 0 | 0 | 0 | 0 | 0 | 0 | 0 | 0 | 0 | 0 | 0 | NM | NM | NM | NM | NM | NM | NM | NM | NM | 0 | NM | NM | NM | 0 | 0 | 0 | 0 | NM | NM | NM | 0 | 0 | 0 | 0 | 0 | 0 | 0 | 0 | NM | 0 | 0 | 0 | 0 | 0 | 0
Total | 98.6 | 97.89 | 98.69 | 97.8 | 98.68 | 98.07 | 99.66 | 99.68 | 98.81 | 98.92 | 98.14 | 97.86 | 97.65 | 101.89 | 99.38 | 100.49 | 100.27 | 98.44 | 99.74 | 99.11 | 98.2 | 100.02 | 100.81 | 99.63 | 99.55 | 97.25 | 100.95 | 98.69 | 99.33 | 98.6 | 97.91 | 99.4 | 100.49 | 99.16 | 99.93 | 99.77 | 99.25 | 98.76 | 99.78 | 98.03 | 100.45 | 99.45 | 99.8 | 100.21 | 97.98 | 101.21 | 99.79 | 100.74 | 100.36 | 100.08 | 100.36 | 100.82 | 100.64 | 98.4 | 100.65 | 99.94 | 98.74 | 99.51 | 98.87 | 98.43 | 99.75 | 98.58 | 100.92 | 99.66 | 99.73 | 98.83 | 99.41 | 99.22 | 99.18 | 98.43 | 99.13 | 100.62 | 101.6 | 98.91 | 99.12 | 99.09 | 99.08 | 97.57 | 98.48 | 98.32
Si4+ (apfu) | 5.963 | 6.02 | 6.025 | 6.018 | 6.02 | 6.011 | 6.017 | 6.027 | 6.026 | 6.022 | 5.979 | 5.995 | 5.987 | 5.978 | 5.98 | 5.97 | 6.036 | 6.017 | 6.003 | 6.012 | 6.014 | 6.024 | 6.028 | 6.053 | 5.988 | 5.953 | 5.99 | 5.971 | 5.974 | 5.946 | 5.994 | 5.983 | 5.974 | 5.977 | 5.985 | 5.993 | 5.975 | 5.983 | 5.975 | 5.981 | 5.974 | 5.972 | 5.975 | 6.041 | 5.983 | 6.017 | 5.852 | 5.957 | 5.939 | 5.934 | 5.969 | 6.008 | 5.929 | 6.053 | 5.985 | 6.033 | 6.021 | 6.036 | 5.996 | 5.987 | 5.981 | 5.972 | 6.019 | 6.018 | 6.027 | 5.989 | 6.003 | 5.978 | 5.975 | 5.963 | 5.985 | 5.977 | 5.985 | 6.039 | 5.993 | 6.001 | 5.988 | 6.041 | 5.983 | 5.99
Ti4+ | 0.001 | 0 | 0 | 0 | 0 | 0 | 0 | 0 | 0 | 0 | 0 | 0.001 | 0 | 0 | 0 | 0 | 0 | 0 | 0 | 0 | 0 | 0 | 0 | 0 | 0 | 0.002 | 0 | 0 | 0 | 0.003 | 0 | 0 | 0 | 0 | 0 | 0 | 0 | 0 | 0 | 0 | 0 | 0 | 0 | 0 | 0 | 0 | 0.044 | 0.022 | 0.022 | 0.021 | 0.021 | 0.012 | 0.024 | 0 | 0.029 | 0 | 0 | 0 | 0 | 0 | 0 | 0 | 0 | 0 | 0 | 0 | 0 | 0 | 0 | 0 | 0 | 0 | 0 | 0 | 0 | 0 | 0 | 0 | 0 | 0
Al3+ | 1.47 | 1.566 | 1.737 | 1.591 | 1.617 | 1.716 | 1.748 | 1.773 | 1.752 | 1.837 | 1.564 | 1.448 | 1.499 | 1.962 | 1.904 | 1.871 | 1.933 | 1.847 | 1.905 | 1.924 | 1.707 | 1.868 | 1.875 | 1.924 | 1.79 | 1.345 | 2.008 | 2.01 | 1.946 | 1.919 | 1.652 | 1.92 | 2.005 | 2.02 | 1.977 | 1.993 | 2.002 | 2.002 | 1.914 | 1.957 | 1.998 | 1.857 | 1.959 | 1.948 | 1.646 | 1.86 | 1.952 | 1.788 | 1.781 | 1.8 | 1.732 | 1.74 | 1.783 | 1.787 | 1.764 | 1.883 | 1.939 | 1.938 | 1.928 | 1.962 | 1.943 | 1.982 | 1.973 | 1.937 | 1.961 | 1.995 | 1.987 | 2.021 | 1.998 | 1.809 | 2.015 | 2.011 | 2.015 | 1.961 | 2 | 1.995 | 2.005 | 1.946 | 1.955 | 2.01
Sc3+ | 0.001 | 0 | 0 | 0 | 0 | 0 | 0 | 0.01 | 0 | 0 | 0.004 | 0.077 | 0.013 | 0 | 0.003 | 0 | 0 | 0.007 | 0 | 0 | 0.027 | 0 | 0 | 0 | 0.001 | 0 | 0 | 0 | 0.001 | 0 | 0 | 0 | 0 | 0 | 0 | 0.006 | 0 | 0 | 0.004 | 0.003 | 0 | 0 | 0 | 0 | 0.004 | 0 | 0 | 0 | 0 | 0 | 0.007 | 0 | 0 | 0 | 0 | 0 | 0 | 0 | 0.001 | 0.001 | 0 | 0 | 0 | 0 | 0 | 0.001 | 0.001 | 0 | 0 | 0 | 0 | 0 | 0 | 0 | 0.002 | 0.001 | 0.001 | 0.002 | 0.029 | 0
V3+ | 0.003 | 0 | 0 | 0 | 0 | 0 | 0.022 | 0.059 | 0.041 | 0.007 | 0 | 0.1 | 0 | 0.023 | 0.013 | 0 | 0 | 0 | 0 | 0 | 0 | 0 | 0 | 0 | 0 | NM | 0.002 | 0 | 0 | 0 | 0 | 0 | 0 | 0 | 0 | 0.002 | 0 | 0 | 0 | 0 | 0.002 | 0 | 0 | 0 | 0 | 0.005 | 0.03 | 0.029 | 0.027 | 0.032 | 0.031 | 0.039 | 0.025 | 0.016 | 0.03 | 0 | 0 | 0 | 0 | 0.001 | 0 | 0 | 0 | 0 | 0 | 0.001 | 0.002 | 0 | 0 | 0 | 0 | 0.004 | 0 | 0 | 0.001 | 0 | 0.001 | 0.001 | 0 | 0
Cr3+ | 0.104 | 0.036 | 0.041 | 0.023 | 0.018 | 0.008 | 0.003 | 0.027 | 0.033 | 0 | 0.037 | 0.014 | 0.087 | 0.005 | 0.034 | 0.023 | 0 | 0 | 0 | 0 | 0 | 0 | 0 | 0 | 0 | NM | 0 | 0 | 0 | 0 | 0 | 0 | 0 | 0 | 0 | 0 | 0 | 0 | 0 | 0 | 0 | 0 | 0 | 0 | 0 | 0.105 | 0.103 | 0.143 | 0.142 | 0.151 | 0.161 | 0.181 | 0.141 | 0.135 | 0.179 | 0 | 0 | 0 | 0 | 0 | 0 | 0 | 0 | 0 | 0 | 0 | 0 | 0 | 0 | 0 | 0 | 0 | 0 | 0 | 0 | 0 | 0 | 0.001 | 0 | 0
Mn2+ | 0 | 0 | 0 | 0 | 0 | 0 | 0 | 0 | 0 | 0 | 0 | 0.001 | 0 | 0 | 0 | 0 | 0 | 0 | 0 | 0 | 0 | 0 | 0 | 0 | 0.001 | NM | 0 | 0 | 0.002 | 0 | 0.002 | 0 | 0 | 0 | 0 | 0 | 0 | 0 | 0 | 0 | 0 | 0 | 0 | 0 | 0.003 | 0 | 0 | 0.06 | 0.089 | 0.056 | 0.078 | 0.013 | 0.098 | 0.009 | 0.012 | 0 | 0 | 0 | 0.001 | 0 | 0 | 0 | 0 | 0 | 0 | 0.001 | 0 | 0 | 0 | 0 | 0 | 0 | 0 | 0 | 0.002 | 0 | 0.002 | 0.002 | 0.008 | 0
Fe2+ | 0.112 | 0.101 | 0.033 | 0.034 | 0.049 | 0.028 | 0.033 | 0 | 0.006 | 0.021 | 0.042 | 0.07 | 0.055 | 0.012 | 0 | 0.02 | 0.026 | 0.076 | 0.056 | 0.049 | 0.144 | 0.108 | 0.097 | 0.022 | 0.207 | 0.429** | 0 | 0.019 | 0.075 | 0.112 | 0.093 | 0.085 | 0.021 | 0 | 0.038 | 0.006 | 0.021 | 0.016 | 0.092 | 0.059 | 0.026 | 0.096 | 0.066 | 0.007 | 0.222 | 0 | 0 | 0 | 0 | 0 | 0 | 0 | 0 | 0 | 0 | 0.084 | 0.034 | 0.026 | 0.05 | 0.025 | 0.047 | 0.033 | 0.008 | 0.032 | 0.012 | 0.01 | 0.001 | 0.002 | 0.027 | 0.006 | 0 | 0.008 | 0 | 0 | 0.001 | 0.001 | 0.002 | 0.001 | 0.024 | 0
Mg2+ | 0.347 | 0.278 | 0.165 | 0.333 | 0.297 | 0.236 | 0.177 | 0.104 | 0.142 | 0.113 | 0.374 | 0.293 | 0.358 | 0.019 | 0.068 | 0.116 | 0.005 | 0.054 | 0.036 | 0.016 | 0.107 | 0 | 0 | 0 | 0.009 | 0.271 | 0 | 0 | 0.002 | 0.019 | 0.259 | 0.012 | 0 | 0.003 | 0 | 0 | 0.002 | 0 | 0.015 | 0 | 0 | 0.075 | 0 | 0.004 | 0.142 | 0 | 0 | 0 | 0 | 0 | 0 | 0 | 0 | 0 | 0 | 0 | 0.006 | 0 | 0.019 | 0.021 | 0.028 | 0.013 | 0 | 0.013 | 0 | 0.001 | 0.002 | 0 | 0 | 0.223 | 0 | 0 | 0 | 0 | 0.001 | 0 | 0 | 0.001 | 0 | 0
Ni2+ | NM | NM | NM | NM | NM | NM | NM | NM | NM | NM | 0 | 0.001 | 0 | 0 | 0 | 0 | NM | NM | NM | NM | NM | NM | NM | NM | 0.002 | NM | 0 | 0 | 0 | 0 | 0 | 0 | 0 | 0 | 0 | 0 | 0 | 0 | 0 | 0 | 0 | 0 | 0 | 0 | 0 | NM | NM | NM | NM | NM | NM | NM | NM | NM | 0 | NM | NM | NM | 0.002 | 0.001 | 0 | 0 | NM | NM | NM | 0 | 0.002 | 0 | 0 | 0 | 0 | 0 | 0 | NM | 0 | 0 | 0.001 | 0 | 0 | 0
Zn2+ | NM | 0 | 0 | 0 | 0 | 0 | 0 | 0 | 0 | 0 | 0 | 0.001 | 0 | 0 | 0 | 0 | 0 | 0 | 0 | 0 | 0 | 0 | 0 | 0 | 0.002 | NM | 0 | 0 | 0 | 0 | 0 | 0 | 0 | 0 | 0 | 0 | 0 | 0 | 0 | 0 | 0 | 0 | 0 | 0 | 0 | 0.014 | 0.019 | 0 | 0 | 0.005 | 0 | 0.007 | 0 | 0 | 0 | 0 | 0 | 0 | 0.002 | 0.002 | 0 | 0 | 0 | 0 | 0 | 0.002 | 0.002 | 0 | 0 | 0 | 0 | 0 | 0 | 0 | 0.001 | 0.001 | 0 | 0.006 | 0 | 0
Be2+* | 3 | 3 | 3 | 3 | 2.991 | 3 | 3 | 3 | 3 | 2.968 | 2.995 | 3 | 2.958 | 3 | 2.992 | 2.925 | 3 | 3 | 2.978 | 2.97 | 3 | 3 | 3 | 2.92 | 3 | 3 | 2.998 | 2.957 | 2.996 | 3 | 3 | 2.966 | 3 | 2.633 | 3 | 2.972 | 2.969 | 2.948 | 3 | 2.984 | 2.993 | 3 | 3 | 2.892 | 3 | 2.988 | 3 | 3 | 3 | 3 | 3 | 2.992 | 3 | 3 | 2.988 | 3 | 2.997 | 3 | 3 | 2.992 | 2.959 | 3 | 2.86 | 2.963 | 2.588 | 2.675 | 2.522 | 2.951 | 2.93 | 2.946 | 2.705 | 2.94 | 2.998 | 2.648 | 2.659 | 2.716 | 2.781 | 2.748 | 3 | 2.837
Li+* | 0 | 0 | 0 | 0 | 0.009 | 0 | 0 | 0 | 0 | 0.032 | 0.005 | 0 | 0.042 | 0 | 0.008 | 0.075 | 0 | 0 | 0.022 | 0.03 | 0 | 0 | 0 | 0.08 | 0 | 0 | 0.002 | 0.043 | 0.004 | 0 | 0 | 0.034 | 0 | 0.367 | 0 | 0.028 | 0.031 | 0.052 | 0 | 0.016 | 0.007 | 0 | 0 | 0.108 | 0 | 0.012 | 0 | 0 | 0 | 0 | 0 | 0.008 | 0 | 0 | 0.012 | 0 | 0.003 | 0 | 0 | 0.008 | 0.041 | 0 | 0.14 | 0.037 | 0.412 | 0.325 | 0.478 | 0.049 | 0.07 | 0.054 | 0.295 | 0.06 | 0.002 | 0.352 | 0.341 | 0.284 | 0.219 | 0.252 | 0 | 0.163
Ca2+ | 0.001 | 0 | 0 | 0 | 0 | 0 | 0.004 | 0 | 0 | 0 | 0.004 | 0.001 | 0 | 0 | 0 | 0 | 0 | 0 | 0 | 0 | 0 | 0 | 0 | 0 | 0.001 | NM | 0 | 0 | 0 | 0 | 0 | 0 | 0 | 0 | 0 | 0 | 0 | 0 | 0 | 0 | 0 | 0 | 0 | 0 | 0 | 0 | 0 | 0 | 0 | 0 | 0 | 0 | 0 | 0 | 0 | 0 | 0 | 0 | 0 | 0 | 0 | 0 | 0 | 0 | 0 | 0.001 | 0.001 | 0 | 0 | 0 | 0 | 0.002 | 0 | 0 | 0.002 | 0.002 | 0.001 | 0.001 | 0 | 0
Ba2+ | NM | NM | NM | NM | NM | NM | NM | NM | NM | NM | 0 | 0.007 | 0 | 0 | 0 | 0 | NM | NM | NM | NM | NM | NM | NM | NM | 0 | NM | 0 | 0 | 0 | 0 | 0 | 0 | 0 | 0 | 0 | 0 | 0 | 0 | 0 | 0 | 0 | 0 | 0.003 | 0 | 0 | 0.007 | 0.02 | 0.012 | 0.013 | 0.011 | 0.006 | 0 | 0.011 | 0.006 | 0 | NM | NM | NM | 0 | 0 | 0 | 0 | NM | NM | NM | 0 | 0 | 0 | 0 | 0 | 0 | 0 | 0 | NM | 0 | 0 | 0 | 0 | 0 | 0
Na+ | 0.419 | 0.348 | 0.191 | 0.355 | 0.348 | 0.279 | 0.207 | 0.113 | 0.147 | 0.161 | 0.404 | 0.324 | 0.456 | 0.016 | 0.076 | 0.211 | 0.021 | 0.11 | 0.106 | 0.09 | 0.164 | 0.017 | 0.029 | 0.097 | 0.117 | 0.428 | 0 | 0.06 | 0.075 | 0.089 | 0.342 | 0.108 | 0 | 0.367 | 0.005 | 0.031 | 0.054 | 0.065 | 0.047 | 0.062 | 0.025 | 0.077 | 0.027 | 0.118 | 0.284 | NM | NM | NM | NM | NM | NM | NM | NM | NM | 0 | 0.021 | 0.043 | 0.016 | 0.074 | 0.051 | 0.117 | 0.031 | 0.139 | 0.07 | 0.305 | 0.304 | 0.373 | 0.051 | 0.093 | 0.272 | 0.155 | 0.055 | 0 | 0.295 | 0.195 | 0.273 | 0.206 | 0.209 | 0.015 | 0.144
K+ | 0.001 | 0 | 0 | 0 | 0.005 | 0 | 0.003 | 0 | 0 | 0 | 0.009 | 0.001 | 0 | 0 | 0 | 0 | 0 | 0 | 0.005 | 0.004 | 0.009 | 0 | 0 | 0 | 0 | NM | 0 | 0 | 0 | 0 | 0 | 0 | 0.002 | 0 | 0 | 0 | 0 | 0 | 0 | 0.002 | 0 | 0.006 | 0 | 0 | 0.01 | 0.008 | 0.041 | 0.037 | 0.044 | 0.04 | 0.037 | 0.018 | 0.047 | 0 | 0.012 | 0 | 0 | 0 | 0.003 | 0.001 | 0 | 0 | 0 | 0 | 0.004 | 0.002 | 0.001 | 0 | 0 | 0 | 0 | 0 | 0 | 0.005 | 0.004 | 0.004 | 0.005 | 0.006 | 0 | 0
Rb+ | NM | NM | NM | NM | NM | NM | NM | NM | NM | NM | 0 | 0 | 0 | 0.003 | 0 | 0 | NM | NM | NM | NM | NM | NM | NM | NM | 0 | NM | 0.002 | 0.003 | 0.003 | 0.003 | 0 | 0.008 | 0 | 0.002 | 0 | 0.002 | 0 | 0.003 | 0.002 | 0.002 | 0 | 0.004 | 0 | 0 | 0.005 | NM | NM | NM | NM | NM | NM | NM | NM | NM | 0.006 | NM | NM | NM | 0 | 0.005 | 0 | 0 | NM | NM | NM | 0.008 | 0 | 0.002 | 0.004 | 0.01 | 0.011 | 0 | 0.002 | NM | 0.005 | 0 | 0.007 | 0.008 | 0.005 | 0.007
Cs+ | 0.001 | 0 | 0.004 | 0 | 0.003 | 0 | 0.006 | 0 | 0 | 0.005 | 0 | 0.001 | 0 | 0 | 0 | 0 | 0.004 | 0 | 0.003 | 0 | 0.007 | 0.008 | 0.006 | 0.005 | 0.005 | NM | 0 | 0.002 | 0.004 | 0 | 0.002 | 0.015 | 0 | 0 | 0 | 0.001 | 0 | 0 | 0 | 0.008 | 0.008 | 0.006 | 0.001 | 0.006 | 0.008 | 0.011 | 0.037 | 0.01 | 0.013 | 0.01 | 0.009 | 0.01 | 0.011 | 0 | 0.012 | 0.003 | 0 | 0 | 0.001 | 0.003 | 0 | 0.007 | 0.009 | 0.011 | 0.115 | 0.025 | 0.116 | 0.003 | 0 | 0 | 0.129 | 0.009 | 0 | 0.052 | 0.141 | 0.01 | 0.011 | 0.041 | 0.003 | 0.012
F- | 0 | 0.015 | 0 | 0 | 0 | 0.023 | 0.024 | 0.019 | 0 | 0 | 0 | 0.012 | 0 | 0 | 0 | 0 | 0.027 | 0 | 0 | 0 | 0 | 0 | 0 | 0 | 0.006 | NM | 0 | 0 | 0 | 0.006 | 0 | 0 | 0 | 0 | 0 | 0 | 0 | 0 | 0 | 0 | 0 | 0 | 0 | 0.005 | 0 | 0 | 0.082 | 0.032 | 0.035 | 0.024 | 0.024 | 0 | 0.033 | 0.018 | 0.005 | 0 | 0 | 0 | 0.004 | 0.003 | 0 | 0 | 0 | 0 | 0 | 0.002 | 0.005 | 0.006 | 0 | 0 | 0 | 0 | 0 | 0 | 0.003 | 0.003 | 0.006 | 0.004 | 0 | 0
Cl- | NM | NM | NM | NM | NM | NM | NM | NM | NM | NM | 0 | 0.001 | 0 | 0 | 0 | 0 | NM | NM | NM | NM | NM | NM | NM | NM | 0 | NM | 0 | 0.002 | 0 | 0 | 0 | 0 | 0 | 0 | 0 | 0 | 0 | 0 | 0 | 0 | 0 | 0 | 0 | 0 | 0 | NM | NM | NM | NM | NM | NM | NM | NM | NM | 0 | NM | NM | NM | 0.001 | 0.001 | 0 | 0 | NM | NM | NM | 0.001 | 0.001 | 0 | 0 | 0 | 0 | 0 | 0 | NM | 0 | 0.001 | 0 | 0.001 | 0 | 0
O2- | 17.963 | 17.994 | 18.011 | 18.003 | 18.014 | 18.013 | 18.016 | 18.018 | 18.013 | 18.027 | 17.992 | 17.986 | 18.015 | 17.983 | 17.994 | 18.023 | 18.015 | 17.999 | 18.012 | 18.021 | 17.971 | 17.97 | 17.983 | 18.066 | 17.946 | - | 17.996 | 18.008 | 17.989 | 17.955 | 17.987 | 17.992 | 18.009 | 17.978 | 18.172 | 17.976 | 18.011 | 18.003 | 18.017 | 17.959 | 17.998 | 17.99 | 17.947 | 17.971 | 18.077 | 18.04 | 18.023 | 17.989 | 17.971 | 17.986 | 17.982 | 18.027 | 17.961 | 18.025 | 18.016 | 17.986 | 18.012 | 18.013 | 18 | 17.999 | 18.011 | 17.982 | 18.079 | 18.027 | 18.22 | 18.159 | 18.243 | 18.016 | 18.022 | 18.008 | 18.14 | 18.019 | 17.994 | 18.196 | 18.169 | 18.144 | 18.107 | 18.149 | 17.987 | 18.077
All data above is from EPMA. | Notes on emerald (lgje087 - lgrh024): *Be and Li were calculated assuming that Li = (Monovalent cations in channel) + 2×(Divalent cations in channel) – (Divalent cations at Al site) – (Halogen anions), if # > 0, else Be = 3. Atoms per formula unit were calculated on the basis of 8 Si + M site cations in the framework of the beryl structure. NM = not measured. $ Sample was analyzed at the University of British Columbia, Department of Earth, Ocean, and Atmospheric Sciences, instead of at Masaryk University in Brno. The total includes calculated BeO and Li2O content. | [15 empty] | Notes on aquamarine (lgje190 - lgrh046): Be and Li were calculated assuming that Li = (Monovalent cations in channel) + 2×(Divalent cations in channel) – (Divalent cations at Al site) – (Halogen anions), if # > 0, else Be = 3. Atoms per formula unit were calculated on the basis of 8 Si + M site cations in the framework of the beryl structure. NM = not measured. TB is the True Blue aquamarine, previously studied by Groat et al., (2010) and Turner et al., (2007). EPMA data for TB are from Groat et al. (2010) and are sample GS2 X-ray crystal Dark Blue. Groat et al. (2010) measured Li, B, K, Ca, Sc, Ti, V, Cr, Mn, and Cs in ppm by LAM-ICP-MS and that data is not included here. TB compositions in apfu are based upon the calculations for the data from this present study, and do not include Fe3+ although it is present and discussed here and Groat et al. (2010). **Fe3+/2+. Using the calculation to determine Fe2+ and Fe3+ of Groat et al. (2010) with our apfu calculations, TB has 0.272 apfu Fe2+ and 0.157 apfu Fe3+. Sample lgrh021$ is the top section of a bicolor beryl sample, pale blue at the top end of the column, and pale pink at the bottom of the column. The total includes calculated BeO and Li2O content. | [28 empty] | Notes on red beryl (lgjo004 - lgrh034): Be and Li were calculated assuming that Li = (Monovalent cations in channel) + 2×(Divalent cations in channel) – (Divalent cations at Al site) – (Halogen anions), if # > 0, else Be = 3. Atoms per formula unit were calculated on the basis of 8 Si + M site cations in the framework of the beryl structure. NM = not measured. Note that in red beryl, Fe and Mn are both assumed to be trivalent, with Fe2O3 and Mn2O3 wt.%, unlike other beryl varieties. The total includes calculated BeO and Li2O content. | [9 empty] | Notes on heliodor (lgje189 - lgrh040): Be and Li were calculated assuming that Li = (Monovalent cations in channel) + 2×(Divalent cations in channel) – (Divalent cations at Al site) – (Halogen anions), if # > 0, else Be = 3. Atoms per formula unit were calculated on the basis of 8 Si + M site cations in the framework of the beryl structure. NM = not measured. Total¬ includes calculated BeO and Li2O content. | [6 empty] | Notes on goshenite (lgrh004 - lgrh047): Be and Li were calculated assuming that Li = (Monovalent cations in channel) + 2×(Divalent cations in channel) – (Divalent cations at Al site) – (Halogen anions), if # > 0, else Be = 3. Atoms per formula unit were calculated on the basis of 8 Si + M site cations in the framework of the beryl structure. NM = not measured. NC = Not computable. The total includes calculated BeO and Li2O content. | [10 empty] | Notes on morganite (lgje0195 - lgrh042): Be and Li were calculated assuming that Li = (Monovalent cations in channel) + 2×(Divalent cations in channel) – (Divalent cations at Al site) – (Halogen anions), if # > 0, else Be = 3. Atoms per formula unit were calculated on the basis of 8 Si + M site cations in the framework of the beryl structure. NM = not measured. Sample lgrh022$ is the bottom section of a bicolor beryl sample, pale blue at the top end of the column, and pale pink at the bottom of the column. Total¬ includes calculated BeO and Li2O content.
Li2O* (EPMA Calc) | 0 | 0 | 0 | 0 | 0.02465824 | 0 | 0 | 0 | 0 | 0.08843362 | 0 | 0 | 0.1115829 | 0 | 0.02323767 | 0.20708 | 0 | 0 | 0.06039393 | 0.08156912 | 0 | 0 | 0 | 0.218564 | 0 | 0 | 0.006660381 | 0.1185367 | 0.01202399 | 0 | 0 | 0.09314963 | 0 | 0.9878935 | 0 | 0.07848269 | 0.08586327 | 0.1422042 | 0 | 0.04213038 | 0.02042213 | 0 | 0 | 0.2972391 | 0 | 0.07198174 | 0.04420179 | 0 | 0 | 0 | 0 | 0.04178523 | 0 | 0 | 0.03360437 | 0 | 0.008443664 | 0 | 0 | 0.01736212 | 0.1122153 | 0 | 0.3866222 | 0.1005883 | 1.084578 | 0.8600009 | 1.245045 | 0.1333151 | 0.1903829 | 0.1454778 | 0.7753596 | 0.1478346 | 0.006447249 | 0.9360145 | 0.8749726 | 0.751069 | 0.5844966 | 0.656846 | 0 | 0.4398738
Data below determined by LA-ICP-MS
Li2O (wt.%) measP1A |  |  |  |  | 0.05316745 |  |  |  | 0.006944291 | 0.09600277 | 0.03142692 |  | 0.07469274 | 0.004046753 | 0.007458511 |  |  |  | 0.1590719 | 0.114084 |  |  | 0.0094496 | 0.1943733 |  |  | 0.002841338 | 0.1061197 | 0.02787524 | 0.006123943 | 0.02733711 | 0.1364703 | 0.02894674 |  | 0.005510473 | 0.06080893 | 0.07221733 | 0.1062273 | 0.03239555 | 0.1005231 | 0.02506619 | 0.01390533 |  | 0.2380696 | 0.05693438 | 0.02346256 |  | 0.03659298 |  |  |  | 0.02744474 |  |  | 0.06285383 | 0.01104247 | 0.0529522 |  |  | 0.02179845 | 0.05897928 |  | 0.2964032 | 0.08556301 | 1.036012 | 1.174477 | 1.494632 | 0.1001643 | 0.1069403 |  | 0.951336 | 0.1186043 | 0.009890868 | 1.362551 | 0.9208517 | 0.6492026 | 0.8190371 | 0.9524938 | 0.04701769 | 0.3661451
Li2O (wt.%) (LA-ICP-MS) - (EPMA calc) |  |  |  |  | 0.02850922 |  |  |  | 0.006944291 | 0.007569146 | 0.03142692 |  | -0.03689014 | 0.004046753 | -0.01577916 |  |  |  | 0.09867792 | 0.03251489 |  |  | 0.0094496 | -0.02419068 |  |  | -0.003819043 | -0.01241704 | 0.01585126 | 0.006123943 | 0.02733711 | 0.04332067 | 0.02894674 |  | 0.005510473 | -0.01767376 | -0.01364594 | -0.03597689 | 0.03239555 | 0.0583927 | 0.004644061 | 0.01390533 |  | -0.0591695 | 0.05693438 | -0.04851918 |  | 0.03659298 |  |  |  | -0.0143405 |  |  | 0.02924946 | 0.01104247 | 0.04450854 |  |  | 0.004436326 | -0.053236 |  | -0.09021907 | -0.01502529 | -0.04856638 | 0.3144759 | 0.2495876 | -0.03315078 | -0.08344253 |  | 0.1759764 | -0.02923031 | 0.003443619 | 0.426536 | 0.04587911 | -0.1018664 | 0.2345405 | 0.2956478 | 0.04701769 | -0.07372867
[57 empty] | this was noted as JA19-05. Could it be JL19-05?? (lgrh008)? | [8 empty] | is this even the right sample??

## ChemCompTestData
Chemical Composition (apfu) of Model Test Data, and Ionic Radii (Å)
Sample, right/cation, down | Ionic Radius (Å) | A | B | C | D | E$ | F | G | H$ | I | J | K | L | M | N | O | P | Q | S | A1 | B2 | C2 | D2 | E2 | F2 | G2 | H2 | I2 | J2 | K2 | L2 | M2 | N2 | O2
Si4+ (apfu) | 0.26 | 5.992 | 5.997 | 6.006 | 6.007 | 5.978 | 6.014 | 5.992 | 5.946 | 5.999 | 6.009 | 6.001 | 6.005 | 6.011 | 6 | 6.014 | 6.002 | 5.979 | 6.017 | 5.985 | 6.011 | 6.006 | 6.02 | 6.02 | 5.999 | 5.994 | 6.004 | 6.014 | 5.994 | 6.003 | 6.002 | 6.02 | 6.009 | 6.019
Ti4+ | 0.605 | 0 | 0.001 | 0.002 | 0 | 0.006 | 0 | 0 | 0.026 | 0 | 0.001 | 0 | 0 | 0 | 0 | 0 | 0 | 0 | 0 | 0 | 0 | 0.001 | 0 | 0 | 0 | 0.001 | 0.001 | 0 | 0 | 0 | 0 | 0 | 0 | 0
Al3+ | 0.535 | 1.813 | 1.463 | 1.812 | 1.757 | 1.799 | 1.876 | 1.463 | 1.877 | 1.73 | 1.945 | 1.858 | 1.971 | 1.902 | 1.911 | 1.877 | 1.993 | 1.987 | 1.921 | 1.879 | 1.927 | 1.883 | 1.972 | 1.958 | 1.896 | 1.96 | 1.908 | 1.923 | 1.616 | 1.914 | 1.958 | 1.959 | 1.965 | 1.957
Sc3+ | 0.745 | 0.021 | 0.012 | 0.004 | 0 | 0.003 | 0.006 | 0.056 | 0.001 | 0.005 | 0.001 | 0.001 | 0.001 | 0.005 | 0.002 | 0 | 0 | 0.001 | 0.001 | 0.004 | 0.001 | 0.001 | 0.001 | 0.001 | 0.001 | 0 | 0 | 0.001 | 0.005 | 0 | 0.001 | 0.001 | 0.001 | 0
V3+ | 0.64 | 0 | 0.009 | 0.035 | 0.003 | 0 | 0 | 0.001 | 0 | 0.003 | 0.001 | 0.002 | 0.001 | 0 | 0.001 | 0.003 | 0.002 | 0.002 | 0.003 | 0.001 | 0.004 | 0 | 0.001 | 0.003 | 0.001 | 0 | 0.002 | 0.003 | 0.003 | 0 | 0.002 | 0.001 | 0.002 | 0.001
Cr3+ | 0.615 | 0 | 0.084 | 0.042 | 0.054 | 0 | 0.001 | 0 | 0 | 0 | 0 | 0.001 | 0.001 | 0.001 | 0.001 | 0 | 0 | 0.001 | 0 | 0 | 0 | 0 | 0 | 0.001 | 0 | 0 | 0.001 | 0.001 | 0 | 0 | 0 | 0 | 0 | 0
Mn3+ | 0.645 | 0 | 0 | 0 | 0 | 0.018 | 0 | 0 | 0.026 | 0 | 0 | 0 | 0 | 0 | 0 | 0 | 0 | 0 | 0 | 0 | 0 | 0 | 0 | 0 | 0 | 0 | 0 | 0 | 0 | 0 | 0 | 0 | 0 | 0
Fe3+ | 0.645 | 0.045 | 0 | 0 | 0.015 | 0.135 | 0 | 0.12 | 0.123 | 0.042 | 0.002 | 0.013 | 0 | 0.055 | 0.035 | 0.041 | 0 | 0 | 0.032 | 0.002 | 0.022 | 0.063 | 0 | 0.006 | 0 | 0 | 0.046 | 0 | 0.115 | 0.026 | 0 | 0 | 0 | 0
Mn2+ | 0.83 | 0.002 | 0.001 | 0 | 0.001 | 0 | 0.001 | 0.004 | 0 | 0.001 | 0 | 0.002 | 0 | 0 | 0.001 | 0.002 | 0.001 | 0.001 | 0.001 | 0.001 | 0.001 | 0.002 | 0 | 0 | 0.001 | 0.001 | 0.001 | 0.001 | 0.004 | 0 | 0.004 | 0.001 | 0 | 0.001
Fe2+ | 0.78 | 0.054 | 0.036 | 0.006 | 0.012 | 0 | 0.062 | 0.099 | 0 | 0.064 | 0.021 | 0.063 | 0.014 | 0.015 | 0.045 | 0.048 | 0.002 | 0.024 | 0.018 | 0.065 | 0.025 | 0.039 | 0.002 | 0.006 | 0.043 | 0.04 | 0.023 | 0.046 | 0.035 | 0.025 | 0.024 | 0.017 | 0.019 | 0.017
Mg2+ | 0.72 | 0.064 | 0.395 | 0.09 | 0.147 | 0.061 | 0.033 | 0.26 | 0 | 0.151 | 0.015 | 0.055 | 0 | 0.006 | 0.003 | 0.012 | 0 | 0.001 | 0.002 | 0.06 | 0.002 | 0.001 | 0.003 | 0.003 | 0.05 | 0.003 | 0.009 | 0.008 | 0.221 | 0.023 | 0.005 | 0 | 0.002 | 0.001
Ni2+ | 0.69 | 0.001 | 0.001 | 0.001 | 0 | 0 | 0.002 | 0.001 | 0 | 0.003 | 0.002 | 0.003 | 0.002 | 0.001 | 0 | 0 | 0 | 0 | 0.001 | 0 | 0.004 | 0.002 | 0.001 | 0.001 | 0.001 | 0 | 0.004 | 0.001 | 0 | 0.003 | 0.001 | 0.001 | 0.001 | 0
Zn2+ | 0.74 | 0.007 | 0.002 | 0.002 | 0.001 | 0 | 0.004 | 0.004 | 0 | 0.002 | 0.004 | 0.001 | 0.005 | 0.004 | 0.001 | 0.003 | 0 | 0.004 | 0.003 | 0.001 | 0.003 | 0.001 | 0.002 | 0.002 | 0.009 | 0.001 | 0.002 | 0.003 | 0.008 | 0.004 | 0.003 | 0.001 | 0.001 | 0.003
Be2+* | 0.27 | 3 | 3 | 3 | 3 | 3 | 2.951 | 3 | 2.986 | 3 | 3 | 3 | 2.906 | 3 | 3 | 3 | 2.702 | 2.976 | 3 | 3 | 3 | 3 | 2.917 | 3 | 2.932 | 2.985 | 3 | 2.916 | 3 | 3 | 2.919 | 2.967 | 3 | 2.958
Li+* | 0.59 | 0 | 0 | 0 | 0 | 0 | 0.049 | 0 | 0.014 | 0 | 0 | 0 | 0.094 | 0 | 0 | 0 | 0.298 | 0.024 | 0 | 0 | 0 | 0 | 0.083 | 0 | 0.068 | 0.015 | 0 | 0.084 | 0 | 0 | 0.081 | 0.033 | 0 | 0.042
Ca2+ | 1.34 | 0 | 0.001 | 0.001 | 0.001 | 0.001 | 0.001 | 0.001 | 0.001 | 0 | 0.001 | 0.001 | 0 | 0.001 | 0.001 | 0.001 | 0.001 | 0.001 | 0.001 | 0.001 | 0.001 | 0 | 0.002 | 0.001 | 0.001 | 0.001 | 0 | 0.001 | 0.001 | 0.001 | 0.001 | 0.001 | 0.001 | 0.001
Sr2+ | 1.44 | 0 | 0 | 0 | 0 | 0 | 0 | 0 | 0 | 0 | 0 | 0 | 0 | 0 | 0 | 0 | 0 | 0 | 0 | 0 | 0 | 0 | 0 | 0 | 0 | 0 | 0 | 0 | 0 | 0 | 0 | 0 | 0 | 0
Ba2+ | 1.61 | 0 | 0.001 | 0 | 0.001 | 0 | 0 | 0.002 | 0 | 0 | 0 | 0 | 0 | 0 | 0 | 0.001 | 0 | 0 | 0.001 | 0 | 0 | 0 | 0 | 0.001 | 0 | 0.001 | 0.001 | 0 | 0 | 0 | 0 | 0.001 | 0 | 0.001
Na+ | 1.02 | 0.11 | 0.426 | 0.098 | 0.15 | 0.012 | 0.157 | 0.329 | 0.004 | 0.193 | 0.032 | 0.114 | 0.124 | 0.017 | 0.042 | 0.058 | 0.296 | 0.06 | 0.016 | 0.109 | 0.025 | 0.038 | 0.084 | 0.003 | 0.165 | 0.066 | 0.033 | 0.149 | 0.163 | 0.047 | 0.13 | 0.058 | 0.018 | 0.068
K+ | 1.64 | 0.006 | 0.002 | 0.002 | 0.004 | 0.031 | 0.001 | 0.019 | 0.032 | 0.011 | 0.002 | 0.002 | 0.004 | 0.002 | 0.003 | 0.001 | 0.003 | 0.003 | 0.002 | 0.005 | 0.002 | 0.001 | 0.005 | 0.001 | 0.002 | 0.002 | 0.001 | 0.001 | 0.011 | 0.003 | 0.003 | 0.001 | 0.002 | 0.004
Rb+ | 1.72 | 0.008 | 0.008 | 0.006 | 0.007 | 0.009 | 0.007 | 0.012 | 0.012 | 0.009 | 0.007 | 0.006 | 0.007 | 0.006 | 0.006 | 0.006 | 0.008 | 0.006 | 0.006 | 0.007 | 0.005 | 0.006 | 0.006 | 0.007 | 0.006 | 0.006 | 0.004 | 0.006 | 0.008 | 0.005 | 0.009 | 0.008 | 0.007 | 0.006
Cs+ | 1.88 | 0.004 | 0.001 | 0.001 | 0.001 | 0.004 | 0.002 | 0.009 | 0.013 | 0.008 | 0 | 0.002 | 0.002 | 0.001 | 0 | 0 | 0.012 | 0.001 | 0 | 0.007 | 0.002 | 0 | 0.011 | 0.001 | 0.009 | 0 | 0.001 | 0.002 | 0.085 | 0.001 | 0.002 | 0.001 | 0.002 | 0.002
F- | 1.33 | 0.018 | 0.013 | 0.007 | 0.019 | 0.027 | 0.014 | 0.028 | 0.046 | 0.011 | 0.012 | 0.026 | 0.019 | 0.019 | 0.016 | 0.023 | 0.017 | 0.014 | 0.008 | 0.025 | 0.008 | 0.011 | 0.013 | 0.009 | 0.01 | 0.009 | 0.007 | 0.012 | 0.012 | 0.031 | 0.022 | 0.014 | 0.005 | 0.012
Cl- | 1.81 | 0.001 | 0.001 | 0.002 | 0.003 | 0.001 | 0 | 0.001 | 0 | 0.001 | 0.001 | 0.002 | 0.001 | 0.002 | 0 | 0.002 | 0.001 | 0.002 | 0.001 | 0 | 0.001 | 0.002 | 0.001 | 0.001 | 0 | 0.003 | 0.001 | 0.001 | 0.004 | 0 | 0.001 | 0 | 0.002 | 0.001
P5+ | 0.38 | 0 | 0.002 | 0.001 | 0.001 | 0.001 | 0.001 | 0.001 | 0.003 | 0.001 | 0.003 | 0.001 | 0.001 | 0.003 | 0.002 | 0.001 | 0.001 | 0.002 | 0.002 | 0.002 | 0.002 | 0.001 | 0.001 | 0 | 0.002 | 0.002 | 0.002 | 0.001 | 0.003 | 0.002 | 0 | 0.003 | 0 | 0.001
*Be and Li were calculated assuming that Li = (Monovalent cations in channel) + 2×(Divalent cations in channel) – (Divalent cations at Al site) – (Halogen anions), if # > 0, else Be = 3. Atoms per formula unit were calculated on the basis of 8 Si + M site cations in the framework of the beryl structure. NM = not measured. Fe3+ = (Divalent cations at Al site) – (Monovalent cations in channel), if # > 0, else Fe is all assumed divalent. Samples that had high Fe and Mn were normalized assuming all Fe3+ and Mn3+, as appropriate for HMHF (red) beryl. Ionic radii from Shannon (1976). Si4+, in 4-fold coordination. Aluminum, Ti4+, Mg2+, and transition metals in 6-fold coordination. Be2+, Li+, in 4-fold coordination. Sodium, F-¬¬, Cl-, P5+ in 6-fold coordination. Calcium, Ba2+, K+, Rb+, Cs+ in 12-fold coordination. Four analysis points were collected by EPMA for each sample, except for sample B, which had 8 analysis points. The averages are presented. $ indicates HMHF beryl, and the Fe and Mn contents assumed as trivalent.

## MCTrend&AIR
Summary of Model Creation Sample Trend and Average Ionic Radii
Sample | Aur | Trend | Al-SAIR (Å) | Be-SAIR (Å)
lgje087 | O | OT | 0.582 | 0.27
lgje186 | O | OT | 0.573 | 0.27
lgje187 | O | OT | 0.556 | 0.27
lgje188 | O | OT | 0.57 | 0.27
lgrh001 | O | OT | 0.57 | 0.271
lgrh002 | O | OT | 0.561 | 0.27
lgrh003 | O | OT | 0.557 | 0.27
lgje191 | O | OT | 0.55 | 0.27
lgje199 | O | OT | 0.553 | 0.27
lgje202 | N | OT | 0.549 | 0.273
lgje207 | O | OT | 0.576 | 0.271
lgje219 | O | OT | 0.582 | 0.27
lgrh014 | O | OT | 0.58 | 0.274
lgrh017 | N | OT | 0.539 | 0.27
lgrh020 | N | OT | 0.543 | 0.271
lgje024 | N | OT | 0.549 | 0.278
lgje190 | N | OT | 0.538 | 0.27
lgje196 | O | OT | 0.549 | 0.27
lgje194 | N | OT | 0.545 | 0.272
lgje201 | N | OT | 0.542 | 0.273
lgje193 | O | OT | 0.561 | 0.27
lgje204 | N | OT | 0.543 | 0.27
lgje206 | N | OT | 0.543 | 0.27
lgtn001 | T | TT | 0.538 | 0.278
lgje222 | O | OT | 0.555 | 0.27
TB | O | OT | 0.593 | 0.27
lgrh007 | N | TT | 0.535 | 0.27
lgrh011 | N | TT | 0.537 | 0.275
lgrh013 | N | OT | 0.545 | 0.27
lgrh016 | O | OT | 0.548 | 0.27
lgrh048 | O | OT | 0.57 | 0.27
lgrh019 | N | OT | 0.546 | 0.274
lgrh021 | N | OT | 0.536 | 0.27
lgrh025 | T | TT | 0.535 | 0.309
lgrh026 | N | OT | 0.537 | 0.27
lgrh033 | T | TT | 0.536 | 0.273
lgrh035 | N | OT | 0.538 | 0.273
lgrh036 | T | TT | 0.537 | 0.276
lgrh037 | N | OT | 0.544 | 0.27
lgrh038 | N | OT | 0.542 | 0.272
lgrh039 | N | OT | 0.538 | 0.271
lgrh041 | N | OT | 0.548 | 0.27
lgrh045 | N | OT | 0.54 | 0.27
lgrh044 | N | TT | 0.536 | 0.282
lgrh046 | O | OT | 0.572 | 0.27
lgjo004 | O | HMHF | 0.542 | 0.271
201 | N | HMHF | 0.544 | 0.27
lgjo002 | O | HMHF | 0.55 | 0.27
lgjo003 | O | HMHF | 0.552 | 0.27
lgjo011 | O | HMHF | 0.55 | 0.27
203 | O | HMHF | 0.553 | 0.27
204 | O | HMHF | 0.549 | 0.271
lgjo006 | O | HMHF | 0.553 | 0.27
lgjo008 | O | HMHF | 0.544 | 0.27
lgrh034 | O | HMHF | 0.548 | 0.271
lgje189 | N | OT | 0.541 | 0.27
lgje197 | N | OT | 0.54 | 0.27
lgje198 | N | OT | 0.538 | 0.27
lgrh005 | N | OT | 0.544 | 0.27
lgje221 | N | OT | 0.54 | 0.271
lgrh030 | N | OT | 0.543 | 0.274
lgrh040 | N | OT | 0.54 | 0.27
lgrh004 | T | TT | 0.536 | 0.285
lgje203 | T | TT | 0.536 | 0.314
lgje205 | N | OT | 0.54 | 0.274
lgje211 | T | TT | 0.537 | 0.305
lgje220 | T | TT | 0.536 | 0.321
lgrh008 | N | TT | 0.535 | 0.275
lgrh010 | N | TT | 0.538 | 0.277
lgrh015 | O | OT | 0.556 | 0.276
lgrh029 | T | TT | 0.535 | 0.301
lgrh031 | T | TT | 0.536 | 0.276
lgrh047 | N | TT | 0.535 | 0.27
lgje195 | T | TT | 0.535 | 0.308
lgje214 | T | TT | 0.536 | 0.306
lgje218 | T | TT | 0.535 | 0.3
lgrh006 | T | TT | 0.536 | 0.293
lgje223 | T | TT | 0.536 | 0.297
lgrh022 | N | OT | 0.542 | 0.27
lgrh042 | T | TT | 0.535 | 0.287
Samples listed by variety as this is how they were clustered in Chapter 4. OT: Octahedrally trending. TT: Tetrahedrally trending. HMHF: High-Mn, high-Fe. Aur: categories set by Aurisicchio et al. 1988. O: Octahedral. T: Tetrahedral. N: Normal.

## MTTrend&AIR
Summary of Model Test Sample Trend and Average Ionic Radii
Sample | Aur | Trend | Al-SAIR (Å) | Be-SAIR (Å)
A | O | OT | 0.553 | 0.27
B | O | OT | 0.581 | 0.27
C | O | OT | 0.548 | 0.27
D | O | OT | 0.554 | 0.27
E | N | HMHF | 0.549 | 0.27
F | N | OT | 0.547 | 0.275
G | O | OT | 0.585 | 0.27
H | O | HMHF | 0.543 | 0.272
I | O | OT | 0.56 | 0.27
J | N | OT | 0.54 | 0.27
K | N | OT | 0.549 | 0.27
L | T | TT | 0.538 | 0.28
M | N | OT | 0.542 | 0.27
N | N | OT | 0.543 | 0.27
O | N | OT | 0.545 | 0.27
P | T | TT | 0.535 | 0.302
Q | N | OT | 0.539 | 0.273
S | N | OT | 0.54 | 0.27
A2 | N | OT | 0.549 | 0.27
B2 | N | OT | 0.54 | 0.27
C2 | O | OT | 0.544 | 0.27
D2 | T | TT | 0.536 | 0.279
E2 | N | OT | 0.537 | 0.27
F2 | N | OT | 0.546 | 0.277
G2 | N | OT | 0.54 | 0.272
H2 | N | OT | 0.542 | 0.27
I2 | N | OT | 0.542 | 0.279
J2 | O | OT | 0.568 | 0.27
K2 | N | OT | 0.542 | 0.27
L2 | T | OT | 0.54 | 0.279
M2 | N | OT | 0.538 | 0.273
N2 | N | OT | 0.538 | 0.27
O2 | T | OT | 0.538 | 0.275
There is no R sample because upon analysis of the prospective beryl sample on loan, it became clear based on unit cell dimensions that the specimen was a tourmaline chip. OT: Octahedrally trending. TT: Tetrahedrally trending. HMHF: High-Mn, high-Fe. O: Octahedral. T: Tetrahedral. N: Normal. O, T, N are categories set by Aurisicchio et al. 1988.

## MTDataCollection&RefinementInfo
Model Test Data Collection and Refinement Information
| A | B | C | D | E | F | G | H | I | J | K | L | M | N | O | P | Q | S | A2 | B2 | C2 | D2 | E2 | F2 | G2 | H2 | I2 | J2 | K2 | L2 | M2 | N2 | O2
a (Å) | 9.2189(4) | 9.2604(5) | 9.2241(7) | 9.2164(3) | 9.2222(4) | 9.2305(6) | 9.2562(3) | 9.2254(4) | 9.2241(3) | 9.1953(3) | 9.2047(3) | 9.1981(3) | 9.2056(3) | 9.2144(6) | 9.2149(6) | 9.2081(3) | 9.1989(3) | 9.1994(3) | 9.2196(3) | 9.2135(3) | 9.2180(6) | 9.2067(3) | 9.2069(4) | 9.2141(6) | 9.2030(1) | 9.2161(3) | 9.2145(4) | 9.2450(6) | 9.2238(2) | 9.2237(1) | 9.2207(1) | 9.20850(7) | 9.2096(3)
c (Å) | 9.1829(5) | 9.1960(7) | 9.188(1) | 9.1792(4) | 9.1918(6) | 9.2026(9) | 9.1789(4) | 9.1910(5) | 9.1827(4) | 9.1785(5) | 9.1790(4) | 9.1904(4) | 9.1802(4) | 9.1843(9) | 9.1851(8) | 9.2178(4) | 9.1833(3) | 9.1724(4) | 9.1906(4) | 9.1904(4) | 9.1836(9) | 9.1991(4) | 9.1845(5) | 9.1989(8) | 9.1819(2) | 9.1897(4) | 9.1972(5) | 9.1918(8) | 9.2037(2) | 9.2120(2) | 9.2034(2) | 9.1899(1) | 9.1988(4)
c/a | 0.9961 | 0.993 | 0.996 | 0.996 | 0.9967 | 0.997 | 0.9916 | 0.9963 | 0.9955 | 0.9982 | 0.9972 | 0.9992 | 0.9972 | 0.9967 | 0.9968 | 1.0011 | 0.9983 | 0.9971 | 0.9969 | 0.9975 | 0.9963 | 0.9992 | 0.9976 | 0.9984 | 0.9977 | 0.9971 | 0.9981 | 0.9942 | 0.9978 | 0.9987 | 0.9981 | 0.998 | 0.9988
V (Å3) | 675.88(5) | 682.95(7) | 677.0(1) | 675.24(4) | 677.02(6) | 679.03(9) | 681.06(4) | 677.43(5) | 676.63(4) | 672.10(5) | 673.51(4) | 673.38(4) | 673.73(4) | 675.32(9) | 675.45(8) | 676.86(4) | 672.98(4) | 672.25(4) | 676.55(4) | 675.64(4) | 675.80(9) | 675.28(4) | 674.24(5) | 676.35(8) | 673.48(2) | 675.97(4) | 676.28(5) | 680.37(8) | 678.13(3) | 678.73(2) | 677.65(2) | 674.87(1) | 675.68(4)
Max 2ϴ | 73 | 72.62 | 72.6 | 72.68 | 72.66 | 72.8 | 72.72 | 72.64 | 72.76 | 72.66 | 72.62 | 72.84 | 72.8 | 72.64 | 72.62 | 72.42 | 72.64 | 72.74 | 72.58 | 72.74 | 72.64 | 72.94 | 72.64 | 72.92 | 72.66 | 72.58 | 72.52 | 72.7 | 72.62 | 72.6 | 72.64 | 72.58 | 72.5
Total Fo | 27303 | 11951 | 12710 | 22428 | 29209 | 29519 | 32010 | 34035 | 24715 | 31593 | 23791 | 34254 | 29505 | 24503 | 24507 | 30760 | 31537 | 23613 | 14781 | 23641 | 15387 | 22399 | 18494 | 22334 | 24249 | 13871 | 26123 | 24806 | 35233 | 30936 | 29146 | 13023 | 40492
Unique Fo | 594 | 593 | 586 | 586 | 589 | 592 | 593 | 589 | 590 | 587 | 587 | 589 | 589 | 588 | 588 | 588 | 588 | 588 | 588 | 589 | 588 | 591 | 588 | 593 | 588 | 588 | 587 | 592 | 589 | 589 | 589 | 588 | 588
Fo > 4σ Fo | 587 | 571 | 583 | 583 | 581 | 592 | 582 | 580 | 590 | 586 | 582 | 579 | 587 | 587 | 573 | 582 | 588 | 584 | 568 | 584 | 568 | 572 | 577 | 563 | 563 | 586 | 585 | 586 | 579 | 577 | 581 | 572 | 588
Rint | 0.0245 | 0.0225 | 0.0158 | 0.0216 | 0.0262 | 0.021 | 0.0238 | 0.0258 | 0.0318 | 0.021 | 0.0246 | 0.0228 | 0.0198 | 0.0223 | 0.0277 | 0.0206 | 0.0207 | 0.0273 | 0.0237 | 0.0248 | 0.0348 | 0.0253 | 0.0272 | 0.0283 | 0.0291 | 0.0221 | 0.0207 | 0.0259 | 0.0186 | 0.0184 | 0.0194 | 0.0195 | 0.0154
L.S. parameter | 37 | 37 | 37 | 37 | 36 | 37 | 37 | 36 | 37 | 36 | 37 | 35 | 37 | 37 | 37 | 36 | 36 | 37 | 37 | 37 | 37 | 35 | 38 | 37 | 37 | 37 | 37 | 37 | 37 | 37 | 36 | 37 | 36
R1, Fo > 4σ Fo | 0.0124 | 0.0193 | 0.0117 | 0.013 | 0.014 | 0.0139 | 0.0132 | 0.0124 | 0.0121 | 0.0124 | 0.0121 | 0.0124 | 0.0115 | 0.0117 | 0.0117 | 0.0162 | 0.0124 | 0.0149 | 0.0126 | 0.013 | 0.0145 | 0.0137 | 0.0107 | 0.0139 | 0.0127 | 0.013 | 0.0127 | 0.0128 | 0.0112 | 0.012 | 0.0108 | 0.012 | 0.0137
R1, all unique Fo | 0.0126 | 0.0207 | 0.0119 | 0.0131 | 0.0142 | 0.0139 | 0.0135 | 0.0126 | 0.0121 | 0.0124 | 0.0124 | 0.0126 | 0.0115 | 0.0118 | 0.0122 | 0.0164 | 0.0124 | 0.015 | 0.0133 | 0.0131 | 0.0153 | 0.0145 | 0.011 | 0.0154 | 0.0136 | 0.013 | 0.0128 | 0.013 | 0.0116 | 0.0124 | 0.011 | 0.0125 | 0.0137
wR2 | 0.0345 | 0.0459 | 0.0325 | 0.0353 | 0.0419 | 0.0386 | 0.0365 | 0.0372 | 0.032 | 0.0344 | 0.0325 | 0.0361 | 0.0339 | 0.033 | 0.0331 | 0.0442 | 0.0359 | 0.0392 | 0.0348 | 0.0324 | 0.0355 | 0.04 | 0.0303 | 0.0392 | 0.0338 | 0.0341 | 0.0365 | 0.0376 | 0.0325 | 0.0361 | 0.0322 | 0.0348 | 0.0384
a | 0.0169 | 0.0176 | 0.0139 | 0.0154 | 0.0243 | 0.0157 | 0.018 | 0.0221 | 0.0113 | 0.016 | 0.015 | 0.0189 | 0.0185 | 0.0156 | 0.0183 | 0.0203 | 0.0166 | 0.0232 | 0.0183 | 0.015 | 0.0189 | 0.0223 | 0.0179 | 0.0211 | 0.0165 | 0.0171 | 0.0178 | 0.0196 | 0.0179 | 0.0204 | 0.0163 | 0.0171 | 0.0136
b | 0.1248 | 0.3093 | 0.1401 | 0.1793 | 0.1224 | 0.2223 | 0.1992 | 0.0905 | 0.1493 | 0.1457 | 0.148 | 0.1769 | 0.1024 | 0.1179 | 0.0991 | 0.3289 | 0.1507 | 0.0526 | 0.1016 | 0.162 | 0.0922 | 0.1766 | 0.0701 | 0.1313 | 0.114 | 0.0854 | 0.1377 | 0.1196 | 0.0975 | 0.13 | 0.1027 | 0.0903 | 0.2945
GooF (= S) | 1.221 | 1.273 | 1.249 | 1.229 | 1.203 | 1.268 | 1.15 | 1.19 | 1.305 | 1.247 | 1.187 | 1.151 | 1.201 | 1.253 | 1.144 | 1.156 | 1.267 | 1.271 | 1.184 | 1.179 | 1.151 | 1.127 | 1.129 | 1.166 | 1.189 | 1.271 | 1.248 | 1.206 | 1.191 | 1.165 | 1.244 | 1.202 | 1.287
Common to all: space group P6/mmc, Z = 2, radiation used MoKα. w = 1/[σ2(Fo2) + (a × P)2 + b × P], where P = [Max (Fo2, 0) + 2 × Fc2)]/3.

## MTAtomicParameters
Selected Atom Parameters for Model Test Samples
Site |  | A | B | C | D | E* | F | G | H* | I | J | K | L | M | N | O | P | Q | S | A2 | B2 | C2 | D2 | E2 | F2 | G2 | H2 | I2 | J2 | K2 | L2 | M2 | N2 | O2
Be | x | 1/2 | 1/2 | 1/2 | 1/2 | 1/2 | 1/2 | 1/2 | 1/2 | 1/2 | 1/2 | 1/2 | 1/2 | 1/2 | 1/2 | 1/2 | 1/2 | 1/2 | 1/2 | 1/2 | 1/2 | 1/2 | 1/2 | 1/2 | 1/2 | 1/2 | 1/2 | 1/2 | 1/2 | 1/2 | 1/2 | 1/2 | 1/2 | 1/2
| y | 0 | 0 | 0 | 0 | 0 | 0 | 0 | 0 | 0 | 0 | 0 | 0 | 0 | 0 | 0 | 0 | 0 | 0 | 0 | 0 | 0 | 0 | 0 | 0 | 0 | 0 | 0 | 0 | 0 | 0 | 0 | 0 | 0
| z | 1/4 | 1/4 | 1/4 | 1/4 | 1/4 | 1/4 | 1/4 | 1/4 | 1/4 | 1/4 | 1/4 | 1/4 | 1/4 | 1/4 | 1/4 | 1/4 | 1/4 | 1/4 | 1/4 | 1/4 | 1/4 | 1/4 | 1/4 | 1/4 | 1/4 | 1/4 | 1/4 | 1/4 | 1/4 | 1/4 | 1/4 | 1/4 | 1/4
| Occ. | 1.023(9) | 0.99(1) | 1.001(8) | 0.998(9) | 1.06(1) | 0.98(1) | 1.012(9) | 1.087(9) | 1.016(9) | 1.018(9) | 1.006(8) | 1 | 1.008(8) | 1.017(8) | 1.009(8) | 0.97(1) | 1.029(9) | 1.018(9) | 1.036(8) | 1.006(9) | 1.015(9) | 1 | 1.028(8) | 1.004(9) | 1.004(9) | 1.010(9) | 1.004(9) | 1.029(9) | 1.007(8) | 0.989(9) | 1.013(8) | 1.018(8) | 1.01(1)
| U11 | 0.0080(4) | 0.0073(6) | 0.0072(4) | 0.0070(2) | 0.0084(4) | 0.0075(5) | 0.0083(4) | 0.0097(4) | 0.0080(4) | 0.0075(4) | 0.0077(4) | 0.0071(3) | 0.0076(4) | 0.0081(4) | 0.0073(4) | 0.0080(6) | 0.0080(4) | 0.0075(4) | 0.0082(4) | 0.0073(4) | 0.0077(5) | 0.0078(3) | 0.0079(4) | 0.0076(5) | 0.0081(4) | 0.0073(4) | 0.0078(4) | 0.0081(4) | 0.0072(4) | 0.0077(4) | 0.0077(4) | 0.0079(4) | 0.0077(5)
| U22 | 0.0063(5) | 0.0050(7) | 0.0055(5) | 0.0052(5) | 0.0059(5) | 0.0056(6) | 0.0067(5) | 0.0067(4) | 0.0060(5) | 0.0056(5) | 0.0055(5) | 0.0045(4) | 0.0058(4) | 0.0062(5) | 0.0056(4) | 0.0053(6) | 0.0052(5) | 0.0060(5) | 0.0058(5) | 0.0054(4) | 0.0057(5) | 0.0059(4) | 0.0060(4) | 0.0053(5) | 0.0055(5) | 0.0057(5) | 0.0058(5) | 0.0065(5) | 0.0053(4) | 0.0054(5) | 0.0058(4) | 0.0058(5) | 0.0052(6)
| U33 | 0.0067(4) | 0.0068(7) | 0.0062(5) | 0.0058(4) | 0.0082(5) | 0.0064(6) | 0.0060(5) | 0.0068(4) | 0.0065(5) | 0.0063(5) | 0.0059(4) | 0.0058(4) | 0.0064(4) | 0.0067(4) | 0.0059(5) | 0.0067(6) | 0.0062(5) | 0.0067(4) | 0.0065(4) | 0.0063(5) | 0.0060(5) | 0.0060(5) | 0.0069(4) | 0.0063(5) | 0.0069(5) | 0.0063(4) | 0.0067(5) | 0.0067(5) | 0.0061(4) | 0.0066(5) | 0.0065(4) | 0.0070(4) | 0.0063(6)
| U23 | 0 | 0 | 0 | 0 | 0 | 0 | 0 | 0 | 0 | 0 | 0 | 0 | 0 | 0 | 0 | 0 | 0 | 0 | 0 | 0 | 0 | 0 | 0 | 0 | 0 | 0 | 0 | 0 | 0 | 0 | 0 | 0 | 0
| U13 | 0 | 0 | 0 | 0 | 0 | 0 | 0 | 0 | 0 | 0 | 0 | 0 | 0 | 0 | 0 | 0 | 0 | 0 | 0 | 0 | 0 | 0 | 0 | 0 | 0 | 0 | 0 | 0 | 0 | 0 | 0 | 0 | 0
| U12 | 0.0032(2) | 0.0025(4) | 0.0027(3) | 0.0026(2) | 0.0029(3) | 0.0028(3) | 0.0033(3) | 0.0034(2) | 0.0030(2) | 0.0028(2) | 0.0027(2) | 0.0023(2) | 0.0029(2) | 0.0031(2) | 0.0028(2) | 0.0026(3) | 0.0026(2) | 0.0030(2) | 0.0029(2) | 0.0027(2) | 0.0028(3) | 0.0029(2) | 0.0030(2) | 0.0027(3) | 0.0028(3) | 0.0029(2) | 0.0029(3) | 0.0032(3) | 0.0027(2) | 0.0027(2) | 0.0029(2) | 0.0025(2) | 0.0026(3)
| Ueq | 0.0072(3) | 0.0066(5) | 0.0065(3) | 0.0062(2) | 0.0078(3) | 0.0067(4) | 0.0071(3) | 0.0080(3) | 0.0071(3) | 0.0067(3) | 0.0066(3) | 0.0061(2) | 0.0068(3) | 0.0072(3) | 0.0065(3) | 0.0070(4) | 0.0068(3) | 0.0069(2) | 0.0071(3) | 0.0065(2) | 0.0067(3) | 0.0068(2) | 0.0071(3) | 0.0067(4) | 0.0071(3) | 0.0066(3) | 0.0070(3) | 0.0073(2) | 0.0064(3) | 0.0068(3) | 0.0069(3) | 0.0072(3) | 0.0067(4)
Al | X | 1/3 | 1/3 | 1/3 | 1/3 | 1/3 | 1/3 | 1/3 | 1/3 | 1/3 | 1/3 | 1/3 | 1/3 | 1/3 | 1/3 | 1/3 | 1/3 | 1/3 | 1/3 | 1/3 | 1/3 | 1/3 | 1/3 | 1/3 | 1/3 | 1/3 | 1/3 | 1/3 | 1/3 | 1/3 | 1/3 | 1/3 | 1/3 | 1/3
| Y | 2/3 | 2/3 | 2/3 | 2/3 | 2/3 | 2/3 | 2/3 | 2/3 | 2/3 | 2/3 | 2/3 | 2/3 | 2/3 | 2/3 | 2/3 | 2/3 | 2/3 | 2/3 | 2/3 | 2/3 | 2/3 | 2/3 | 2/3 | 2/3 | 2/3 | 2/3 | 2/3 | 2/3 | 2/3 | 2/3 | 2/3 | 2/3 | 2/3
| Z | 1/4 | 1/4 | 1/4 | 1/4 | 1/4 | 1/4 | 1/4 | 1/4 | 1/4 | 1/4 | 1/4 | 1/4 | 1/4 | 1/4 | 1/4 | 1/4 | 1/4 | 1/4 | 1/4 | 1/4 | 1/4 | 1/4 | 1/4 | 1/4 | 1/4 | 1/4 | 1/4 | 1/4 | 1/4 | 1/4 | 1/4 | 1/4 | 1/4
| Occ. | 0.953(3) | 0.759(4) | 0.936(2) | 0.902(3) | 0.888(3) | 0.960(3) | 0.755(3) | 0.919(2) | 0.877(3) | 0.986(2) | 0.999(2) | 0.998(2) | 0.974(2) | 0.974(2) | 0.967(2) | 0.998(3) | 0.996(2) | 0.989(3) | 0.948(2) | 0.985(2) | 0.962(3) | 0.999(3) | 0.976(2) | 0.964(3) | 0.993(2) | 0.971(3) | 0.985(3) | 0.825(3) | 0.975(2) | 0.996(3) | 0.995(2) | 0.999(2) | 0.996(3)
| U11 | 0.0043(1) | 0.0038(2) | 0.0043(1) | 0.0038(1) | 0.0042(1) | 0.0044(1) | 0.0044(1) | 0.0052(1) | 0.0043(1) | 0.0039(1) | 0.0040(1) | 0.0040(1) | 0.0040(1) | 0.0043(1) | 0.0040(1) | 0.0047(2) | 0.0040(1) | 0.0040(1) | 0.0046(1) | 0.0038(1) | 0.0040(1) | 0.0042(1) | 0.0038(1) | 0.0044(1) | 0.0043(1) | 0.0040(1) | 0.0043(1) | 0.0045(1) | 0.0040(1) | 0.0042(1) | 0.0039(1) | 0.0042(1) | 0.0041(1)
| U22 | 0.0043(1) | 0.0038(2) | 0.0043(1) | 0.0038(1) | 0.0042(1) | 0.0044(1) | 0.0044(1) | 0.0052(1) | 0.0043(1) | 0.0039(1) | 0.0040(1) | 0.0040(1) | 0.0040(1) | 0.0043(1) | 0.0040(1) | 0.0047(2) | 0.0040(1) | 0.0040(1) | 0.0046(1) | 0.0038(1) | 0.0040(1) | 0.0042(1) | 0.0038(1) | 0.0044(1) | 0.0043(1) | 0.0040(1) | 0.0043(1) | 0.0045(1) | 0.0040(1) | 0.0042(1) | 0.0039(1) | 0.0042(1) | 0.0041(1)
| U33 | 0.0050(1) | 0.0049(2) | 0.0042(2) | 0.0044(2) | 0.0062(2) | 0.0051(2) | 0.0048(2) | 0.0043(1) | 0.0047(1) | 0.0043(2) | 0.0041(1) | 0.0044(2) | 0.0043(1) | 0.0047(1) | 0.0040(1) | 0.0045(2) | 0.0042(2) | 0.0043(2) | 0.0044(2) | 0.0042(2) | 0.0037(2) | 0.0039(2) | 0.0040(1) | 0.0045(2) | 0.0045(2) | 0.0041(2) | 0.0049(2) | 0.0048(2) | 0.0042(1) | 0.0044(1) | 0.0043(1) | 0.0043(1) | 0.0041(2)
| U23 | 0 | 0 | 0 | 0 | 0 | 0 | 0 | 0 | 0 | 0 | 0 | 0 | 0 | 0 | 0 | 0 | 0 | 0 | 0 | 0 | 0 | 0 | 0 | 0 | 0 | 0 | 0 | 0 | 0 | 0 | 0 | 0 | 0
| U13 | 0 | 0 | 0 | 0 | 0 | 0 | 0 | 0 | 0 | 0 | 0 | 0 | 0 | 0 | 0 | 0 | 0 | 0 | 0 | 0 | 0 | 0 | 0 | 0 | 0 | 0 | 0 | 0 | 0 | 0 | 0 | 0 | 0
| U12 | 0.00214(6) | 0.00191(8) | 0.00215(6) | 0.00194(6) | 0.00210(6) | 0.00217(7) | 0.00219(6) | 0.00262(5) | 0.00214(6) | 0.00193(6) | 0.00201(6) | 0.00202(6) | 0.00202(5) | 0.00213(6) | 0.00200(5) | 0.00234(8) | 0.00201(6) | 0.00199(6) | 0.00228(6) | 0.00191(6) | 0.00199(6) | 0.00209(7) | 0.00192(5) | 0.00218(7) | 0.00217(6) | 0.00199(6) | 0.00215(6) | 0.00224(6) | 0.00197(5) | 0.00211(6) | 0.00196(5) | 0.00208(6) | 0.00204(7)
| Ueq | 0.0045(1) | 0.0042(1) | 0.0043(1) | 0.0041(1) | 0.0049(1) | 0.0046(1) | 0.0045(1) | 0.0049(1) | 0.0044(1) | 0.0040(1) | 0.0041(1) | 0.0042(1) | 0.0041(1) | 0.0044(1) | 0.0040(1) | 0.0046(1) | 0.0041(1) | 0.0041(1) | 0.0045(1) | 0.0040(1) | 0.0039(1) | 0.0041(1) | 0.00390(9) | 0.0044(1) | 0.0044(1) | 0.0040(1) | 0.0045(1) | 0.0046(1) | 0.00403(9) | 0.0043(1) | 0.0040(1) | 0.0042(1) | 0.0041(1)
Si | X | 0.38682(2) | 0.38596(3) | 0.38706(2) | 0.38692(2) | 0.38663(2) | 0.38745(3) | 0.38542(2) | 0.38682(2) | 0.38669(2) | 0.38946(2) | 0.38719(2) | 0.38799(2) | 0.38723(2) | 0.38724(2) | 0.38718(2) | 0.38898(3) | 0.38773(2) | 0.38733(2) | 0.38726(2) | 0.38732(2) | 0.38715(2) | 0.38809(2) | 0.38752(2) | 0.38765(2) | 0.38758(2) | 0.38724(2) | 0.38761(2) | 0.38628(2) | 0.38741(2) | 0.38802(2) | 0.38765(2) | 0.38758(2) | 0.38791(3)
| Y | 0.11490(2) | 0.11298(3) | 0.11516(2) | 0.11479(2) | 0.11517(2) | 0.11576(3) | 0.11268(2) | 0.11549(2) | 0.11450(2) | 0.11583(2) | 0.11532(2) | 0.11669(2) | 0.11558(2) | 0.11557(2) | 0.11545(2) | 0.11837(3) | 0.11629(2) | 0.11567(2) | 0.11551(2) | 0.11563(2) | 0.11545(2) | 0.11686(2) | 0.11590(2) | 0.11603(2) | 0.11594(2) | 0.11557(2) | 0.11604(2) | 0.11386(2) | 0.11566(2) | 0.11668(2) | 0.11610(2) | 0.11592(2) | 0.11654(3)
| Z | 0 | 0 | 0 | 0 | 0 | 0 | 0 | 0 | 0 | 0 | 0 | 0 | 0 | 0 | 0 | 0 | 0 | 0 | 0 | 0 | 0 | 0 | 0 | 0 | 0 | 0 | 0 | 0 | 0 | 0 | 0 | 0 | 0
| Occ. | 0.983(2) | 0.986(3) | 0.982(2) | 0.98(1) | 0.985(3) | 0.985(3) | 0.983(2) | 0.985(2) | 0.982(2) | 1 | 0.982(2) | 1 | 0.981(2) | 0.981(2) | 0.983(2) | 1 | 1 | 0.980(2) | 0.982(2) | 1 | 0.981(2) | 1 | 0.980(2) | 0.981(2) | 0.980(2) | 0.983(2) | 0.985(2) | 0.984(2) | 1 | 0.983(2) | 1 | 0.981(2) | 1
| U11 | 0.00392(9) | 0.0039(1) | 0.00387(8) | 0.00350(9) | 0.0036(1) | 0.0039(1) | 0.00444(9) | 0.00467(9) | 0.00382(9) | 0.00362(8) | 0.00365(8) | 0.00369(8) | 0.00358(8) | 0.00376(8) | 0.00359(8) | 0.0042(1) | 0.00365(8) | 0.00351(9) | 0.00390(9) | 0.00329(8) | 0.00352(9) | 0.00378(9) | 0.00339(8) | 0.0038(1) | 0.00387(9) | 0.00353(8) | 0.00375(9) | 0.00416(9) | 0.00350(8) | 0.00376(9) | 0.00372(7) | 0.00349(8) | 0.0038(1)
| U22 | 0.00344(8) | 0.0033(1) | 0.00338(8) | 0.00301(9) | 0.00306(9) | 0.0036(1) | 0.00384(9) | 0.00403(8) | 0.00335(8) | 0.00319(8) | 0.00320(8) | 0.00339(8) | 0.00309(8) | 0.00330(8) | 0.00304(8) | 0.0041(1) | 0.00328(8) | 0.00300(9) | 0.00345(9) | 0.00285(8) | 0.00299(9) | 0.00350(9) | 0.00289(7) | 0.00346(9) | 0.00332(9) | 0.00305(8) | 0.00336(9) | 0.00374(9) | 0.00308(8) | 0.00342(8) | 0.00324(7) | 0.00306(8) | 0.0036(1)
| U33 | 0.00383(8) | 0.0043(1) | 0.00331(8) | 0.00351(9) | 0.0054(1) | 0.0039(1) | 0.0037(1) | 0.00383(9) | 0.00363(9) | 0.00375(8) | 0.00324(8) | 0.00398(8) | 0.00343(8) | 0.00373(8) | 0.00306(8) | 0.0042(1) | 0.00368(8) | 0.00342(9) | 0.00342(8) | 0.00333(8) | 0.00277(9) | 0.00342(9) | 0.00328(8) | 0.0037(1) | 0.00371(8) | 0.00336(8) | 0.00393(9) | 0.00362(9) | 0.00338(8) | 0.00366(9) | 0.00372(8) | 0.00350(8) | 0.0037(1)
| U23 | 0 | 0 | 0 | 0 | 0 | 0 | 0 | 0 | 0 | 0 | 0 | 0 | 0 | 0 | 0 | 0 | 0 | 0 | 0 | 0 | 0 | 0 | 0 | 0 | 0 | 0 | 0 | 0 | 0 | 0 | 0 | 0 | 0
| U13 | 0 | 0 | 0 | 0 | 0 | 0 | 0 | 0 | 0 | 0 | 0 | 0 | 0 | 0 | 0 | 0 | 0 | 0 | 0 | 0 | 0 | 0 | 0 | 0 | 0 | 0 | 0 | 0 | 0 | 0 | 0 | 0 | 0
| U12 | 0.00197(6) | 0.00203(9) | 0.00189(6) | 0.00172(6) | 0.00179(7) | 0.00203(7) | 0.00235(7) | 0.00232(6) | 0.00193(6) | 0.00177(6) | 0.00180(6) | 0.00189(6) | 0.00172(5) | 0.00184(6) | 0.00175(6) | 0.00225(8) | 0.00182(6) | 0.00168(6) | 0.00195(6) | 0.00159(6) | 0.00171(6) | 0.00194(6) | 0.00162(5) | 0.00194(7) | 0.00190(6) | 0.00171(6) | 0.00192(6) | 0.00218(6) | 0.00172(5) | 0.00192(6) | 0.00179(5) | 0.00168(6) | 0.00197(7)
| Ueq | 0.00367(6) | 0.00374(9) | 0.00348(6) | 0.00330(7) | 0.00396(7) | 0.00374(7) | 0.00388(7) | 0.00412(6) | 0.00354(6) | 0.00349(6) | 0.00332(6) | 0.00364(6) | 0.00334(6) | 0.00356(6) | 0.00319(6) | 0.00407(7) | 0.00350(6) | 0.00328(7) | 0.00354(6) | 0.00313(6) | 0.00306(7) | 0.00351(7) | 0.00316(6) | 0.00357(7) | 0.00359(6) | 0.00329(6) | 0.00362(7) | 0.00375(7) | 0.00329(6) | 0.00356(6) | 0.00354(5) | 0.00333(6) | 0.00366(7)
O(1) | x | 0.30858(7) | 0.3051(1) | 0.30900(7) | 0.30829(8) | 0.30953(8) | 0.30786(9) | 0.30579(8) | 0.30949(7) | 0.30757(7) | 0.30963(7) | 0.30876(7) | 0.30850(7) | 0.30973(7) | 0.30961(7) | 0.30934(7) | 0.3058(1) | 0.30915(7) | 0.30971(7) | 0.30855(7) | 0.30969(7) | 0.30962(7) | 0.30836(8) | 0.30997(6) | 0.30810(8) | 0.30919(7) | 0.30961(7) | 0.30867(7) | 0.30664(8) | 0.30950(6) | 0.30825(7) | 0.30943(6) | 0.30968(7) | 0.30874(9)
| y | 0.23493(7) | 0.2309(1) | 0.23536(7) | 0.23455(7) | 0.23579(7) | 0.23492(8) | 0.23132(8) | 0.23597(6) | 0.23385(7) | 0.23627(7) | 0.23527(7) | 0.23597(7) | 0.23620(6) | 0.23608(6) | 0.23582(7) | 0.23503(9) | 0.23625(7) | 0.23622(6) | 0.23527(7) | 0.23620(6) | 0.23598(7) | 0.23597(7) | 0.23654(4) | 0.23523(7) | 0.23599(7) | 0.23604(6) | 0.23571(7) | 0.23275(7) | 0.23601(6) | 0.23573(6) | 0.23630(6) | 0.23635(6) | 0.23606(8)
| z | 0 | 0 | 0 | 0 | 0 | 0 | 0 | 0 | 0 | 0 | 0 | 0 | 0 | 0 | 0 | 0 | 0 | 0 | 0 | 0 | 0 | 0 | 0 | 0 | 0 | 0 | 0 | 0 | 0 | 0 | 0 | 0 | 0
| Occ. | 1 | 1 | 1 | 1 | 1 | 1 | 1 | 1 | 1 | 1 | 1 | 1 | 1 | 1 | 1 | 1 | 1 | 1 | 1 | 1 | 1 | 1 | 1 | 1 | 1 | 1 | 1 | 1 | 1 | 1 | 1 | 1 | 1
| U11 | 0.0113(2) | 0.0115(4) | 0.0107(2) | 0.0107(2) | 0.0105(2) | 0.0110(3) | 0.0133(2) | 0.0117(2) | 0.0117(2) | 0.0095(2) | 0.0105(2) | 0.0100(2) | 0.0100(2) | 0.0102(2) | 0.0103(2) | 0.0110(2) | 0.0097(2) | 0.0099(2) | 0.0112(2) | 0.0095(2) | 0.0098(2) | 0.0102(2) | 0.0096(2) | 0.0111(3) | 0.0108(2) | 0.0098(2) | 0.0104(2) | 0.0125(2) | 0.0101(2) | 0.0108(2) | 0.0096(2) | 0.0098(2) | 0.0099(3)
| U22 | 0.0088(2) | 0.0092(3) | 0.0082(2) | 0.0080(2) | 0.0080(2) | 0.0084(2) | 0.0107(2) | 0.0092(2) | 0.0089(2) | 0.0070(2) | 0.0080(2) | 0.0072(2) | 0.0075(2) | 0.0077(2) | 0.0077(2) | 0.0080(3) | 0.0070(2) | 0.0074(2) | 0.0086(2) | 0.0070(2) | 0.0077(2) | 0.0073(2) | 0.0069(2) | 0.0084(2) | 0.0078(2) | 0.0076(2) | 0.0079(2) | 0.0098(2) | 0.0075(2) | 0.0079(2) | 0.0070(2) | 0.0074(2) | 0.0074(3)
| U33 | 0.0145(2) | 0.0175(4) | 0.0130(2) | 0.0141(2) | 0.0159(3) | 0.0146(3) | 0.0172(3) | 0.0144(2) | 0.0154(2) | 0.0120(2) | 0.0134(2) | 0.0136(2) | 0.0125(2) | 0.0130(2) | 0.0124(2) | 0.0167(3) | 0.0126(2) | 0.0124(2) | 0.0141(2) | 0.0123(2) | 0.0121(2) | 0.0130(3) | 0.0119(2) | 0.0146(3) | 0.0132(2) | 0.0124(2) | 0.0138(2) | 0.0169(3) | 0.0125(2) | 0.0142(2) | 0.0122(2) | 0.0121(2) | 0.0131(3)
| U23 | 0 | 0 | 0 | 0 | 0 | 0 | 0 | 0 | 0 | 0 | 0 | 0 | 0 | 0 | 0 | 0 | 0 | 0 | 0 | 0 | 0 | 0 | 0 | 0 | 0 | 0 | 0 | 0 | 0 | 0 | 0 | 0 | 0
| U13 | 0 | 0 | 0 | 0 | 0 | 0 | 0 | 0 | 0 | 0 | 0 | 0 | 0 | 0 | 0 | 0 | 0 | 0 | 0 | 0 | 0 | 0 | 0 | 0 | 0 | 0 | 0 | 0 | 0 | 0 | 0 | 0 | 0
| U12 | 0.0080(2) | 0.0082(3) | 0.0074(2) | 0.0075(2) | 0.0074(2) | 0.0077(2) | 0.0098(2) | 0.0081(2) | 0.0083(2) | 0.0065(2) | 0.0072(2) | 0.0069(2) | 0.0068(2) | 0.0069(2) | 0.0071(2) | 0.0074(2) | 0.0066(2) | 0.0067(2) | 0.0079(2) | 0.0065(2) | 0.0068(2) | 0.0070(2) | 0.0064(2) | 0.0075(2) | 0.0073(2) | 0.0068(2) | 0.0072(2) | 0.0090(2) | 0.0070(2) | 0.0074(2) | 0.0066(2) | 0.0067(2) | 0.0068(2)
| Ueq | 0.0102(1) | 0.0114(2) | 0.0094(1) | 0.0097(1) | 0.0102(1) | 0.0101(2) | 0.0120(1) | 0.0105(1) | 0.0106(1) | 0.0084(1) | 0.0095(1) | 0.0092(1) | 0.0089(1) | 0.0092(1) | 0.0090(1) | 0.0108(1) | 0.0087(1) | 0.0088(1) | 0.0100(1) | 0.0086(1) | 0.0088(1) | 0.0090(1) | 0.00844(9) | 0.0101(1) | 0.0094(1) | 0.0088(1) | 0.0095(1) | 0.0116(1) | 0.00886(9) | 0.0098(1) | 0.00853(9) | 0.0087(1) | 0.0090(1)
O(2) | x | 0.49773(4) | 0.49529(7) | 0.49804(4) | 0.49766(5) | 0.49784(5) | 0.49792(5) | 0.49534(5) | 0.49806(4) | 0.49724(4) | 0.49871(4) | 0.49814(4) | 0.49869(5) | 0.49854(4) | 0.49849(4) | 0.49838(4) | 0.49838(6) | 0.49874(4) | 0.49870(4) | 0.49809(4) | 0.49860(5) | 0.49840(5) | 0.49870(5) | 0.49888(4) | 0.49825(5) | 0.49867(5) | 0.49852(4) | 0.49842(5) | 0.49634(5) | 0.49855(4) | 0.49855(4) | 0.49875(4) | 0.49885(4) | 0.49870(6)
| y | 0.14461(5) | 0.14243(7) | 0.14484(4) | 0.14449(5) | 0.14477(5) | 0.14513(6) | 0.14236(5) | 0.14503(4) | 0.14415(5) | 0.14549(4) | 0.14498(4) | 0.14591(5) | 0.14528(4) | 0.14526(5) | 0.14514(4) | 0.14677(6) | 0.14572(5) | 0.14542(5) | 0.14507(5) | 0.14533(5) | 0.14515(5) | 0.14604(5) | 0.14558(4) | 0.14545(5) | 0.14553(5) | 0.14527(4) | 0.14552(5) | 0.14344(5) | 0.14534(5) | 0.14586(5) | 0.14562(4) | 0.14558(5) | 0.14585(6)
| z | 0.14514(4) | 0.14506(6) | 0.14516(4) | 0.14518(4) | 0.14510(4) | 0.14512(5) | 0.14503(4) | 0.14516(4) | 0.14513(4) | 0.14521(4) | 0.14515(4) | 0.14514(4) | 0.14519(4) | 0.14520(4) | 0.14516(4) | 0.14490(5) | 0.14518(4) | 0.14522(4) | 0.14521(4) | 0.14518(4) | 0.14518(4) | 0.14508(5) | 0.14526(3) | 0.14517(5) | 0.14524(4) | 0.14517(4) | 0.14517(4) | 0.14514(4) | 0.14523(4) | 0.14514(4) | 0.14522(4) | 0.14522(4) | 0.14513(5)
| Occ. | 1 | 1 | 1 | 1 | 1 | 1 | 1 | 1 | 1 | 1 | 1 | 1 | 1 | 1 | 1 | 1 | 1 | 1 | 1 | 1 | 1 | 1 | 1 | 1 | 1 | 1 | 1 | 1 | 1 | 1 | 1 | 1 | 1
| U11 | 0.0088(1) | 0.0102(2) | 0.0081(1) | 0.0082(2) | 0.0080(2) | 0.0090(2) | 0.0110(2) | 0.0092(1) | 0.0093(1) | 0.0069(1) | 0.0082(1) | 0.0079(1) | 0.0074(1) | 0.0078(1) | 0.0077(1) | 0.0111(2) | 0.0074(1) | 0.0074(1) | 0.0086(2) | 0.0071(1) | 0.0077(2) | 0.0080(2) | 0.0069(1) | 0.0089(2) | 0.0080(2) | 0.0074(1) | 0.0083(2) | 0.0105(2) | 0.0074(1) | 0.0088(1) | 0.0071(1) | 0.0073(1) | 0.0079(2)
| U22 | 0.0074(1) | 0.0096(2) | 0.0064(1) | 0.0065(1) | 0.0064(1) | 0.0076(2) | 0.0107(2) | 0.0074(1) | 0.0078(1) | 0.0050(1) | 0.0065(1) | 0.0064(1) | 0.0055(1) | 0.0059(1) | 0.0059(1) | 0.0106(2) | 0.0056(1) | 0.0055(1) | 0.0071(1) | 0.0052(1) | 0.0056(2) | 0.0066(1) | 0.0049(1) | 0.0076(2) | 0.0062(2) | 0.0056(1) | 0.0067(1) | 0.0094(2) | 0.0056(1) | 0.0073(1) | 0.0053(1) | 0.0055(1) | 0.0063(2)
| U33 | 0.0061(1) | 0.0066(2) | 0.0054(1) | 0.0056(2) | 0.0075(2) | 0.0067(2) | 0.0060(2) | 0.0063(1) | 0.0059(1) | -0.0006(1) | 0.0055(1) | 0.0063(1) | 0.0056(1) | 0.0059(1) | 0.0052(1) | 0.0084(2) | 0.0056(1) | 0.0055(1) | 0.0059(1) | 0.0053(1) | 0.0049(2) | 0.0060(2) | 0.0054(1) | 0.0064(2) | 0.0061(1) | 0.0054(1) | 0.0064(2) | 0.0059(2) | 0.0055(1) | 0.0067(1) | 0.0054(1) | 0.0056(1) | 0.0059(2)
| U23 | -0.006(1) | -0.0005(2) | -0.0004(1) | -0.0005(1) | -0.0006(1) | -0.0013(1) | -0.0006(1) | -0.0008(1) | -0.0006(1) | -0.0024(1) | -0.0006(1) | -0.0014(1) | -0.00047(9) | -0.0005(1) | -0.0006(1) | -0.0038(2) | -0.0010(1) | -0.0004(1) | -0.0008(1) | -0.0005(1) | -0.0005(1) | -0.0016(1) | -0.00048(8) | -0.0011(1) | -0.0008(1) | -0.00045(9) | -0.0011(1) | -0.0007(1) | -0.00047(9) | -0.0016(1) | -0.00078(9) | -0.0004(1) | -0.0013(1)
| U13 | -0.0025(1) | -0.0027(2) | -0.0024(1) | -0.0024(1) | -0.0025(1) | -0.0031(1) | -0.0026(1) | -0.0026(1) | -0.0025(1) | 0.0029(1) | -0.0024(1) | -0.0032(1) | -0.00234(9) | -0.00234(9) | -0.0024(1) | -0.0053(2) | -0.0028(1) | -0.00227(9) | -0.0026(1) | -0.0023(1) | -0.0023(1) | -0.0033(1) | -0.00226(8) | -0.0030(1) | -0.0026(1) | -0.00236(9) | -0.0028(1) | -0.0027(2) | -0.00235(9) | -0.0033(1) | -0.00262(9) | -0.0022(1) | -0.0030(1)
| U12 | 0.0045(1) | 0.0060(2) | 0.0038(1) | 0.0040(1) | 0.0038(1) | 0.0047(1) | 0.0069(1) | 0.0044(1) | 0.0049(1) | 0.0029(1) | 0.0039(1) | 0.0038(1) | 0.00318(9) | 0.0034(1) | 0.0035(1) | 0.0067(2) | 0.0033(1) | 0.00315(9) | 0.0042(1) | 0.0030(1) | 0.0033(1) | 0.0039(1) | 0.00271(9) | 0.0046(1) | 0.0036(1) | 0.0033(1) | 0.0041(1) | 0.0061(2) | 0.00325(9) | 0.0044(1) | 0.00304(9) | 0.0030(1) | 0.0038(1)
| Ueq | 0.00722(9) | 0.0079(1) | 0.00658(8) | 0.00661(9) | 0.0071(1) | 0.0076(1) | 0.0086(1) | 0.00750(9) | 0.00737(9) | 0.00577(7) | 0.00661(8) | 0.00675(7) | 0.00620(8) | 0.00650(8) | 0.00621(8) | 0.0094(1) | 0.00619(7) | 0.00613(9) | 0.00704(8) | 0.00593(8) | 0.00606(9) | 0.00674(8) | 0.00581(8) | 0.0074(1) | 0.00672(8) | 0.00615(8) | 0.00698(9) | 0.0081(1) | 0.00617(8) | 0.00741(9) | 0.00595(7) | 0.00616(8) | 0.00660(9)
OW | x | 0 | 0 | 0 | 0 | 0 | 0 | 0 | 0 | 0 | 0 | 0 | 0 | 0 | 0 | 0 | 0 | 0 | 0 | 0 | 0 | 0 | 0 | 0 | 0 | 0 | 0 | 0 | 0 | 0 | 0 | 0 | 0 | 0
| y | 0 | 0 | 0 | 0 | 0 | 0 | 0 | 0 | 0 | 0 | 0 | 0 | 0 | 0 | 0 | 0 | 0 | 0 | 0 | 0 | 0 | 0 | 0 | 0 | 0 | 0 | 0 | 0 | 0 | 0 | 0 | 0 | 0
| z | 1/4 | 1/4 | 1/4 | 1/4 | 1/4 | 1/4 | 1/4 | 1/4 | 1/4 | 1/4 | 1/4 | 1/4 | 1/4 | 1/4 | 1/4 | 1/4 | 1/4 | 1/4 | 1/4 | 1/4 | 1/4 | 1/4 | 1/4 | 1/4 | 1/4 | 1/4 | 1/4 | 1/4 | 1/4 | 1/4 | 1/4 | 1/4 | 1/4
| Occ. | 0.66(1) | 1.03(1) | 0.50(1) | 0.59(1) | - | 0.59(1) | 0.78(1) | - | 0.73(1) | 0.45(2) | 0.71(1) | 0.69(1) | 0.30(1) | 0.39(1) | 0.52(1) | 0.85(1) | 0.55(1) | 0.36(2) | 0.57(1) | 0.40(1) | 0.49(2) | 0.57(1) | 0.28(2) | 0.72(1) | 0.66(1) | 0.39(2) | 0.58(1) | 0.854(7) | 0.58(1) | 0.65(1) | 0.40(1) | 0.54(1) | 0.68(1)
| U11 | 0.076(3) | 0.070(2) | 0.108(6) | 0.088(4) | 0.029(4) | 0.076(4) | 0.059(2) | 0.035(2) | 0.065(2) | 0.141(9) | 0.100(4) | 0.092(4) | 0.092(8) | 0.134(9) | 0.127(6) | 0.054(2) | 0.098(5) | 0.12(1) | 0.070(3) | 0.105(7) | 0.117(7) | 0.057(2) | 0.14(2) | 0.071(2) | 0.125(5) | 0.114(8) | 0.092(4) | 0.0280(8) | 0.124(6) | 0.086(3) | 0.131(9) | 0.118(6) | 0.091(4)
| U22 | 0.076(3) | 0.070(2) | 0.108(6) | 0.088(4) | 0.029(4) | 0.076(4) | 0.059(2) | 0.035(2) | 0.065(2) | 0.141(9) | 0.100(4) | 0.092(4) | 0.092(8) | 0.134(9) | 0.127(6) | 0.054(2) | 0.098(5) | 0.12(1) | 0.070(2) | 0.105(7) | 0.117(7) | 0.057(2) | 0.14(2) | 0.071(2) | 0.125(5) | 0.114(8) | 0.092(4) | 0.0280(8) | 0.124(6) | 0.086(3) | 0.131(9) | 0.118(6) | 0.091(4)
| U33 | 0.044(3) | 0.035(2) | 0.054(5) | 0.048(4) | 0.05(1) | 0.044(3) | 0.038(2) | 0.054(4) | 0.040(2) | 0.072(8) | 0.051(3) | 0.049(3) | 0.065(8) | 0.075(8) | 0.062(5) | 0.033(2) | 0.054(4) | 0.067(8) | 0.044(2) | 0.054(6) | 0.065(6) | 0.041(3) | 0.09(1) | 0.039(3) | 0.059(4) | 0.068(7) | 0.055(4) | 0.022(2) | 0.065(5) | 0.054(3) | 0.069(7) | 0.055(4) | 0.048(3)
| U23 | 0 | 0 | 0 | 0 | 0 | 0 | 0 | 0 | 0 | 0 | 0 | 0 | 0 | 0 | 0 | 0 | 0 | 0 | 0 | 0 | 0 | 0 | 0 | 0 | 0 | 0 | 0 | 0 | 0 | 0 | 0 | 0 | 0
| U13 | 0 | 0 | 0 | 0 | 0 | 0 | 0 | 0 | 0 | 0 | 0 | 0 | 0 | 0 | 0 | 0 | 0 | 0 | 0 | 0 | 0 | 0 | 0 | 0 | 0 | 0 | 0 | 0 | 0 | 0 | 0 | 0 | 0
| U12 | 0.038(1) | 0.035(1) | 0.054(3) | 0.044(2) | 0.014(2) | 0.038(2) | 0.0293(8) | 0.0174(9) | 0.033(1) | 0.0703(6) | 0.050(2) | 0.046(2) | 0.0462(5) | 0.062(4) | 0.058(3) | 0.0269(8) | 0.049(3) | 0.062(6) | 0.035(1) | 0.052(3) | 0.059(3) | 0.029(1) | 0.072(7) | 0.035(1) | 0.063(3) | 0.057(4) | 0.046(2) | 0.0140(4) | 0.062(3) | 0.0428(5) | 0.065(4) | 0.059(3) | 0.045(2)
| Ueq | 0.065(2) | 0.058(2) | 0.090(4) | 0.075(3) | 0.037(3) | 0.065(2) | 0.051(1) | 0.041(1) | 0.057(1) | 0.118(6) | 0.083(2) | 0.078(2) | 0.083(5) | 0.108(6) | 0.098(4) | 0.046(1) | 0.084(4) | 0.105(8) | 0.062(2) | 0.088(5) | 0.100(5) | 0.052(2) | 0.124(9) | 0.060(2) | 0.103(4) | 0.098(6) | 0.080(3) | 0.0260(3) | 0.105(4) | 0.075(2) | 0.110(6) | 0.097(4) | 0.076(3)
Na | x | 0 | 0 | 0 | 0 | 0 | 0 | 0 | 0 | 0 | 0 | 0 | 0 | 0 | 0 | 0 | 0 | 0 | 0 | 0 | 0 | 0 | 0 | 0 | 0 | 0 | 0 | 0 | 0 | 0 | 0 | 0 | 0 | 0
| y | 0 | 0 | 0 | 0 | 0 | 0 | 0 | 0 | 0 | 0 | 0 | 0 | 0 | 0 | 0 | 0 | 0 | 0 | 0 | 0 | 0 | 0 | 0 | 0 | 0 | 0 | 0 | 0 | 0 | 0 | 0 | 0 | 0
| z | 0 | 0 | 0 | 0 | 0 | 0 | 0 | 0 | 0 | 0 | 0 | 0 | 0 | 0 | 0 | 0 | 0 | 0 | 0 | 0 | 0 | 0 | 0 | 0 | 0 | 0 | 0 | 0 | 0 | 0 | 0 | 0 | 0
| Occ. | 0.116(5) | 0.428(7) | 0.094(5) | 0.159(5) | 0.024(6) | 0.195(6) | 0.321(5) | 0.037(5) | 0.194(5) | 0.035(5) | 0.109(5) | 0.124(5) | 0.025(5) | 0.038(5) | 0.060(5) | 0.335(6) | 0.078(5) | 0.025(5) | 0.116(5) | 0.028(5) | 0.042(5) | 0.109(6) | 0.009(6) | 0.168(5) | 0.066(5) | 0.038(6) | 0.128(5) | 0.180(5) | 0.057(5) | 0.149(5) | 0.056(5) | 0.031(6) | 0.102(6)
| U11 | 0.011(2) | 0.0107(9) | 0.014(3) | 0.012(2) | 0.01(1) | 0.013(2) | 0.0118(9) | 0.014(7) | 0.012(1) | 0.019(9) | 0.012(3) | 0.013(2) | 0.02(1) | 0.020(8) | 0.015(5) | 0.013(1) | 0.016(4) | 0.03(1) | 0.015(3) | 0.01(1) | 0.021(9) | 0.017(3) | 0.07(8) | 0.012(2) | 0.009(4) | 0.03(1) | 0.014(2) | 0.013(2) | 0.016(5) | 0.014(2) | 0.015(5) | 0.02(1) | 0.013(4)
| U22 | 0.011(2) | 0.0107(9) | 0.014(3) | 0.012(2) | 0.01(1) | 0.013(2) | 0.0118(9) | 0.014(7) | 0.012(1) | 0.019(9) | 0.012(3) | 0.013(2) | 0.02(1) | 0.020(8) | 0.015(5) | 0.013(1) | 0.016(4) | 0.03(1) | 0.015(3) | 0.01(1) | 0.021(9) | 0.017(3) | 0.07(8) | 0.012(2) | 0.009(4) | 0.03(1) | 0.014(2) | 0.013(2) | 0.016(5) | 0.014(2) | 0.015(5) | 0.02(1) | 0.013(4)
| U33 | 0.038(5) | 0.035(2) | 0.027(5) | 0.032(4) | 0.03(2) | 0.030(3) | 0.032(2) | 0.03(1) | 0.033(3) | 0.02(1) | 0.030(5) | 0.033(4) | 0.03(2) | 0.03(1) | 0.04(1) | 0.031(2) | 0.029(7) | 0.02(2) | 0.036(5) | 0.03(2) | 0.04(2) | 0.031(6) | 0.02(4) | 0.035(4) | 0.040(9) | 0.04(2) | 0.033(4) | 0.033(3) | 0.036(9) | 0.029(3) | 0.029(8) | 0.13(5) | 0.035(7)
| U23 | 0 | 0 | 0 | 0 | 0 | 0 | 0 | 0 | 0 | 0 | 0 | 0 | 0 | 0 | 0 | 0 | 0 | 0 | 0 | 0 | 0 | 0 | 0 | 0 | 0 | 0 | 0 | 0 | 0 | 0 | 0 | 0 | 0
| U13 | 0 | 0 | 0 | 0 | 0 | 0 | 0 | 0 | 0 | 0 | 0 | 0 | 0 | 0 | 0 | 0 | 0 | 0 | 0 | 0 | 0 | 0 | 0 | 0 | 0 | 0 | 0 | 0 | 0 | 0 | 0 | 0 | 0
| U12 | 0.005(1) | 0.0054(5) | 0.007(1) | 0.0059(9) | 0.005(6) | 0.0067(9) | 0.0059(5) | 0.007(4) | 0.0061(7) | 0.009(4) | 0.006(1) | 0.006(1) | 0.012(7) | 0.010(4) | 0.008(2) | 0.0066(6) | 0.008(2) | 0.013(7) | 0.008(1) | 0.006(5) | 0.010(5) | 0.009(2) | 0.03(4) | 0.006(1) | 0.005(2) | 0.013(5) | 0.007(1) | 0.0067(8) | 0.008(2) | 0.0070(9) | 0.007(2) | 0.012(7) | 0.006(2)
| Ueq | 0.020(2) | 0.0174(9) | 0.018(3) | 0.018(2) | 0.02(1) | 0.019(2) | 0.0187(9) | 0.020(7) | 0.019(1) | 0.018(7) | 0.018(3) | 0.019(2) | 0.03(1) | 0.022(7) | 0.024(5) | 0.019(1) | 0.020(4) | 0.02(1) | 0.022(3) | 0.018(9) | 0.025(8) | 0.022(3) | 0.05(5) | 0.020(2) | 0.020(4) | 0.032(9) | 0.020(2) | 0.020(2) | 0.023(5) | 0.019(2) | 0.020(4) | 0.06(2) | 0.020(3)
Occ.: Occupancy factor. Equivalent positions: a = y,`x + y + 1, z; b = y,`x + y,`z; c =`x + y + 1, y,`z + ½; d = x – y,`y,`z + ½; e =`x + 1,`y, z; f = x – y,`y + 1,`z + ½; g = y, x,`z + ½; h =`x + 1,`y + 1, z; i = x, y,`z; j =`x + y,`x, z. Samples E and H are HMHF beryl which that refine best with Ow omitted; K, Rb, and Cs occupy this site in HMHF beryl.

## MTDistances&Angles
Interatomic Distances (Å) and Angles (°) for Model Test Samples
|  | A | B | C | D | E* | F | G | H* | I | J | K | L | M | N | O | P | Q | S | A2 | B2 | C2 | D2 | E2 | F2 | G2 | H2 | I2 | J2 | K2 | L2 | M2 | N2 | O2
Be–O(2) | ×4 | 1.6531(4) | 1.6524(6) | 1.6544(4) | 1.6517(4) | 1.6550(4) | 1.6590(4) | 1.6502(4) | 1.6561(4) | 1.6522(4) | 1.6525(4) | 1.6523(4) | 1.6572(4) | 1.6530(3) | 1.6543(3) | 1.6542(3) | 1.6689(5) | 1.6550(4) | 1.6521(3) | 1.6554(4) | 1.6547(4) | 1.6543(4) | 1.6599(4) | 1.6540(3) | 1.6576(4) | 1.6540(4) | 1.6550(3) | 1.6575(4) | 1.6534(4) | 1.6568(3) | 1.6617(4) | 1.6578(3) | 1.6549(3) | 1.6587(5)
<Be–O> |  | 1.6531 | 1.6524 | 1.6544 | 1.6517 | 1.655 | 1.659 | 1.6502 | 1.6561 | 1.6522 | 1.6525 | 1.6523 | 1.6572 | 1.653 | 1.6543 | 1.6542 | 1.6689 | 1.655 | 1.6521 | 1.6554 | 1.6547 | 1.6543 | 1.6599 | 1.654 | 1.6576 | 1.654 | 1.655 | 1.6575 | 1.6534 | 1.6568 | 1.6617 | 1.6578 | 1.6549 | 1.6587
Al–O(2)a | ×6 | 1.9158(4) | 1.9415(6) | 1.9146(4) | 1.9158(4) | 1.9158(4) | 1.9156(4) | 1.9403(4) | 1.9140(3) | 1.9203(4) | 1.9042(4) | 1.9103(3) | 1.9037(4) | 1.9076(3) | 1.9093(3) | 1.9105(3) | 1.9049(5) | 1.9039(4) | 1.9049(3) | 1.9126(4) | 1.9089(4) | 1.9107(4) | 1.9052(4) | 1.9051(3) | 1.9101(4) | 1.9054(4) | 1.9099(3) | 1.9093(4) | 1.9303(4) | 1.9111(3) | 1.9095(3) | 1.9087(3) | 1.9060(3) | 1.9063(4)
<Al–O> |  | 1.9158 | 1.9415 | 1.9146 | 1.9158 | 1.9158 | 1.9156 | 1.9403 | 1.914 | 1.9203 | 1.9042 | 1.9103 | 1.9037 | 1.9076 | 1.9093 | 1.9105 | 1.9049 | 1.9039 | 1.9049 | 1.9126 | 1.9089 | 1.9107 | 1.9052 | 1.9051 | 1.9101 | 1.9054 | 1.9099 | 1.9093 | 1.9303 | 1.9111 | 1.9095 | 1.9087 | 1.906 | 1.9063
Si–O(1) |  | 1.5947(5) | 1.6038(8) | 1.5956(5) | 1.5948(5) | 1.5918(5) | 1.5993(6) | 1.5999(6) | 1.5928(5) | 1.5963(5) | 1.5910(5) | 1.5928(5) | 1.5939(5) | 1.5918(5) | 1.5935(5) | 1.5938(5) | 1.6012(7) | 1.5931(5) | 1.5912(5) | 1.5959(5) | 1.5939(5) | 1.5936(5) | 1.5956(6) | 1.5926(4) | 1.5963(6) | 1.5932(5) | 1.5933(5) | 1.5960(5) | 1.5999(6) | 1.5958(4) | 1.5985(5) | 1.5962(4) | 1.5936(5) | 1.5956(6)
Si–O(1)b |  | 1.5963(5) | 1.6051(8) | 1.5982(5) | 1.5972(5) | 1.5959(5) | 1.6012(6) | 1.6013(6) | 1.5971(5) | 1.5981(5) | 1.5939(5) | 1.5955(5) | 1.5971(5) | 1.5948(5) | 1.5966(5) | 1.5966(5) | 1.6042(7) | 1.5955(5) | 1.5942(4) | 1.5982(5) | 1.5964(5) | 1.5971(5) | 1.5991(6) | 1.5961(4) | 1.5992(6) | 1.5962(5) | 1.5974(5) | 1.5983(5) | 1.6012(6) | 1.5992(4) | 1.6023(5) | 1.5991(5) | 1.5967(5) | 1.5985(7)
Si–O(2) | ×2 | 1.6176(4) | 1.6133(6) | 1.6190(4) | 1.6165(4) | 1.6202(4) | 1.6187(4) | 1.6135(4) | 1.6210(4) | 1.6161(4) | 1.6181(4) | 1.6167(4) | 1.6170(4) | 1.6190(3) | 1.6198(4) | 1.6193(4) | 1.6136(5) | 1.6178(4) | 1.6181(3) | 1.6189(4) | 1.6204(4) | 1.6197(4) | 1.6177(4) | 1.6204(3) | 1.6184(4) | 1.6184(4) | 1.6204(3) | 1.6191(4) | 1.6160(4) | 1.6223(3) | 1.6202(4) | 1.6220(3) | 1.6204(3) | 1.6189(5)
<Si–O> |  | 1.6066 | 1.6089 | 1.608 | 1.6063 | 1.607 | 1.6095 | 1.607 | 1.608 | 1.6067 | 1.6053 | 1.6054 | 1.6063 | 1.6062 | 1.6074 | 1.6073 | 1.6082 | 1.6061 | 1.6054 | 1.608 | 1.6078 | 1.6075 | 1.6075 | 1.6074 | 1.6081 | 1.6066 | 1.6079 | 1.6081 | 1.6083 | 1.6099 | 1.6103 | 1.6098 | 1.6078 | 1.608
Na–OW | ×2 | 2.2957(1) | 2.2990(2) | 2.2969(3) | 2.2948(1) | 2.2980(1) | 2.3006(2) | 2.2947(1) | 2.2977(1) | 2.2957(1) | 2.2946(1) | 2.2947(1) | 2.2976(1) | 2.2950(1) | 2.2961(2) | 2.2963(2) | 2.3044(1) | 2.2958(1) | 2.2931(1) | 2.2976(1) | 2.2976(1) | 2.2959(2) | 2.2998(1) | 2.2961(1) | 2.2997(2) | 2.2955(1) | 2.2974(1) | 2.2993(1) | 2.2980(2) | 2.3009(1) | 2.3030(0) | 2.3008(0) | 2.2975(0) | 2.2997(1)
Na–O(1) | ×6 | 2.5733(6) | 2.5520(9) | 2.5786(6) | 2.5698(6) | 2.5825(6) | 2.5720(7) | 2.5564(7) | 2.5837(6) | 2.5655(6) | 2.5769(6) | 2.5715(6) | 2.5698(6) | 2.5803(5) | 2.5817(6) | 2.5794(6) | 2.5531(8) | 2.5748(6) | 2.5784(5) | 2.5743(6) | 2.5822(6) | 2.5825(6) | 2.5713(6) | 2.5830(5) | 2.5698(7) | 2.5756(6) | 2.5820(5) | 2.5748(6) | 2.5626(6) | 2.5834(5) | 2.5748(6) | 2.5829(5) | 2.5812(5) | 2.5748(7)
O(2)–Be–O(2)c | ×2 | 91.41(2) | 92.54(4) | 91.25(2) | 91.44(3) | 91.37(3) | 91.25(3) | 92.50(3) | 91.20(2) | 91.63(2) | 90.97(2) | 91.24(2) | 90.92(2) | 91.04(2) | 91.03(2) | 91.11(2) | 90.94(3) | 90.91(2) | 90.95(2) | 91.19(2) | 91.03(2) | 91.08(3) | 90.91(3) | 90.86(2) | 91.12(3) | 90.94(2) | 91.05(2) | 91.05(3) | 92.01(3) | 91.03(2) | 90.96(3) | 90.92(2) | 90.90(2) | 90.93(3)
O(2)–Be–O(2)d | ×2 | 108.75(3) | 108.53(4) | 108.79(3) | 108.74(3) | 108.73(3) | 108.85(3) | 108.56(3) | 108.84(3) | 108.70(3) | 108.82(3) | 108.75(3) | 108.88(3) | 108.81(2) | 108.84(3) | 108.80(2) | 109.03(3) | 108.88(3) | 108.85(2) | 108.85(3) | 108.79(3) | 108.83(3) | 108.90(3) | 108.88(2) | 108.86(3) | 108.88(3) | 108.81(2) | 108.86(3) | 108.68(3) | 108.82(2) | 108.92(3) | 108.86(2) | 108.83(3) | 108.87(3)
O(2)–Be–O(2)e | ×2 | 130.85(2) | 129.64(4) | 131.00(2) | 130.81(3) | 130.91(3) | 130.92(3) | 129.65(3) | 131.00(2) | 130.61(3) | 131.34(2) | 131.07(2) | 131.32(3) | 131.26(2) | 131.22(2) | 131.17(2) | 131.11(3) | 131.34(3) | 131.32(2) | 131.01(2) | 131.29(2) | 131.18(3) | 131.31(3) | 131.41(2) | 131.09(3) | 131.31(3) | 131.25(2) | 131.18(3) | 130.14(3) | 131.26(2) | 131.23(3) | 131.35(2) | 131.41(2) | 131.32(3)
<O–Be–O> |  | 110.34 | 110.24 | 110.35 | 110.33 | 110.34 | 110.34 | 110.24 | 110.35 | 110.31 | 110.38 | 110.35 | 110.37 | 110.37 | 110.36 | 110.36 | 110.36 | 110.38 | 110.37 | 110.35 | 110.37 | 110.36 | 110.37 | 110.38 | 110.36 | 110.38 | 110.37 | 110.36 | 110.28 | 110.37 | 110.37 | 110.38 | 110.38 | 110.37
O(2)a–Al–O(2)f | ×3 | 90.50(2) | 89.87(3) | 90.58(2) | 90.48(2) | 90.53(2) | 90.47(3) | 89.88(2) | 90.54(2) | 90.38(2) | 90.76(2) | 90.63(2) | 90.69(2) | 90.72(2) | 90.68(2) | 90.67(2) | 90.43(3) | 90.73(2) | 90.74(2) | 90.54(2) | 90.75(2) | 90.67(2) | 90.67(3) | 90.79(2) | 90.57(3) | 90.71(2) | 90.71(2) | 90.63(2) | 90.10(2) | 90.71(2) | 90.62(2) | 90.75(2) | 90.80(2) | 90.70(3)
O(2)a–Al–O(2)g | ×3 | 76.28(2) | 75.90(3) | 76.29(2) | 76.23(2) | 76.36(2) | 76.49(3) | 75.82(2) | 76.37(2) | 76.20(2) | 76.46(2) | 76.37(2) | 76.70(2) | 76.38(2) | 76.37(2) | 76.36(2) | 77.30(3) | 76.56(2) | 76.39(2) | 76.39(2) | 76.40(2) | 76.33(2) | 76.77(2) | 76.41(2) | 76.58(2) | 76.46(2) | 76.39(2) | 76.56(2) | 76.07(2) | 76.42(2) | 76.70(2) | 76.50(2) | 76.45(2) | 76.67(3)
O(2)a–Al–O(2)h | ×6 | 96.95(1) | 97.44(2) | 96.91(2) | 96.99(2) | 96.89(2) | 96.85(2) | 97.48(2) | 96.88(1) | 97.05(1) | 96.74(1) | 96.85(1) | 96.64(2) | 96.80(1) | 96.82(1) | 96.83(1) | 96.43(2) | 96.70(2) | 96.79(1) | 96.88(1) | 96.78(1) | 96.85(2) | 96.61(2) | 96.75(1) | 96.76(2) | 96.76(1) | 96.80(1) | 96.75(2) | 97.24(2) | 96.78(1) | 96.67(2) | 96.72(1) | 96.73(1) | 96.65(2)
<O–Al–O> |  | 90.17 | 90.16 | 90.17 | 90.17 | 90.17 | 90.17 | 90.17 | 90.17 | 90.17 | 90.18 | 90.18 | 90.17 | 90.18 | 90.17 | 90.17 | 90.15 | 90.17 | 90.18 | 90.17 | 90.18 | 90.18 | 90.17 | 90.18 | 90.17 | 90.17 | 90.18 | 90.17 | 90.16 | 90.17 | 90.17 | 90.17 | 90.18 | 90.17
O(1)–Si–O(1)b |  | 107.50(4) | 105.36(7) | 107.68(4) | 107.24(5) | 108.22(5) | 106.96(5) | 106.00(5) | 108.19(4) | 106.86(4) | 108.02(4) | 107.52(4) | 107.29(4) | 108.14(4) | 108.05(4) | 107.90(4) | 105.59(6) | 107.71(4) | 108.09(4) | 107.40(4) | 108.08(4) | 108.07(4) | 107.19(5) | 108.20(3) | 107.06(5) | 107.72(4) | 108.05(4) | 107.43(4) | 106.36(5) | 107.92(4) | 107.11(4) | 107.87(4) | 108.01(4) | 107.43(5)
O(1)–Si–O(2) | ×2 | 108.69(2) | 109.24(3) | 108.62(2) | 108.75(2) | 108.47(2) | 108.65(2) | 109.21(2) | 108.44(2) | 108.85(2) | 108.47(2) | 108.63(2) | 108.46(2) | 108.49(2) | 108.51(2) | 108.55(2) | 108.49(3) | 108.45(2) | 108.51(2) | 108.62(2) | 108.50(2) | 108.52(2) | 108.46(2) | 108.44(1) | 108.60(2) | 108.52(2) | 108.51(2) | 108.54(2) | 108.99(2) | 108.51(2) | 108.49(2) | 108.45(2) | 108.47(2) | 108.46(2)
O(1)b–Si–O(2) | ×2 | 110.45(2) | 110.62(3) | 110.45(2) | 110.47(2) | 110.40(2) | 110.63(2) | 110.54(2) | 110.46(2) | 110.53(2) | 110.44(2) | 110.49(2) | 110.67(2) | 110.41(2) | 110.43(2) | 110.45(2) | 111.14(2) | 110.56(2) | 110.42(2) | 110.52(2) | 110.42(2) | 110.42(2) | 110.71(2) | 110.42(2) | 110.61(2) | 110.50(2) | 110.43(2) | 110.56(2) | 110.54(2) | 110.42(2) | 110.69(2) | 110.50(2) | 110.47(2) | 110.62(2)
O(2)–Si–O(2) |  | 110.96(3) | 111.56(5) | 110.92(3) | 111.05(3) | 110.81(3) | 111.18(3) | 111.19(3) | 110.78(3) | 111.10(3) | 110.91(3) | 110.99(3) | 111.16(3) | 110.83(3) | 110.83(3) | 110.85(3) | 111.74(4) | 111.00(3) | 110.81(3) | 111.05(3) | 110.85(3) | 110.80(3) | 111.18(3) | 110.84(2) | 111.21(3) | 110.97(3) | 110.83(3) | 111.10(3) | 111.28(3) | 110.96(3) | 111.22(3) | 110.97(3) | 110.89(3) | 111.11(4)
<O–Si–O> |  | 109.46 | 109.44 | 109.46 | 109.46 | 109.46 | 109.45 | 109.45 | 109.46 | 109.45 | 109.46 | 109.46 | 109.45 | 109.46 | 109.46 | 109.46 | 109.43 | 109.46 | 109.46 | 109.46 | 109.46 | 109.46 | 109.45 | 109.46 | 109.45 | 109.46 | 109.46 | 109.46 | 109.45 | 109.46 | 109.45 | 109.46 | 109.46 | 109.45
For all samples: O(1)-Na-Ow (x6) = 90.00, O(1)-Na-(O1)j (x6) = 120.00, O(1)-Na-O(1)b (x6) = 60.00, <O-Na-O> = 90.00. Samples E and H are HMHF beryl which that refine best with Ow omitted; K, Rb, and Cs occupy this site in HMHF beryl. Assume bond angles stated with Ow in these samples are to an alkali cation.

## MCPVBAVSiDID
Polyhedral Volumes (Å3), Bond Angle Variance (°2), Si Distortion Index, and Calculated Unit Cell Density (g/cm3) for Model Creating Data
| Be PV (Å3) | Al PV (Å3) | Si PV (Å3) | Be BAV (°2) | Al BAV (°2) | Si BAV (°2) | Si DI (°2) | Density (g/cm3)
lgje087 | 2.0669 | 9.3911 | 2.1391 | 281.52 | 84.72 | 4.441 | 0.00328 | 2.762
lgje186 | 2.062 | 9.2963 | 2.138 | 291.7 | 81.81 | 3.962 | 0.00396 | 2.75
lgje187 | 2.0481 | 9.1319 | 2.1352 | 309.39 | 78.69 | 2.534 | 0.00571 | 2.728
lgje188 | 2.0575 | 9.2871 | 2.1342 | 291.29 | 82 | 4.094 | 0.00358 | 2.746
lgrh001 | 2.0638 | 9.3024 | 2.1425 | 292.74 | 81.86 | 3.943 | 0.00392 | 2.733
lgrh002 | 2.0634 | 9.2264 | 2.1423 | 301.39 | 79.38 | 3.576 | 0.00443 | 2.725
lgrh003 | 2.0549 | 9.153 | 2.1403 | 309.64 | 78.17 | 2.455 | 0.00589 | 2.718
lgje191 | 2.0399 | 9.0958 | 2.1334 | 314.06 | 78.42 | 1.795 | 0.00686 | 2.71
lgje199 | 2.0284 | 9.0443 | 2.1214 | 312.77 | 78.81 | 2.017 | 0.00658 | 2.733
lgje202 | 2.0433 | 9.0555 | 2.1339 | 317.15 | 76.96 | 2.293 | 0.00638 | 2.711
lgje207 | 2.0627 | 9.3563 | 2.1352 | 283.48 | 83.14 | 4.619 | 0.00349 | 2.752
lgje219 | 2.0762 | 9.4725 | 2.147 | 278.99 | 86.64 | 3.007 | 0.00374 | 2.737
lgrh014 | 2.0704 | 9.4122 | 2.1374 | 277.86 | 84.4 | 4.993 | 0.0027 | 2.756
lgrh017 | 2.0362 | 8.9939 | 2.1358 | 326.77 | 75.68 | 1.465 | 0.00804 | 2.676
lgrh020 | 2.0403 | 9.0384 | 2.1363 | 321.66 | 76.68 | 1.644 | 0.00733 | 2.698
lgrh024 | 2.0502 | 9.0855 | 2.1364 | 314.78 | 76.84 | 2.272 | 0.0063 | 2.702
lgje190 | 2.0314 | 8.959 | 2.1328 | 329.3 | 75.07 | 1.554 | 0.00816 | 2.684
lgje196 | 2.04 | 9.06 | 2.1322 | 316.72 | 77.84 | 1.87 | 0.00675 | 2.712
lgje0194 | 2.0422 | 9.0074 | 2.1336 | 322.98 | 75.2 | 2.158 | 0.007 | 2.715
lgje201 | 2.0399 | 8.9892 | 2.1338 | 325.51 | 75.23 | 2.004 | 0.00708 | 2.707
lgje0193 | 2.049 | 9.1589 | 2.1357 | 307 | 79.95 | 2.067 | 0.00625 | 2.738
lgje204 | 2.0372 | 9.0232 | 2.1339 | 322.75 | 76.75 | 1.47 | 0.00788 | 2.691
lgje206 | 2.0325 | 8.9926 | 2.1311 | 324.8 | 76.27 | 1.464 | 0.00801 | 2.694
lgtn001 | 2.043 | 8.9582 | 2.1322 | 328.11 | 73.39 | 2.25 | 0.00689 | 2.715
lgje222 | 2.044 | 9.0616 | 2.1359 | 318.9 | 77.39 | 1.56 | 0.00728 | 2.714
True Blue | 2.0751 | 9.5763 | 2.1426 | 264.27 | 89.37 | 4.934 | 0.00265 | 2.791
lgrh007 | 2.0371 | 8.9637 | 2.1387 | 331.07 | 74.76 | 1.473 | 0.0082 | 2.667
lgrh011 | 2.0421 | 8.9745 | 2.139 | 329.95 | 74.42 | 1.922 | 0.00737 | 2.696
lgrh013 | 2.043 | 9.016 | 2.1339 | 323.08 | 75.65 | 1.649 | 0.0073 | 2.708
lgrh016 | 2.0519 | 9.0904 | 2.1397 | 315.26 | 77.5 | 1.735 | 0.00729 | 2.691
lgrh048 | 2.0632 | 9.3293 | 2.1375 | 289.45 | 82.38 | 3.667 | 0.00374 | 2.748
lgrh019 | 2.0497 | 9.0277 | 2.136 | 320.71 | 75.47 | 2.115 | 0.00686 | 2.73
lgrh021 | 2.0342 | 8.9591 | 2.1354 | 329.69 | 75.37 | 1.488 | 0.00816 | 2.681
lgrh025 | 2.1108 | 8.9644 | 2.134 | 328.86 | 63.75 | 5.334 | 0.00263 | 2.75
lgrh026 | 2.0368 | 8.9902 | 2.1341 | 327.3 | 75.57 | 1.46 | 0.00775 | 2.673
lgrh033 | 2.0304 | 8.9188 | 2.1232 | 329.81 | 73.61 | 1.544 | 0.00807 | 2.699
lgrh035 | 2.0359 | 8.9344 | 2.1262 | 328.59 | 73.78 | 1.684 | 0.00759 | 2.705
lgrh036 | 2.0345 | 8.9232 | 2.127 | 329.41 | 73.72 | 1.847 | 0.00762 | 2.709
lgrh037 | 2.0429 | 9.0134 | 2.1265 | 321 | 75.18 | 1.595 | 0.00718 | 2.703
lgrh038 | 2.0446 | 8.9923 | 2.1377 | 326.93 | 74.62 | 1.728 | 0.00754 | 2.711
lgrh039 | 2.0406 | 8.9824 | 2.1409 | 329.35 | 75.06 | 1.512 | 0.00823 | 2.675
lgrh041 | 2.0448 | 9.0738 | 2.1371 | 317.58 | 77.13 | 1.637 | 0.00742 | 2.698
lgrh045 | 2.0377 | 9.0001 | 2.1346 | 325.65 | 75.81 | 1.548 | 0.00764 | 2.703
lgrh044 | 2.06 | 9.0688 | 2.1357 | 317.28 | 74.47 | 2.702 | 0.00555 | 2.7
lgrh046 | 2.0616 | 9.2821 | 2.1369 | 292.82 | 82.35 | 2.918 | 0.00468 | 2.756
lgjo004 | 2.0468 | 9.0589 | 2.1393 | 320.61 | 76.92 | 1.524 | 0.00762 | 2.655
201 | 2.0607 | 9.1087 | 2.1472 | 317.82 | 76.38 | 1.643 | 0.0085 | 2.684
lgjo002 | 2.0562 | 9.1334 | 2.1402 | 313.41 | 77.69 | 1.437 | 0.00798 | 2.665
lgjo003 | 2.0612 | 9.1681 | 2.1394 | 309.48 | 78.25 | 1.432 | 0.00779 | 2.665
lgjo011 | 2.0534 | 9.1203 | 2.137 | 312.88 | 77.78 | 1.415 | 0.00814 | 2.671
203 | 2.0617 | 9.166 | 2.1421 | 310.44 | 78.26 | 1.33 | 0.00828 | 2.67
204 | 2.052 | 9.1431 | 2.1419 | 313.3 | 78.74 | 1.295 | 0.00814 | 2.663
lgjo006 | 2.0579 | 9.1499 | 2.1395 | 310.65 | 78.46 | 1.48 | 0.00788 | 2.665
lgjo008 | 2.0406 | 9.0618 | 2.1339 | 318.55 | 77.3 | 1.437 | 0.00799 | 2.7
lgrh034 | 2.0421 | 9.083 | 2.1263 | 312.87 | 77.99 | 1.263 | 0.00804 | 2.688
lgje189 | 2.0363 | 8.997 | 2.1339 | 325.21 | 75.95 | 1.44 | 0.0081 | 2.677
lgje197 | 2.035 | 8.967 | 2.1348 | 328.54 | 75.01 | 1.744 | 0.00781 | 2.701
lgje198 | 2.0314 | 8.9509 | 2.1333 | 330.26 | 74.85 | 1.606 | 0.00819 | 2.688
lgrh005 | 2.0364 | 8.9928 | 2.1341 | 325.35 | 75.72 | 1.844 | 0.0074 | 2.716
lgje221 | 2.0326 | 8.9745 | 2.1326 | 326.2 | 75.9 | 1.799 | 0.00746 | 2.714
lgrh030 | 2.0381 | 8.9856 | 2.1274 | 322.36 | 75.31 | 1.988 | 0.00697 | 2.721
lgrh040 | 2.0384 | 8.9867 | 2.1364 | 327.47 | 75.49 | 1.536 | 0.00772 | 2.689
lgrh004 | 2.0597 | 8.9782 | 2.1418 | 329.71 | 71.92 | 2.517 | 0.00655 | 2.706
lgje203 | 2.1024 | 9.018 | 2.134 | 316.58 | 66.97 | 7.387 | 0.00235 | 2.795
lgje205 | 2.0367 | 8.9698 | 2.1331 | 327.26 | 74.92 | 1.911 | 0.00744 | 2.725
lgje211 | 2.0984 | 9.0008 | 2.1338 | 319.81 | 67.02 | 6.505 | 0.00273 | 2.76
lgje220 | 2.1154 | 9.0112 | 2.1352 | 316.26 | 65.39 | 8.943 | 0.0014 | 2.818
lgrh008 | 2.0367 | 8.9395 | 2.1331 | 331.29 | 74.23 | 1.749 | 0.00747 | 2.693
lgrh010 | 2.0572 | 9.0294 | 2.148 | 326.23 | 74.21 | 2.048 | 0.00715 | 2.686
lgrh015 | 2.0631 | 9.1675 | 2.1359 | 304.94 | 77.29 | 3.775 | 0.00421 | 2.733
lgrh029 | 2.1089 | 9.0052 | 2.1388 | 321.87 | 66.19 | 5.751 | 0.00306 | 2.803
lgrh031 | 2.0371 | 8.9215 | 2.1299 | 329.83 | 73.72 | 1.802 | 0.00786 | 2.703
lgrh047 | 2.0318 | 8.9477 | 2.135 | 331.24 | 75.13 | 1.466 | 0.00823 | 2.677
lgje0195 | 2.0966 | 9.0093 | 2.1351 | 317.72 | 67.62 | 7.307 | 0.00268 | 2.769
lgje214 | 2.0883 | 9.0104 | 2.133 | 316.67 | 68.87 | 6.238 | 0.00352 | 2.802
lgje218 | 2.0774 | 8.9841 | 2.1376 | 324.1 | 69.43 | 4.973 | 0.00439 | 2.74
lgrh006 | 2.0878 | 8.9684 | 2.1414 | 328.07 | 68.27 | 4.701 | 0.00419 | 2.733
lgje223 | 2.0837 | 8.9978 | 2.1359 | 320.3 | 69.14 | 5.761 | 0.00395 | 2.756
lgrh022 | 2.0408 | 8.9988 | 2.1343 | 325.82 | 75.19 | 1.457 | 0.00792 | 2.688
lgrh042 | 2.066 | 8.9495 | 2.1352 | 328.78 | 70.29 | 2.924 | 0.0059 | 2.734

## MTPVBAVSiDID
Polyhedral Volumes (Å3), Bond Angle Variance (°2), Si Distortion Index, and Calculated Unit Cell Density (g/cm3) for Model Test Data
| Be PV (Å3) | Al PV (Å3) | Si PV (Å3) | Be BAV (°2) | Al BAV (°2) | Si BAV (°2) | Si DI (°2) | Density (g/cm3)
A | 2.0382 | 9.0661 | 2.1261 | 313.63 | 77.76 | 1.846 | 0.0069 | 2.74
B | 2.0667 | 9.4063 | 2.133 | 277.68 | 84.39 | 4.796 | 0.00276 | 2.771
C | 2.039 | 9.0517 | 2.1318 | 318.36 | 77.41 | 1.728 | 0.00689 | 2.71
D | 2.034 | 9.0637 | 2.1247 | 312.57 | 78.4 | 2.106 | 0.00639 | 2.732
E | 2.0438 | 9.0711 | 2.1284 | 315.2 | 76.76 | 1.414 | 0.00822 | 2.689
F | 2.0574 | 9.074 | 2.1371 | 316.9 | 75.4 | 2.65 | 0.00576 | 2.717
G | 2.0583 | 9.384 | 2.1265 | 278.41 | 85.35 | 3.484 | 0.00404 | 2.792
H | 2.0451 | 9.0471 | 2.1321 | 318.91 | 76.55 | 1.483 | 0.00811 | 2.706
I | 2.0412 | 9.1253 | 2.126 | 306.23 | 79.16 | 2.496 | 0.00588 | 2.762
J | 2.023 | 8.9159 | 2.1212 | 328.47 | 74.93 | 1.609 | 0.00798 | 2.711
K | 2.0299 | 8.9941 | 2.1217 | 319.71 | 76.34 | 1.919 | 0.00702 | 2.748
L | 2.0404 | 8.9188 | 2.1243 | 328.52 | 72.4 | 2.519 | 0.00669 | 2.738
M | 2.0271 | 8.9584 | 2.1248 | 325.89 | 75.9 | 1.467 | 0.00799 | 2.698
N | 2.0325 | 8.9822 | 2.1297 | 325.29 | 76.21 | 1.511 | 0.00769 | 2.702
O | 2.0334 | 8.999 | 2.1291 | 323.45 | 76.32 | 1.592 | 0.00751 | 2.718
P | 2.0883 | 8.9576 | 2.1295 | 324.73 | 66.62 | 5.536 | 0.00339 | 2.767
Q | 2.0317 | 8.9171 | 2.1238 | 329.19 | 73.85 | 1.973 | 0.00732 | 2.718
S | 2.0216 | 8.9211 | 2.1219 | 328.49 | 75.81 | 1.473 | 0.00794 | 2.706
A2 | 2.0417 | 9.0275 | 2.1316 | 319.38 | 76.38 | 2.084 | 0.00681 | 2.729
B2 | 2.0328 | 8.979 | 2.1312 | 326.74 | 75.61 | 1.511 | 0.00787 | 2.694
C2 | 2.0338 | 9.0003 | 2.1303 | 323.9 | 76.67 | 1.471 | 0.00758 | 2.709
D2 | 2.0506 | 8.942 | 2.1293 | 328.75 | 71.61 | 2.644 | 0.0063 | 2.725
E2 | 2.0263 | 8.9289 | 2.1297 | 331.28 | 75.37 | 1.487 | 0.00808 | 2.684
F2 | 2.0481 | 9.001 | 2.1315 | 321.83 | 74.14 | 2.588 | 0.00638 | 2.746
G2 | 2.0287 | 8.9316 | 2.1261 | 328.15 | 75.09 | 1.855 | 0.00741 | 2.731
H2 | 2.0345 | 8.9913 | 2.1316 | 325.57 | 75.87 | 1.514 | 0.0078 | 2.696
I2 | 2.0452 | 8.988 | 2.1321 | 324.38 | 74.22 | 2.179 | 0.00685 | 2.723
J2 | 2.0571 | 9.2574 | 2.1319 | 293.15 | 81.49 | 3.139 | 0.00484 | 2.862
K2 | 2.041 | 9.0099 | 2.1396 | 326.09 | 75.57 | 1.659 | 0.0077 | 2.707
L2 | 2.059 | 8.9992 | 2.1402 | 326.58 | 72.61 | 2.716 | 0.00616 | 2.719
M2 | 2.042 | 8.9801 | 2.1392 | 329.29 | 74.54 | 1.803 | 0.00757 | 2.689
N2 | 2.0298 | 8.9402 | 2.1312 | 330.66 | 74.93 | 1.616 | 0.00783 | 2.708
O2 | 2.0456 | 8.9527 | 2.1314 | 328.62 | 72.77 | 2.308 | 0.00678 | 2.723