## Columbite-(Mn)
| 1 | 2 | 3 | 4 | 5 | 6 | 7 | mean
MnO | 17.12 | 17.95 | 16.57 | 16.74 | 17.2 | 16.44 | 16.33 | 16.90714
FeO | 1.99 | 1 | 2.04 | 2.03 | 1.69 | 1.36 | 2.45 | 1.794286
Nb2O5 | 56.54 | 55.42 | 48.02 | 48.96 | 48.01 | 52.1 | 46.61 | 50.80857
Ta2O5 | 21.08 | 21.84 | 31.2 | 30.71 | 30.51 | 27.84 | 32.33 | 27.93
WO3 | 1.65 | 1.94 | 1.64 | 0.94 | 0.67 | 1.31 | 1.44 | 1.37
TiO2 | 0.81 | 0.71 | 0.34 | 0.43 | 0.33 | 0.5 | 0.7 | 0.5457143
Total | 99.19 | 98.86 | 99.81 | 99.81 | 98.41 | 99.55 | 99.86 | 99.35571
apfu | 1 | 2 | 3 | 4 | 5 | 6 | 7 | mean
Mn | 0.8978782 | 0.9492362 | 0.9053619 | 0.9101875 | 0.9500879 | 0.8827667 | 0.8951318 | 0.91295
Fe | 0.1030503 | 0.05221464 | 0.1100556 | 0.1089818 | 0.09217315 | 0.07210501 | 0.1326018 | 0.09588317
Nb | 1.582714 | 1.564262 | 1.400409 | 1.420855 | 1.415468 | 1.493189 | 1.363682 | 1.46294
Ta | 0.3549549 | 0.3708099 | 0.5473223 | 0.5360979 | 0.5410862 | 0.4799569 | 0.5689779 | 0.4856008
W | 0.02647818 | 0.03139078 | 0.0274179 | 0.01563845 | 0.01132402 | 0.02152316 | 0.02415204 | 0.02256065
Ti | 0.03773204 | 0.03334877 | 0.01650024 | 0.02076612 | 0.01619052 | 0.02384656 | 0.03408085 | 0.02606644
Ta/(Ta+Nb) | 0.1831865 | 0.1916259 | 0.281005 | 0.2739452 | 0.2765505 | 0.2432445 | 0.2944015 | 0.249137
Mn/((Mn+Fe) | 0.8970453 | 0.947861 | 0.8916154 | 0.893068 | 0.9115642 | 0.9244872 | 0.8709765 | 0.9052311
MnNb2O6 | (Mn0.91Fe0.10)∑1.01(Nb1.46Ta0.49Ti0.03W0.02)∑2.00O6

## Tantalite-(Mn)
| 6 | 7 | 8 | mean
MnO | 15.81 | 14.92 | 15.2 | 15.31
FeO | 1.28 | 1.21 | 1.45 | 1.313333
Nb2O5 | 22.42 | 23.19 | 21.74 | 22.45
Ta2O5 | 60.05 | 60.45 | 61.14 | 60.54667
WO3 | 0.57 | 0.56 | 0.64 | 0.59
| 6 | 7 | 8
Total | 100.13 | 100.33 | 100.17
apfu |  |  |  | mean
Mn | 0.9910895 | 0.9315968 | 0.956953 | 0.9598798
Fe | 0.07922703 | 0.07459796 | 0.09013582 | 0.08132027
Nb | 0.7501527 | 0.772846 | 0.7305326 | 0.7511771
Ta | 1.208601 | 1.211837 | 1.235837 | 1.218759
W | 0.01093318 | 0.01069887 | 0.01232871 | 0.01132025
Ta/(Ta+Nb) | 0.6170255 | 0.6105948 | 0.6284867 | 0.6187023
Mn/((Mn+Fe) | 0.9259779 | 0.9258613 | 0.9139177 | 0.921919
MnTa2O6 | (Mn0.96Fe0.08)∑1.04(Ta1.22Nb0.75W0.01)∑1.98O6

## Microlite
% | 1 | 2 | 3 | 4 | mean(3,4) | apfu | 1 | 2 | 3 | 4 | mean(3,4)
Na2O |  |  | 4.47 | 4.64 | 4.555 | Na |  |  | 0.7439985 | 0.7575276 | 0.7508284
CaO | 3.46 | 3.32 | 3.88 | 3.71 | 3.795 | Ca | 0.3013808 | 0.32 | 0.3568798 | 0.3347188 | 0.3456924
FeO | 0.44 | 0.25 | 0.08 | 0 | 0.04 | Fe | 0.02991493 | 0.02 | 0.005743494 |  | 0.003
MnO | 0.22 | 0.25 | 0 | 0.07 | 0.035 | Mn | 0.0151487 | 0.02 |  |  | 0.003
Al2O3 | 0.03 | 0.01 | 0.03 | 0.01 | 0.02 | Al |  |  |  |  | 0.002003953
UO2 | 15.21 | 15.03 | 15.56 | 14.93 | 15.245 | U | 0.2751381 | 0.3 | 0.2972227 | 0.2797358 | 0.2883949
ZrO2 | 0.03 | 0.11 | 0.08 | 0.08 | 0.08 | Hf |  |  |  | 0.005768707 | 0.005824388
HfO2 |  |  | - | 0.24 | 0.24 | La |  |  | 0.0104487 |  | 0.006114637
La2O3 | 0.12 | 0.02 | 0.33 | 0.06 | 0.195 | Ce | 0.005655026 |  | 0.01005731 | 0.008631888 | 0.00933772
Ce2O3 | 0.19 | 0.09 | 0.32 | 0.28 | 0.3 | Pr | 0.01510638
Pr2O3 | 0.51 |  | 0.08 | - | 0.04 | Ta | 1.623804 | 1.66145 | 1.603797 | 1.597405 | 1.60057
Nd2O3 |  |  | 0.04 | - | 0.02 | Nb | 0.3119323 | 0.2754675 | 0.3185712 | 0.3348844 | 0.3268066
Ta2O5 | 73.45 | 68.64 | 68.7 | 69.76 | 69.23 | Si | 0.06426347 | 0.06308233 | 0.06084016 | 0.06771033 | 0.0643084
Nb2O5 | 2.74 | 2.21 | 2.65 | 2.84 | 2.745 | Ti |  |  | 0.01679147 |  | 0.008314698
SiO2 | 0.58 | 0.52 | 0.52 | 0.59 | 0.555 | F | 0.07712578 | 0.09288818 | 0.3230547 | 0.2582955 | 0.2903626
TiO2 | 0.06 | 0.05 | 0.26 | - | 0.13 | OH | 0.09 | 0.03 | 0.3606605 | 0.3 | 0.3401707
F | 0.3 | 0.33 | 1.19 | 0.97 | 1.08 | H2O | 1 | 2.34 | 0.32 | 0.44 | 0.3741878
F=O | -0.126 | -0.1386 | -0.4998 | -0.4074 | -0.4536
OH* | 0.16 | 0.05 | 0.63 | 0.54 | 0.6
H2O† | 3.68 | 7.9 | 1.68 | 1.58 | 1.32
Total | 101.054 | 98.6414 | 100.0002 | 99.8926 | 99.9464
1. Hydrokenomicrolite |  |  | (◻1.36Ca0.30U0.28Fe0.03Mn0.02Pr0.02Ce0.01)Σ2(Ta1.62Nb0.31Si0.06)Σ2[O5.83(OH0.09F0.08)Σ0.17]Σ6(H2O) | [7 empty] | (◻,Na,U)2Ta2O6(OH)
2. Hydromicrolite |  |  | (H2O1.34Ca0.32U0.30Fe0.02Mn0.02)Σ2(Ta1.66Nb0.28Si0.09)Σ2[O5.88(F0.09OH0.03)Σ0.12]Σ6(H2O) | [7 empty] | (H2O,Na,U)2Ta2O6(H2O)
3. Hydroxynatromicrolite |  |  | (Na0.74◻0.58Ca0.36U0.30Fe0.02La0.01Ce0.01)Σ2(Ta1.60Nb0.32Si0.06Ti0.02)Σ2O6(OH0.36F0.32·0.32H2O) | [7 empty] | (Na,◻,Ca)2Ta2O6(OH)
4. Hydroxynatromicrolite‡ |  |  | (Na0.76◻0.61Ca0.33U0.28Hf0.01Ce0.01)Σ2(Ta1.60Nb0.33Si0.07)Σ2O6(OH0.30F0.26·0.44H2O) | [7 empty] | (Na,◻,Ca)2Ta2O6(OH)
Note: * the number of OH group was calculated from the stoichiometry; † the number of water molecules was calculated from the difference of ΣA = 2 apfu or ΣZ = 1 apfu
Italicized names are only on the basis of the chemical data, theoretically might exist but require official approval by the IMA-CNMNC.
‡ Although there is 0.44 apfu water molecules, according to the site total charge approach (Bosi et al., 2019), the Z site is still dominated by monovalent anions (OH+F)->H2O
Bosi, F., Hatert, F., Hålenius, U., Pasero, M., Miyawaki, R., & Mills, S. J. (2019). On the application of the IMA-CNMNC dominant-valency rule to complex mineral compositions. Mineralogical Magazine, 83, 627-632.