## Sheet1
Structural formulae calculated based on 4 oxygens
Location | MinID | Paragenesis | WO number | Probe Disk | Grain No. | GrainID | SiO2 | TiO2 | Al2O3 | Cr2O3 | FeO | Fe2O3 | MnO | MgO | NiO | ZnO | V2O3 | Total | Si (apfu) | Ti (apfu) | Al (apfu) | Cr (apfu) | Fe2+ (apfu) | Fe3+ (apfu) | Mn (apfu) | Mg (apfu) | Ni (apfu) | Zn (apfu) | V (apfu) | Unit Cell a0 | (+/-Sigma) | Fe/(Fe+Mg) | Cr/(Cr+Al) | Fe3+/Fe2+
Gabon | CHR | NK | MSL04/0095PM | MSL04/0095PM-1 | 12 | 558605 | 0.21 | 0.63 | 19.49 | 48.45 | 12.67788 | 3.847449 | 0.58 | 14.95 | 0.26 | - | 0.23 | 101.3253 | 0.006458819 | 0.01457236 | 0.7065584 | 1.178192 | 0.3261396 | 0.08901787 | 0.01511029 | 0.6856022 | 0.006433253 | - | 0.005672145 | 8.2394 | 0.0039 | 0.3223545 | 0.6251184 | 0.2729441
Gabon | CHR | NK | MSL04/0095PM | MSL04/0095PM-1 | 16 | 558609 | - | 0.79 | 19.92 | 45.88 | 12.09385 | 5.029914 | 0.47 | 15.15 | - | - | 0.15 | 99.48376 | - | 0.01858276 | 0.7343775 | 1.134592 | 0.3163843 | 0.1183602 | 0.01245193 | 0.7065411 | - | - | 0.003761877 | 8.2466 | 0.0035 | 0.3092936 | 0.6070682 | 0.3741025
Gabon | CHR | NK | MSL04/0095PM | MSL04/0095PM-1 | 17 | 558610 | 0.21 | 0.61 | 17.68 | 48.78 | 9.220036 | 6.167674 | 0.49 | 17.05 | - | - | 0.15 | 100.3577 | 0.006520741 | 0.01424502 | 0.6470865 | 1.19759 | 0.2394601 | 0.1441002 | 0.01288798 | 0.7894038 | - | - | 0.00373469 | 8.2644 | 0.0049 | 0.2327422 | 0.6492141 | 0.6017711
Gabon | CHR | NK | MSL04/0095PM | MSL04/0095PM-1 | 18 | 558611 | 0.19 | 0.67 | 24.97 | 36.41 | 12.91371 | 7.852766 | 0.53 | 14.97 | 0.23 | - | 0.24 | 98.97648 | 0.00590652 | 0.0156642 | 0.9149535 | 0.8949266 | 0.3357778 | 0.1836785 | 0.01395613 | 0.6939003 | 0.005752139 | - | 0.005982393 | 8.2433 | 0.0031 | 0.3260998 | 0.4944673 | 0.5470238
Gabon | CHR | NK | MSL04/0095PM | MSL04/0095PM-1 | 21 | 558614 | 0.24 | 1.78 | 23.79 | 32.2 | 14.66839 | 11.90382 | 0.41 | 14.86 | 0.27 | - | 0.29 | 100.4122 | 0.007517357 | 0.04193044 | 0.8783159 | 0.7974408 | 0.3842901 | 0.2805558 | 0.01087799 | 0.6940167 | 0.006803638 | - | 0.007283457 | 8.2527 | 0.0043 | 0.3563829 | 0.4758691 | 0.7300627
Gabon | CHR | NK | MSL04/0095PM | MSL04/0095PM-1 | 24 | 558617 | 0.31 | 0.77 | 29.69 | 30.67 | 13.37951 | 8.602005 | 0.47 | 15.55 | 0.27 | - | 0.28 | 99.99152 | 0.00936223 | 0.01748895 | 1.056891 | 0.7323522 | 0.337972 | 0.1954697 | 0.01202338 | 0.7002372 | 0.006560015 | - | 0.006780493 | 8.2323 | 0.0009 | 0.3255336 | 0.4093084 | 0.5783607
Gabon | CHR | NK | MSL04/0095PM | MSL04/0095PM-1 | 26 | 558619 | 0.31 | 0.6 | 20.24 | 44.86 | 12.83719 | 7.171003 | 0.39 | 15.47 | - | - | 0.2 | 102.0782 | 0.009517849 | 0.01385427 | 0.7324703 | 1.088993 | 0.3296629 | 0.1656559 | 0.01014268 | 0.7082141 | - | - | 0.004923713 | 8.2641 | 0.003 | 0.3176319 | 0.5978671 | 0.5025008
Gabon | CHR | NK | MSL04/0095PM | MSL04/0095PM-1 | 27 | 558620 | 0.22 | 2.19 | 26.55 | 29.02 | 15.24691 | 12.18328 | 0.42 | 15.28 | 0.24 | - | 0.37 | 101.7202 | 0.006728319 | 0.05037133 | 0.9570856 | 0.7017298 | 0.3900215 | 0.2803667 | 0.01088038 | 0.696794 | 0.005904982 | - | 0.009073424 | 8.2482 | 0.0027 | 0.3588663 | 0.4230307 | 0.7188493
Gabon | CHR | NK | MSL04/0095PM | MSL04/0095PM-1 | 28 | 558621 | 0.25 | 0.81 | 29.96 | 30.3 | 11.79311 | 8.642458 | 0.33 | 16.5 | 0.23 | - | 0.2 | 99.01557 | 0.007558635 | 0.01841806 | 1.067696 | 0.7243269 | 0.2982322 | 0.1966133 | 0.008451393 | 0.7438484 | 0.005594415 | - | 0.004848629 | 8.222 | 0.0036 | 0.2861892 | 0.4041951 | 0.6592624
Gabon | CHR | NK | MSL04/0095PM | MSL04/0095PM-1 | 29 | 558622 | 0.21 | 1.86 | 21.26 | 35.9 | 14.87633 | 11.38379 | 0.53 | 14.64 | 0.18 | - | 0.49 | 101.3301 | 0.006593195 | 0.04391825 | 0.7867599 | 0.8911682 | 0.3906567 | 0.2689297 | 0.01409495 | 0.6853538 | 0.004546452 | - | 0.01233554 | 8.2783 | 0.0025 | 0.3630603 | 0.5311122 | 0.6884043
Gabon | CHR | NK | MSL04/0095PM | MSL04/0095PM-1 | 30 | 558623 | - | 0.53 | 15.56 | 48.35 | 13.42361 | 6.863817 | 0.5 | 13.42 | 0.21 | - | - | 98.85743 | - | 0.01299994 | 0.5981664 | 1.246795 | 0.3661865 | 0.168429 | 0.0138131 | 0.652619 | 0.005510015 | - | - | 8.2807 | 0.0036 | 0.3594273 | 0.6757838 | 0.4599541
Gabon | CHR | NK | MSL04/0095PM | MSL04/0095PM-1 | 34 | 558627 | 0.24 | 0.4 | 22.48 | 44.91 | 13.99613 | 4.560634 | 0.45 | 14.51 | 0.18 | - | - | 101.7268 | 0.007306555 | 0.009158342 | 0.8066778 | 1.081018 | 0.3563955 | 0.1044501 | 0.01160446 | 0.6586672 | 0.004408567 | - | - | 8.2367 | 0.0035 | 0.3511069 | 0.5726655 | 0.2930737
Gabon | CHR | NK | MSL04/0095PM | MSL04/0095PM-1 | 47 | 558628 | 0.3 | 1.13 | 26.87 | 32.22 | 15.22386 | 8.686079 | 0.45 | 14.22 | 0.26 | - | 0.33 | 99.68994 | 0.009267931 | 0.026254 | 0.9784341 | 0.7870017 | 0.3933771 | 0.2019003 | 0.01177566 | 0.6550256 | 0.006461872 | - | 0.008174498 | 8.2483 | 0.0047 | 0.3752157 | 0.4457833 | 0.5132488
Gabon | CHR | NK | MSL04/0095PM | MSL04/0095PM-1 | 48 | 558629 | 0.35 | 0.5 | 18.24 | 49.365 | 13.35289 | 3.030642 | 0.55 | 14.24 | 0.16 | - | 0.27 | 100.0585 | 0.01095053 | 0.01176501 | 0.6726578 | 1.221166 | 0.3494339 | 0.07132036 | 0.01457608 | 0.6643151 | 0.004027267 | - | 0.006773551 | 8.2634 | 0.0045 | 0.3446947 | 0.644815 | 0.2041026
Gabon | CHR | NK | MSL04/0095PM | MSL04/0095PM-1 | 49 | 558630 | 0.36 | 0.78 | 22.15 | 39.64 | 17.13568 | 7.094898 | 0.47 | 12.53 | 0.21 | - | 0.31 | 100.6806 | 0.01130641 | 0.01842351 | 0.819971 | 0.984339 | 0.4501389 | 0.167643 | 0.01250349 | 0.5867737 | 0.005305975 | - | 0.00780674 | 8.2481 | 0.0049 | 0.4341146 | 0.5455487 | 0.3724251
Gabon | CHR | NK | MSL04/0095PM | MSL04/0095PM-1 | 54 | 558635 | - | 0.65 | 19.35 | 44.74 | 8.462193 | 7.843341 | 0.53 | 17.21 | 0.19 | - | 0.28 | 99.25553 | - | 0.01529663 | 0.7136913 | 1.106908 | 0.2214791 | 0.1846781 | 0.01404798 | 0.8029807 | 0.004783042 | - | 0.007025395 | 8.2668 | 0.0045 | 0.2161911 | 0.6079911 | 0.8338398
Gabon | CHR | NK | MSL04/0095PM | MSL04/0095PM-1 | 55 | 558636 | 0.23 | 0.56 | 21.09 | 44.95 | 12.88113 | 4.121664 | 0.53 | 14.57 | 0.28 | - | 0.16 | 99.3728 | 0.007166971 | 0.01312355 | 0.7746165 | 1.107455 | 0.3357258 | 0.09661839 | 0.01398926 | 0.6769623 | 0.007019227 | - | 0.003997729 | 8.2463 | 0.0008 | 0.3315194 | 0.5884235 | 0.2877896
Gabon | CHR | NK | MSL04/0095PM | MSL04/0095PM-1 | 56 | 558637 | - | 2.25 | 12.18 | 41.81 | 17.0227 | 13.53264 | 0.47 | 12.2 | 0.17 | - | 0.23 | 99.86533 | - | 0.0573957 | 0.4869575 | 1.12127 | 0.4829394 | 0.3453836 | 0.01350362 | 0.6170188 | 0.004638887 | - | 0.006255397 | 8.3144 | 0.0024 | 0.4390525 | 0.6972086 | 0.7151697
Botswana | Chr | LoTi | WO00/062 | WO00/062PU-3 | 3 | 284601 | - | 0.46204 | 14.49001 | 40.67918 | 32.14822 | 11.26675 | 0.94001 | 1.5853 | - | - | - | 101.5715 | - | 0.01229115 | 0.6041276 | 1.137675 | 0.9511244 | 0.2998128 | 0.02816444 | 0.08361154 | - | - | - | 8.3288 | 0.0044 | 0.9191953 | 0.6531597 | 0.3152193
Botswana | Chr | LoTi | WO00/062 | WO00/062PU-3 | 4 | 284594 | 0.03423 | 0.32526 | 12.62515 | 45.55929 | 23.31226 | 8.688104 | 1.30155 | 6.01451 | - | - | - | 97.86035 | 0.001211491 | 0.008657635 | 0.5266864 | 1.274908 | 0.6901132 | 0.2313348 | 0.0390198 | 0.3174027 | - | - | - | 8.3189 | 0.0043 | 0.6849651 | 0.7076553 | 0.3352128
Botswana | Chr | LoTi | WO00/062 | WO00/062PU-3 | 5 | 284600 | 0.0492 | 0.39532 | 12.93312 | 44.80951 | 30.63454 | 6.86568 | 0.80701 | 1.66987 | - | - | - | 98.16425 | 0.001778362 | 0.01074631 | 0.5510115 | 1.280601 | 0.9261668 | 0.1866584 | 0.02470842 | 0.08999841 | - | - | - | 8.3231 | 0.0049 | 0.9114333 | 0.6991659 | 0.2015386
Botswana | Chr | LoTi | WO00/062 | WO00/062PU-3 | 6 | 284599 | 0.08129 | 0.52042 | 14.16692 | 45.23628 | 29.52139 | 5.58508 | 1.05622 | 2.55538 | - | - | - | 98.72298 | 0.002871416 | 0.0138251 | 0.5898434 | 1.263381 | 0.872205 | 0.1483726 | 0.03160271 | 0.1345896 | - | - | - | 8.2994 | 0.0041 | 0.8663187 | 0.6817205 | 0.1701121
Botswana | Chr | LoTi | WO00/062 | WO00/062PU-3 | 8 | 284597 | - | 0.35529 | 13.55852 | 46.74606 | 24.0432 | 7.774305 | 0.84962 | 6.25496 | - | - | - | 99.58195 | - | 0.009217684 | 0.5513128 | 1.27502 | 0.6937427 | 0.2017558 | 0.02482671 | 0.32174 | - | - | - | 8.2767 | 0.0047 | 0.6831654 | 0.6981313 | 0.2908223
Botswana | Chr | LoTi | WO00/062 | WO00/062PU-3 | 9 | 284596 | - | 0.18515 | 15.31947 | 47.18598 | 20.61188 | 6.209131 | 0.81863 | 8.38582 | - | - | - | 98.71606 | - | 0.004702858 | 0.6098582 | 1.26004 | 0.5822684 | 0.1577549 | 0.0234197 | 0.4223042 | - | - | - | 8.2981 | 0.0049 | 0.579618 | 0.6738549 | 0.2709315
Botswana | Chr | LoTi | WO00/062 | WO00/062PU-3 | 11 | 284603 | - | 0.51542 | 15.28735 | 45.70105 | 21.30973 | 6.730311 | 0.838 | 8.05914 | - | - | - | 98.441 | - | 0.01318263 | 0.6128015 | 1.228853 | 0.6061582 | 0.1721859 | 0.02414017 | 0.4086684 | - | - | - | 8.2996 | 0.004 | 0.5973022 | 0.667255 | 0.284061
Botswana | Chr | LoTi | WO00/062 | WO00/062PU-3 | 14 | 284590 | 0.01711 | 0.41033 | 12.45888 | 44.98051 | 26.76213 | 7.719305 | 1.44746 | 3.55697 | - | - | - | 97.35269 | 0.0006179881 | 0.01114599 | 0.5304097 | 1.284527 | 0.808488 | 0.2097344 | 0.04428409 | 0.1915612 | - | - | - | 8.317 | 0.0049 | 0.8084482 | 0.707753 | 0.2594156
Botswana | Chr | LoTi | WO00/062 | WO00/062PU-3 | 16 | 284588 | - | 0.45203 | 12.74229 | 47.40083 | 27.61451 | 5.61403 | 0.70113 | 3.66807 | - | - | - | 98.19289 | - | 0.01205427 | 0.5325593 | 1.328901 | 0.8189895 | 0.1497193 | 0.02105851 | 0.1939335 | - | - | - | 8.3165 | 0.0039 | 0.8085407 | 0.7139024 | 0.1828098
Botswana | Chr | LoTi | WO00/062 | WO00/062PU-3 | 18 | 284593 | - | 0.407 | 14.73752 | 45.86036 | 21.43382 | 7.567447 | 0.60816 | 8.07738 | - | - | - | 98.69168 | - | 0.01044336 | 0.5926759 | 1.237134 | 0.6116639 | 0.1942383 | 0.01757597 | 0.4109209 | - | - | - | 8.3081 | 0.0046 | 0.5981547 | 0.6760996 | 0.3175572
Botswana | Chr | HiTi | WO00/062 | WO00/062PU-3 | 20 | 284960 | 0.03423 | 0.63385 | 15.03794 | 45.44675 | 26.27639 | 5.213934 | 0.35121 | 5.12236 | - | - | - | 98.11666 | 0.001187062 | 0.01653135 | 0.6146915 | 1.246115 | 0.7621755 | 0.1359911 | 0.01031679 | 0.2648706 | - | - | - | 8.2936 | 0.0049 | 0.7421045 | 0.6696638 | 0.1784249
Koala | Chr | LoTi | WO02/048PM | WO02/048PM-3 | 3 | 393452 | 0.12 | - | 7.67 | 61.3 | 16.8915 | 2.754357 | 0.27 | 10.46 | - | 0.14 | - | 99.60586 | 0.004046188 | 0 | 0.3048334 | 1.634233 | 0.4763826 | 0.06984026 | 0.007711513 | 0.5258885 | - | 0.003485599 | - | 8.321 | 0.0039 | 0.4753031 | 0.8427937 | 0.1466054
Koala | Chr | HiTi | WO02/048PM | WO02/048PM-3 | 4 | 393453 | 0.27 | 1.05 | 11.68 | 41.85 | 21.15509 | 14.84131 | 0.33 | 9.32 | - | 0.15 | - | 100.6464 | 0.009346417 | 0.02733544 | 0.4765699 | 1.145422 | 0.6125184 | 0.3865651 | 0.009676234 | 0.4810547 | - | 0.003834045 | - | 8.3137 | 0.005 | 0.5601074 | 0.7061823 | 0.6311077
Koala | Chr | LoTi | WO02/048PM | WO02/048PM-3 | 5 | 393454 | 0.275 | 0.08 | 4.565 | 63.725 | 17.13085 | 3.494094 | 0.205 | 10.3 | - | 0.07 | - | 99.84494 | 0.00941311 | 0.002059424 | 0.1841805 | 1.724642 | 0.4904584 | 0.08995403 | 0.005943815 | 0.5256962 | - | 0.001769225 | - | 8.3323 | 0.0037 | 0.4826612 | 0.9035109 | 0.1834081
Koala | Chr | HiTi | WO02/048PM | WO02/048PM-3 | 7 | 393456 | 0.15 | 2.42 | 6.6 | 54.42 | 17.16528 | 6.773062 | 0.34 | 11.68 | - | - | - | 99.54834 | 0.00511478 | 0.06205924 | 0.2652663 | 1.467178 | 0.489564 | 0.1737526 | 0.00982032 | 0.5938485 | - | - | - | 8.3388 | 0.0036 | 0.4518722 | 0.8468832 | 0.354913
Koala | Chr | HiTi | WO02/048PM | WO02/048PM-3 | 11 | 393460 | 0.18 | 2.2 | 7.98 | 50.31 | 14.80366 | 10.70886 | 0.33 | 13.45 | - | - | - | 99.96252 | 0.006090378 | 0.05598218 | 0.3182563 | 1.345906 | 0.4189515 | 0.2726379 | 0.009457943 | 0.6785645 | - | - | - | 8.3346 | 0.0042 | 0.381727 | 0.8087588 | 0.6507625
Koala | Chr | HiTi | WO02/048PM | WO02/048PM-3 | 12 | 393461 | 0.23 | 0.6 | 2.65 | 59.06 | 22.91721 | 7.515483 | 0.35 | 6.61 | - | - | - | 99.9327 | 0.008283307 | 0.01625109 | 0.1124927 | 1.681737 | 0.6903361 | 0.203618 | 0.01067714 | 0.354956 | - | - | - | 8.3634 | 0.0028 | 0.6604241 | 0.9373031 | 0.2949549
Koala | Chr | HiTi | WO02/048PM | WO02/048PM-3 | 14 | 393463 | 0.38 | 0.87 | 2.8 | 60.57 | 18.26274 | 7.398215 | 0.36 | 10.03 | - | 0.16 | - | 100.831 | 0.01320888 | 0.0227435 | 0.114721 | 1.664672 | 0.5309716 | 0.1934744 | 0.01059976 | 0.5198531 | - | 0.004106644 | - | 8.3623 | 0.0045 | 0.5052904 | 0.935528 | 0.3643781
Koala | Chr | HiTi | WO02/048PM | WO02/048PM-3 | 15 | 393464 | 0.24 | 1.75 | 8.46 | 54.22 | 17.35657 | 6.838306 | 0.28 | 11.75 | - | - | - | 100.8949 | 0.008013801 | 0.04394615 | 0.3329661 | 1.431448 | 0.4847458 | 0.1717854 | 0.007919475 | 0.5850087 | - | - | - | 8.3351 | 0.0048 | 0.4531374 | 0.8112879 | 0.3543824
Koala | Chr | LoTi | WO02/048PM | WO02/048PM-3 | 16 | 393465 | 0.17 | 0.08 | 7.65 | 61.99 | 16.30222 | 2.942482 | 0.32 | 11.11 | - | 0.19 | - | 100.7547 | 0.005651094 | 0.001999995 | 0.2997419 | 1.629273 | 0.453266 | 0.07356132 | 0.009010411 | 0.5506743 | - | 0.004663605 | - | 8.3219 | 0.0025 | 0.451487 | 0.844614 | 0.1622917
Koala | Chr | DI | WO02/048PM | WO02/048PM-3 | 17 | 393466 | 0.11 | - | 5.27 | 63.12 | 14.34905 | 4.212886 | 0.27 | 11.81 | - | 0.12 | - | 99.26193 | 0.003744845 | 0 | 0.2114726 | 1.699013 | 0.4085894 | 0.1078911 | 0.007786027 | 0.5994986 | - | 0.003016525 | - | 8.337 | 0.0044 | 0.4053112 | 0.8893095 | 0.2640574
Koala | Chr | LoTi | WO02/048PM | WO02/048PM-3 | 18 | 393467 | 0.23 | 0.09 | 2.45 | 65.62 | 17.5398 | 3.589719 | 0.43 | 9.62 | - | - | - | 99.56952 | 0.008011821 | 0.002357769 | 0.1005939 | 1.807292 | 0.5110353 | 0.09404819 | 0.0126877 | 0.4996612 | - | - | - | 8.347 | 0.0032 | 0.5056269 | 0.9472746 | 0.1840346
Koala | Chr | HiTi | WO02/048PM | WO02/048PM-3 | 19 | 393468 | 0.38 | 2.78 | 21.59 | 32.13 | 18.80441 | 11.23034 | 0.22 | 12.77 | - | 0.11 | - | 100.0148 | 0.01218866 | 0.06706142 | 0.8162582 | 0.8148391 | 0.504493 | 0.2710324 | 0.005977316 | 0.6107459 | - | 0.002605252 | - | 8.27 | 0.004 | 0.4523632 | 0.499565 | 0.5372372
Koala | Chr | LoTi | WO02/048PM | WO02/048PM-3 | 21 | 393470 | - | - | 4.93 | 62.2 | 11.18688 | 7.182465 | 0.43 | 13.81 | - | 0.1 | - | 99.83935 | - | 0 | 0.1965232 | 1.663196 | 0.3164436 | 0.1827679 | 0.01231811 | 0.6963944 | - | 0.002497175 | - | 8.328 | 0.0024 | 0.3124326 | 0.8943264 | 0.5775688
Koala | Chr | LoTi | WO02/048PM | WO02/048PM-3 | 22 | 393471 | 0.17 | 0.15 | 12 | 52.78 | 18.56773 | 6.514741 | 0.24 | 10.31 | - | - | - | 100.7325 | 0.005648488 | 0.003748263 | 0.4699665 | 1.386568 | 0.5160181 | 0.162845 | 0.006754692 | 0.5107862 | - | - | - | 8.304 | 0.0033 | 0.5025477 | 0.7468582 | 0.3155799
Koala | Chr | LoTi | WO02/048PM | WO02/048PM-3 | 23 | 393472 | 0.19 | - | 4.51 | 65.47 | 15.89663 | 2.615305 | 0.36 | 10.95 | - | - | - | 99.99193 | 0.006446386 | 0 | 0.1803606 | 1.75628 | 0.4511184 | 0.0667281 | 0.01034609 | 0.5539544 | - | - | - | 8.3294 | 0.005 | 0.4488415 | 0.9068693 | 0.147917
Koala | Chr | DI | WO02/048PM | WO02/048PM-3 | 24 | 393473 | 0.14 | 0.1 | 6.82 | 63.61 | 14.19568 | 2.716374 | 0.35 | 12.39 | - | - | - | 100.3221 | 0.00464282 | 0.002494073 | 0.266588 | 1.667891 | 0.3937611 | 0.06775042 | 0.009831796 | 0.6126638 | - | - | - | 8.3174 | 0.0034 | 0.3912474 | 0.8621914 | 0.1720597
Koala | Chr | DI | WO02/048PM | WO02/048PM-3 | 25 | 393474 | 0.11 | 0.26 | 5.505 | 62.81 | 13.16544 | 4.722541 | 0.43 | 12.825 | - | 0.06 | - | 99.88798 | 0.00369959 | 0.006576423 | 0.2182331 | 1.670238 | 0.3703557 | 0.1194906 | 0.01225012 | 0.6431548 | - | 0.001490036 | - | 8.3189 | 0.0036 | 0.3654187 | 0.8844393 | 0.3226375
Koala | Chr | HiTi | WO02/048PM | WO02/048PM-3 | 27 | 393476 | 0.13 | 2.98 | 2.53 | 52.88 | 24.0277 | 10.17095 | 0.34 | 7.37 | - | - | - | 100.4287 | 0.004686505 | 0.08079368 | 0.107505 | 1.507252 | 0.7245039 | 0.2758588 | 0.01038235 | 0.3961597 | - | - | - | 8.3758 | 0.0028 | 0.6464954 | 0.9334234 | 0.3807554
Sheiba | Chr | LoTi | WO02/084PM | WO02/084PM-3 | 1 | 415099 | - | 0.1 | 7.33 | 62.28 | 15.80782 | 2.914024 | 0.49 | 11.12 | - | - | - | 100.0418 | - | 0.002519847 | 0.2894844 | 1.649894 | 0.4430102 | 0.07342942 | 0.01390676 | 0.5555469 | - | - | - | 8.3268 | 0.0047 | 0.4436503 | 0.8507334 | 0.1657511
Sheiba | Chr | HiTi | WO02/084PM | WO02/084PM-3 | 2 | 415097 | 0.41 | 3.08 | 4.08 | 54.64 | 17.74041 | 7.634172 | 0.36 | 11.56 | 0.21 | - | - | 99.71459 | 0.01416709 | 0.08003922 | 0.1661725 | 1.492781 | 0.5127236 | 0.1984634 | 0.01053684 | 0.5955959 | 0.005837669 | - | - | 8.3519 | 0.0049 | 0.4626135 | 0.8998329 | 0.3870767
Sheiba | Chr | DI | WO02/084PM | WO02/084PM-3 | 4 | 415109 | 0.27 | - | 6.5 | 65.08 | 13.70378 | 2.196172 | 0.5 | 12.78 | - | - | - | 101.03 | 0.00886632 | 0 | 0.2515912 | 1.689724 | 0.3763942 | 0.05423269 | 0.01390787 | 0.6257598 | - | - | - | 8.3305 | 0.0047 | 0.3755852 | 0.8704017 | 0.1440848
Sheiba | Chr | HiTi | WO02/084PM | WO02/084PM-3 | 9 | 415106 | - | 2.96 | 2.31 | 47.85 | 24.14142 | 13.6563 | 0.43 | 6.77 | - | - | - | 98.11772 | - | 0.08383659 | 0.1025418 | 1.42481 | 0.7604524 | 0.386964 | 0.01371722 | 0.3801651 | - | - | - | 8.3835 | 0.0023 | 0.6667024 | 0.932863 | 0.5088603
Sheiba | Chr | HiTi | WO02/084PM | WO02/084PM-3 | 10 | 415107 | 0.29 | 0.66 | 5.16 | 62.32 | 18.22328 | 2.496779 | 0.51 | 9.75 | - | - | - | 99.41006 | 0.009940355 | 0.01701388 | 0.208476 | 1.688962 | 0.5224603 | 0.06434923 | 0.01480761 | 0.498317 | - | - | - | 8.3358 | 0.0048 | 0.511826 | 0.8901277 | 0.1231658
Sheiba | Chr | HiTi | WO02/084PM | WO02/084PM-3 | 11 | 415108 | - | 3.17 | 3.26 | 54.35 | 20.08516 | 8.973567 | 0.46 | 9.84 | - | - | - | 100.1387 | - | 0.08394309 | 0.1352976 | 1.513068 | 0.5915187 | 0.2377177 | 0.01371953 | 0.5166096 | - | - | - | 8.3765 | 0.0014 | 0.5337998 | 0.9179201 | 0.4018769
Sheiba | Chr | LoTi | WO02/084PM | WO02/084PM-3 | 12 | 415100 | 0.29 | - | 7.88 | 62.33 | 15.94116 | 2.021282 | 0.68 | 11.22 | - | - | - | 100.3624 | 0.009619078 | 0 | 0.3080804 | 1.634637 | 0.4422604 | 0.05040699 | 0.01910537 | 0.5549137 | - | - | - | 8.3233 | 0.0018 | 0.4435137 | 0.8414178 | 0.1139758
Sheiba | Chr | HiTi | WO02/084PM | WO02/084PM-3 | 15 | 415111 | 0.34 | 1.86 | 4.66 | 54.59 | 20.22605 | 7.627904 | 0.61 | 9.03 | - | - | - | 98.94396 | 0.01202509 | 0.04947407 | 0.1942663 | 1.52655 | 0.5983334 | 0.2029639 | 0.0182747 | 0.4762053 | - | - | - | 8.3565 | 0.0045 | 0.5568282 | 0.887108 | 0.3392155
Sheiba | Chr | HiTi | WO02/084PM | WO02/084PM-3 | 16 | 415206 | - | 2.24 | 4.06 | 61.14 | 16.37078 | 5.033327 | 0.48 | 11.95 | - | - | - | 101.2741 | - | 0.05673917 | 0.1611788 | 1.628147 | 0.4611813 | 0.1275286 | 0.01369405 | 0.600129 | - | - | - | 8.3505 | 0.0034 | 0.4345395 | 0.909922 | 0.2765259
Misery | Chr | HiTi | WO03/058PM | WO03/058PM-8 | 2 | 462031 | - | 1.81 | 5.18 | 53.6 | 17.02381 | 10.04192 | 0.33 | 10.99 | 0.17 | 0.12 | - | 99.26573 | - | 0.04770572 | 0.2139778 | 1.485217 | 0.4990178 | 0.2647939 | 0.009796286 | 0.5742901 | 0.004793016 | 0.003105291 | - | 8.3519 | 0.0028 | 0.4649344 | 0.8740711 | 0.5306302
Misery | Chr | LoTi | WO03/058PM | WO03/058PM-8 | 3 | 462024 | - | 0.11 | 27.09 | 41.54 | 14.51988 | 1.989362 | 0.2 | 13.93 | - | 0.31 | - | 99.68924 | - | 0.002504283 | 0.9665998 | 0.9942382 | 0.3676387 | 0.04528021 | 0.005128334 | 0.6287581 | - | 0.006929175 | - | 8.2379 | 0.0037 | 0.3689681 | 0.5070476 | 0.123165
Misery | Chr | DI | WO03/058PM | WO03/058PM-8 | 4 | 462025 | - | 0.03 | 5.69 | 65.04 | 15.2658 | 2.405078 | 0.3 | 11.41 | - | - | - | 100.1409 | - | 0.0007578358 | 0.225275 | 1.727299 | 0.4288849 | 0.06074871 | 0.008535534 | 0.5714539 | - | - | - | 8.3373 | 0.0035 | 0.4287396 | 0.8846266 | 0.1416434
Misery | Chr | LoTi | WO03/058PM | WO03/058PM-8 | 5 | 462026 | - | 0.4 | 21.38 | 39.71 | 21.55084 | 7.322536 | 0.37 | 8.82 | 0.22 | 0.24 | - | 100.0134 | - | 0.009794822 | 0.8205238 | 1.022279 | 0.5869054 | 0.1793625 | 0.01020455 | 0.4282002 | 0.005762717 | 0.005770014 | - | 8.2726 | 0.0031 | 0.5781718 | 0.5547415 | 0.3056072
Misery | Chr | HiTi | WO03/058PM | WO03/058PM-8 | 8 | 462037 | 0.2 | 3.66 | 4.16 | 49.29 | 21.9103 | 10.61258 | 0.3 | 9.1 | 0.16 | - | - | 99.39288 | 0.007144144 | 0.09832336 | 0.1751523 | 1.392091 | 0.6546232 | 0.2852177 | 0.009077212 | 0.4846841 | 0.004597943 | - | - | 8.3724 | 0.0022 | 0.57458 | 0.8882418 | 0.4356976
Misery | Chr | HiTi | WO03/058PM | WO03/058PM-8 | 9 | 462030 | 0.19 | 1.48 | 4.81 | 55.16 | 17.29557 | 8.950893 | 0.31 | 10.83 | - | 0.06 | - | 99.08646 | 0.006655839 | 0.03899118 | 0.198608 | 1.527784 | 0.5067653 | 0.2359163 | 0.009198604 | 0.5656852 | - | 0.001551976 | - | 8.3549 | 0.0009 | 0.4725302 | 0.8849578 | 0.4655336
Misery | Chr | LoTi | WO03/058PM | WO03/058PM-8 | 11 | 462036 | - | 0.03 | 10.65 | 61.61 | 14.06132 | 0.7986656 | 0.28 | 12.58 | 0.15 | 0.14 | - | 100.3 | - | 0.0007306142 | 0.4065027 | 1.577434 | 0.3808557 | 0.0194219 | 0.007680341 | 0.6074202 | 0.003907744 | 0.003347526 | - | 8.3075 | 0.0023 | 0.3853739 | 0.795103 | 0.05099544
Misery | Chr | LoTi | WO03/058PM | WO03/058PM-8 | 20 | 462145 | - | 0.09 | 18.82 | 49.86 | 17.10532 | 1.638815 | 0.21 | 11.3 | - | 0.31 | - | 99.33413 | - | 0.002160105 | 0.7079441 | 1.258108 | 0.4565948 | 0.03930978 | 0.005676848 | 0.5377155 | - | 0.00730505 | - | 8.2728 | 0.0018 | 0.4592075 | 0.6399159 | 0.08609335
Misery | Chr | DI | WO03/058PM | WO03/058PM-8 | 21 | 462146 | 0.21 | - | 5.49 | 64.97 | 15.28166 | 2.420784 | 0.29 | 11.45 | 0.13 | 0.09 | - | 100.3324 | 0.007042738 | 0 | 0.2170186 | 1.722756 | 0.4286628 | 0.06105056 | 0.00823818 | 0.5725651 | 0.003507431 | 0.002228688 | - | 8.3316 | 0.0039 | 0.4281371 | 0.8881217 | 0.142421
Misery | Chr | LoTi | WO03/058PM | WO03/058PM-8 | 22 | 462154 | - | 0.07 | 36.25 | 32.4 | 12.21843 | 1.368639 | 0.14 | 16.32 | - | 0.17 | - | 98.93707 | - | 0.001520971 | 1.234462 | 0.7401183 | 0.2952609 | 0.02972555 | 0.003426152 | 0.7030477 | - | 0.003626611 | - | 8.1976 | 0.0047 | 0.2957611 | 0.374823 | 0.1006755
Misery | Chr | LoTi | WO03/058PM | WO03/058PM-8 | 24 | 462149 | - | 0.17 | 20.73 | 45.36 | 18.28279 | 4.653246 | 0.29 | 11.1 | - | 0.19 | - | 100.776 | - | 0.004044874 | 0.7730406 | 1.134651 | 0.4838001 | 0.1107372 | 0.007771586 | 0.5236255 | - | 0.004438526 | - | 8.2697 | 0.0049 | 0.4802341 | 0.5947769 | 0.2288905
Misery | Chr | LoTi | WO03/058PM | WO03/058PM-8 | 26 | 462193 | - | 0.15 | 25.51 | 41.74 | 14.63389 | 3.629624 | 0.25 | 13.83 | - | 0.13 | - | 99.87352 | - | 0.00345166 | 0.9200135 | 1.00977 | 0.3745106 | 0.08353619 | 0.006479364 | 0.6309584 | - | 0.002937036 | - | 8.238 | 0.0039 | 0.3724735 | 0.5232556 | 0.2230543
Misery | Chr | DI | WO03/058PM | WO03/058PM-8 | 29 | 462191 | 0.15 | 0.12 | 5.99 | 63.96 | 14.63389 | 3.629624 | 0.27 | 11.42 | 0.12 | 0.07 | - | 100.3635 | 0.005034549 | 0.003029047 | 0.2369728 | 1.69733 | 0.432694 | 0.06555117 | 0.007676162 | 0.5715215 | 0.003240217 | 0.00173481 | - | 8.3314 | 0.0044 | 0.4308776 | 0.8774893 | 0.1514954
Misery | Chr | DI | WO03/058PM | WO03/058PM-8 | 31 | 462188 | 0.19 | 0.03 | 5.3 | 65 | 15.41305 | 2.597047 | 0.27 | 11.66 | - | 0.09 | - | 100.5501 | 0.006377095 | 0.0007572616 | 0.2096754 | 1.724929 | 0.4227924 | 0.06759308 | 0.007676161 | 0.5835324 | - | 0.00223047 | - | 8.3324 | 0.0021 | 0.4201351 | 0.8916185 | 0.159873
Misery | Chr | LoTi | WO03/058PM | WO03/058PM-8 | 33 | 462182 | - | - | 8.64 | 61.94 | 15.06035 | 2.677844 | 0.25 | 11.8 | - | 0.1 | - | 100.4682 | - | 0 | 0.3372162 | 1.621631 | 0.4151743 | 0.0544965 | 0.007012022 | 0.5826013 | - | 0.002444988 | - | 8.32 | 0.0033 | 0.4160999 | 0.8278497 | 0.1312617
Misery | Chr | LoTi | WO03/058PM | WO03/058PM-8 | 34 | 462186 | - | 0.04 | 8.05 | 60.99 | 14.99047 | 2.188735 | 0.28 | 11.69 | - | 0.07 | - | 98.29921 | - | 0.001001692 | 0.315949 | 1.605706 | 0.4249817 | 0.1005103 | 0.007897466 | 0.580404 | - | 0.001721081 | - | 8.3159 | 0.0029 | 0.4227051 | 0.8355849 | 0.236505
Misery | Chr | DI | WO03/058PM | WO03/058PM-8 | 35 | 462194 | - | 0.04 | 6.12 | 63.67 | 15.25909 | 4.012805 | 0.26 | 11.98 | - | 0.08 | - | 101.4219 | - | 0.001009805 | 0.2421452 | 1.68984 | 0.4039706 | 0.08703604 | 0.007392759 | 0.59962 | - | 0.001982881 | - | 8.3236 | 0.0045 | 0.4025253 | 0.8746651 | 0.2154514
Misery | Chr | LoTi | WO03/058PM | WO03/058PM-8 | 40 | 462206 | - | - | 12.99 | 58.58 | 14.38814 | 3.447092 | 0.25 | 12.08 | - | 0.22 | - | 101.9552 | - | 0 | 0.4945108 | 1.495899 | 0.4077937 | 0.01276666 | 0.006839357 | 0.5817392 | - | 0.005246522 | - | 8.2978 | 0.0032 | 0.4121072 | 0.7515533 | 0.03130666