## Analytical Data
|  | Method |  | XRFS | XRFS | XRFS | XRFS | XRFS | XRFS | XRFS | XRFS | XRFS | XRFS | XRFS | XRFS | XRFS | XRFS | ICP-MS | ICP-MS | ICP-MS | ICP-MS | ICP-MS | ICP-MS | ICP-MS | ICP-MS | ICP-MS | ICP-MS | ICP-MS | ICP-MS | ICP-MS | ICP-MS | ICP-MS | ICP-MS | ICP-MS | ICP-MS | ICP-MS | ICP-MS | ICP-MS | ICP-MS | ICP-MS | ICP-MS | ICP-MS | ICP-MS | ICP-MS | ICP-MS | ICP-MS | ICP-MS | ICP-MS | ICP-MS | ICP-MS | ICP-MS | ICP-MS | ICP-MS | ICP-MS | ICP-MS | ICP-MS | ICP-MS | ICP-MS | ICP-MS | ICP-MS | ICP-MS | ICP-MS | ICP-AES
|  | Analyte | LOI | Al2O3 | Ba | CaO | Cr2O3 | Fe2O3 | K2O | MgO | MnO | Na2O | P2O5 | SO3 | SiO2 | Sr | TiO2 | Ba | Be | Co | Cs | Ga | Hf | Nb | Rb | Sn | Sr | Ta | Th | U | V | W | Zr | Y | La | Ce | Pr | Nd | Sm | Eu | Gd | Tb | Dy | Ho | Er | Tm | Yb | Lu | Mo | Cu | Pb | Zn | Ni | As | Cd | Sb | Bi | Ag | Au | Hg | Tl | Se | Li
|  | Unit | % | % | % | % | % | % | % | % | % | % | % | % | % | % | % | PPM | PPM | PPM | PPM | PPM | PPM | PPM | PPM | PPM | PPM | PPM | PPM | PPM | PPM | PPM | PPM | PPM | PPM | PPM | PPM | PPM | PPM | PPM | PPM | PPM | PPM | PPM | PPM | PPM | PPM | PPM | PPM | PPM | PPM | PPM | PPM | PPM | PPM | PPM | PPM | PPM | PPB | PPM | PPM | PPM | %
|  | MDL | -5.1 | 0.01 | 0.01 | 0.01 | 0.01 | 0.01 | 0.01 | 0.01 | 0.01 | 0.01 | 0.01 | 0.002 | 0.01 | 0.002 | 0.01 | 1 | 1 | 0.2 | 0.1 | 0.5 | 0.1 | 0.1 | 0.1 | 1 | 0.5 | 0.1 | 0.2 | 0.1 | 8 | 0.5 | 0.1 | 0.1 | 0.1 | 0.1 | 0.02 | 0.3 | 0.05 | 0.02 | 0.05 | 0.01 | 0.05 | 0.02 | 0.03 | 0.01 | 0.05 | 0.01 | 0.1 | 0.1 | 0.1 | 1 | 0.1 | 0.5 | 0.1 | 0.1 | 0.1 | 0.1 | 0.5 | 0.01 | 0.1 | 0.5 | 0.001
Sample number | Location | Type
ZIM_18_06 | Kamativi Mine | Aplite (AP) | 1.3 | 17.46 | 0.01 | 0.15 | <0.01 | 0.19 | 2.68 | 0.04 | 0.03 | 5.3 | 0.62 | 0.004 | 71.96 | 0.009 | 0.01 | 10 | 115 | 0.5 | 300.1 | 31.9 | 3 | 92.3 | >1000.0 | 930 | 71.6 | 175 | <0.2 | 6 | <8 | 4 | 19.7 | 0.2 | 0.1 | <0.1 | <0.02 | <0.3 | <0.05 | <0.02 | 0.06 | 0.01 | 0.08 | <0.02 | <0.03 | <0.01 | <0.05 | <0.01 | 0.1 | 1.3 | 3.2 | 28 | 0.8 | 9 | 0.2 | <0.1 | 1.3 | <0.1 | 19.5 | <0.01 | 0.7 | <0.5 | 0.101
ZIM_18_36 | Gwai River Gorge | Aplite (AP) | 0.5 | 17.95 | 0.03 | 0.59 | 0.01 | 0.28 | 5.35 | 0.05 | 0.03 | 6.21 | 0.52 | 0.009 | 68.77 | 0.006 | 0.02 | 90 | 170 | <0.2 | 167.4 | 33.4 | 3.1 | 109.9 | 841.4 | 905 | 44.7 | 159.9 | <0.2 | 4.9 | <8 | 4.8 | 18.4 | 3.4 | 1.7 | 1.6 | 0.16 | 0.7 | 0.19 | 0.08 | 0.31 | 0.05 | 0.43 | 0.09 | 0.26 | 0.03 | 0.17 | 0.03 | 0.2 | 0.5 | 5.2 | 43 | 0.7 | 4.6 | <0.1 | <0.1 | 1.4 | <0.1 | 1.3 | <0.01 | 0.2 | <0.5 | 0.002
ZIM_18_10 | Kamativi Mine | Early pegmatite (EP) | 1.3 | 15.75 | 0.07 | 0.82 | <0.01 | 0.41 | 2.38 | 0.19 | 0.01 | 3.33 | 0.05 | <0.002 | 76.02 | 0.022 | 0.06 | 549 | 15 | 0.9 | 8.1 | 11.1 | 0.2 | 3.7 | 69.9 | 18 | 171.5 | 1.7 | 0.7 | 0.4 | <8 | 11.2 | 4.6 | 2.8 | 2.7 | 4.7 | 0.51 | 1.9 | 0.28 | 0.77 | 0.32 | 0.06 | 0.42 | 0.07 | 0.22 | 0.03 | 0.22 | 0.03 | <0.1 | 16.5 | 8.3 | 3 | 0.8 | 3.2 | <0.1 | <0.1 | 2.5 | <0.1 | 8.7 | 0.02 | <0.1 | <0.5 | 0.007
ZIM_18_30 | Kapami granite quarry | Early pegmatite (EP) | 0.3 | 15.38 | 0.21 | 1.05 | <0.01 | 0.18 | 9.82 | 0.06 | 0.01 | 2.2 | 0.71 | 0.002 | 70.02 | 0.019 | 0.03 | 1895 | <1 | 0.5 | 0.8 | 9.6 | 0.4 | 2.4 | 194.7 | 1 | 198 | 0.7 | 2.4 | 1.1 | 9 | <0.5 | 12.7 | 41.1 | 12.8 | 28.4 | 3.67 | 15.3 | 5.44 | 1.67 | 6.94 | 1.47 | 8.72 | 1.58 | 3.89 | 0.47 | 2.61 | 0.32 | 0.2 | 0.9 | 16 | 3 | 0.9 | <0.5 | <0.1 | <0.1 | <0.1 | <0.1 | <0.5 | <0.01 | <0.1 | <0.5 | <0.001
ZIM_18_34 | Gwai River Gorge | Early pegmatite (EP) | 0.3 | 14.62 | 0.04 | 1.14 | 0.01 | 0.5 | 4.68 | 0.08 | 0.03 | 4.19 | 0.15 | 0.007 | 74.35 | 0.007 | 0.03 | 240 | 10 | 0.6 | 120.6 | 15.9 | 0.8 | 5.3 | 394.7 | 13 | 94.9 | 5.6 | 12.1 | 2.2 | <8 | 1.4 | 18 | 50.3 | 16.6 | 29.5 | 3.28 | 11.7 | 3.37 | 0.38 | 4.41 | 0.98 | 7.14 | 1.58 | 5.38 | 0.88 | 6.75 | 0.97 | 0.7 | 2.2 | 15.1 | 9 | 2.4 | 5.5 | <0.1 | <0.1 | 0.6 | <0.1 | <0.5 | <0.01 | 0.1 | <0.5 | 0.003
ZIM_18_38 | Kamativi roadcut | Early pegmatite (EP) | 0.3 | 12.52 | 0.11 | 0.78 | 0.02 | 0.36 | 6.2 | 0.08 | 0.01 | 2.24 | 0.03 | <0.002 | 77.72 | 0.015 | 0.04 | 987 | 2 | 0.8 | 11.9 | 8.4 | 3.4 | 1.7 | 146.4 | 6 | 151.2 | 0.8 | 5.4 | 5.9 | <8 | 36.7 | 110.5 | 6.1 | 7.5 | 11.9 | 1.1 | 4 | 0.78 | 0.97 | 0.85 | 0.15 | 0.98 | 0.19 | 0.68 | 0.1 | 0.64 | 0.11 | 0.4 | 4.2 | 25.4 | 10 | 1.4 | 6.2 | <0.1 | <0.1 | 0.2 | <0.1 | 0.8 | <0.01 | <0.1 | <0.5 | <0.001
ZIM_18_22 | Kalinda Mine | Granitoid (GRN) | 0.5 | 13.73 | 0.06 | 1.05 | <0.01 | 1.16 | 5.36 | 0.27 | 0.04 | 3.01 | 0.1 | <0.002 | 75.04 | 0.013 | 0.13 | 454 | 3 | 1.6 | 3.8 | 13.2 | 3.1 | 8.2 | 208.5 | 4 | 72.9 | 1.2 | 23 | 15.1 | <8 | <0.5 | 96.2 | 38.8 | 37.1 | 70.4 | 7.41 | 25.3 | 5.37 | 0.78 | 5.71 | 0.98 | 6.68 | 1.27 | 3.77 | 0.58 | 3.61 | 0.52 | 0.3 | 8 | 19.1 | 23 | 1.5 | <0.5 | <0.1 | <0.1 | 0.3 | <0.1 | 2.3 | <0.01 | 0.2 | <0.5 | 0.002
ZIM_18_23 | Kamativi roadcut | Granitoid (GRN) | 0.7 | 15.02 | 0.1 | 2.87 | 0.02 | 4.15 | 3.72 | 1.11 | 0.07 | 3.12 | 0.18 | 0.053 | 68.91 | 0.03 | 0.58 | 778 | <1 | 8.2 | 2.9 | 16.4 | 4.7 | 17.7 | 165 | 2 | 271.8 | 1.6 | 13 | 9.1 | 48 | 0.6 | 168.4 | 7.7 | 58.1 | 102.2 | 10.65 | 36.9 | 5.48 | 1.34 | 4.23 | 0.51 | 2.27 | 0.33 | 0.7 | 0.06 | 0.38 | 0.05 | 1.3 | 11.6 | 7.7 | 60 | 9.7 | <0.5 | <0.1 | <0.1 | <0.1 | <0.1 | 1.8 | <0.01 | 0.5 | <0.5 | 0.002
ZIM_18_27 | Kapami granite quarry | Granitoid (GRN) | 0.7 | 13.97 | 0.15 | 1.75 | 0.01 | 1.96 | 5.16 | 0.66 | 0.02 | 2.71 | 0.06 | 0.004 | 72.9 | 0.037 | 0.16 | 1025 | <1 | 3.9 | 18.7 | 11.3 | 6.2 | 11.8 | 130.1 | 2 | 329.5 | 0.8 | 52.6 | 4.6 | 15 | <0.5 | 188 | 18.3 | 82.1 | 155.1 | 17.15 | 61.1 | 11.35 | 1.37 | 8.67 | 1.08 | 4.9 | 0.73 | 1.55 | 0.16 | 1 | 0.13 | 0.3 | 1.5 | 24 | 28 | 2.7 | <0.5 | <0.1 | <0.1 | <0.1 | <0.1 | 0.9 | <0.01 | 0.2 | <0.5 | 0.007
ZIM_18_01 | Kamativi Mine | Late pegmatite (LP) | 1 | 17.82 | 0.01 | 0.09 | <0.01 | 0.14 | 2.32 | 0.05 | 0.04 | 1.44 | 0.2 | <0.002 | 73.77 | 0.003 | 0.01 | 3 | 73 | <0.2 | 190.3 | 15.9 | 0.4 | 23.3 | >1000.0 | 429 | 10.7 | 17.5 | <0.2 | 2.1 | 19 | 1 | 3.2 | 0.5 | 0.2 | 0.2 | <0.02 | <0.3 | <0.05 | <0.02 | 0.06 | 0.02 | 0.08 | <0.02 | <0.03 | <0.01 | <0.05 | <0.01 | 0.1 | 1.5 | 3 | 75 | 0.8 | <0.5 | 0.3 | <0.1 | 1.1 | <0.1 | 1.3 | 0.39 | 0.4 | 0.5 | 1.398
ZIM_18_05 | Kamativi Mine | Late pegmatite (LP) | 1 | 16.64 | 0.01 | 0.46 | <0.01 | 0.12 | 2.21 | 0.1 | 0.03 | 5.3 | 0.89 | <0.002 | 72.19 | 0.008 | <0.01 | 10 | 174 | 0.3 | 155.5 | 22.4 | 2 | 124.4 | >1000.0 | 1451 | 76.7 | 115.9 | <0.2 | 5.3 | <8 | 3.2 | 12.4 | 0.4 | 0.3 | 0.2 | <0.02 | <0.3 | <0.05 | <0.02 | <0.05 | <0.01 | 0.07 | <0.02 | <0.03 | <0.01 | <0.05 | <0.01 | 0.2 | 2.9 | 3.6 | 99 | 0.7 | 1.2 | 0.4 | <0.1 | 0.4 | <0.1 | <0.5 | 0.01 | 0.4 | <0.5 | 0.336
ZIM_18_09 | Kamativi Mine | Late pegmatite (LP) | 1.1 | 18.6 | 0.02 | 0.42 | <0.01 | 0.11 | 3.03 | 0.09 | 0.02 | 6.92 | 0.44 | <0.002 | 69.06 | 0.011 | <0.01 | 60 | 117 | <0.2 | 152.7 | 20.8 | 3.9 | 131 | >1000.0 | 932 | 70.6 | 174.8 | 0.3 | 5.7 | <8 | 2.8 | 25.4 | 1.1 | 0.2 | 0.3 | <0.02 | <0.3 | <0.05 | <0.02 | <0.05 | 0.02 | 0.15 | 0.02 | 0.07 | <0.01 | <0.05 | <0.01 | <0.1 | 0.8 | 7.6 | 16 | 0.4 | 4 | <0.1 | <0.1 | 0.4 | <0.1 | 1.2 | <0.01 | 0.3 | <0.5 | 0.114
ZIM_18_16 | Kamativi Mine | Late pegmatite (LP) | 0.5 | 15.6 | 0.02 | 0.61 | <0.01 | 0.19 | 2.06 | 0.04 | 0.03 | 6.87 | 0.66 | <0.002 | 73.02 | 0.009 | <0.01 | 15 | 161 | 0.5 | 111.8 | 21.5 | 1.9 | 75.5 | >1000.0 | 1858 | 60.7 | 79.1 | <0.2 | 5.8 | 9 | 3.7 | 15.4 | 0.3 | 0.2 | 0.2 | <0.02 | <0.3 | <0.05 | <0.02 | <0.05 | <0.01 | 0.1 | <0.02 | <0.03 | <0.01 | <0.05 | <0.01 | 0.2 | 0.9 | 4.3 | 23 | 0.8 | 15.5 | 0.2 | <0.1 | 3.6 | <0.1 | 5.5 | 0.05 | 0.4 | <0.5 | 0.033
ZIM_18_29 | Kapami granite quarry | Late pegmatite (LP) | 0.9 | 16.01 | 0.03 | 0.66 | <0.01 | 0.38 | 4.57 | 0.05 | 0.03 | 4.04 | 1.1 | <0.002 | 72.21 | 0.004 | 0.01 | 113 | 140 | 0.6 | 160 | 21.7 | 3.1 | 107.7 | >1000.0 | 215 | 49.1 | 118.4 | 1.1 | 3.1 | <8 | 4.5 | 24.3 | 1.8 | 4.3 | 5.6 | 0.55 | 2.2 | 0.37 | 0.19 | 0.51 | 0.07 | 0.46 | 0.07 | 0.14 | 0.01 | 0.07 | <0.01 | 0.3 | 0.6 | 45 | 11 | 0.3 | 1 | <0.1 | <0.1 | <0.1 | <0.1 | <0.5 | <0.01 | 0.3 | <0.5 | 0.031
ZIM_18_07 | Kamativi Mine | Late pegmatite margins (LPm) | 0.8 | 12.53 | 0.02 | 0.74 | 0.01 | 0.68 | 1.67 | 0.15 | 0.03 | 4.11 | 0.48 | <0.002 | 78.88 | 0.009 | 0.05 | 47 | 4 | 0.5 | 46.2 | 11.6 | <0.1 | 6.8 | 271.3 | 42 | 80.7 | 2 | 0.3 | 1.6 | 12 | 21.6 | 1.7 | 2.7 | 1.1 | 1.7 | 0.17 | 0.6 | 0.11 | 0.05 | 0.27 | 0.06 | 0.43 | 0.08 | 0.24 | 0.04 | 0.21 | 0.02 | 0.6 | 2.5 | 7.2 | 10 | 1.7 | 39.5 | <0.1 | <0.1 | 1.4 | <0.1 | 10 | <0.01 | 0.3 | <0.5 | 0.02
ZIM_18_08 | Kamativi Mine | Late pegmatite margins (LPm) | 0.6 | 15.29 | 0.01 | 0.49 | <0.01 | 1.16 | 0.77 | 0.32 | 0.02 | 6.34 | 0.25 | <0.002 | 73.35 | 0.005 | 0.04 | 21 | 5 | 0.2 | 16.6 | 9.8 | 0.1 | 1.3 | 186 | 8 | 13.7 | 0.7 | <0.2 | 0.7 | 19 | 3 | 4 | 5.4 | 1.1 | 1.5 | 0.13 | 0.5 | 0.16 | 0.02 | 0.55 | 0.14 | 1.02 | 0.15 | 0.37 | 0.05 | 0.37 | 0.04 | 0.4 | 3.6 | 7.4 | 10 | 0.9 | 10.7 | <0.1 | 0.1 | 1.9 | <0.1 | 6.8 | <0.01 | 0.1 | <0.5 | 0.013

## QC Data
Method |  | XRFS | XRFS | XRFS | XRFS | XRFS | XRFS | XRFS | XRFS | XRFS | XRFS | XRFS | XRFS | XRFS | XRFS | ICP-MS | ICP-MS | ICP-MS | ICP-MS | ICP-MS | ICP-MS | ICP-MS | ICP-MS | ICP-MS | ICP-MS | ICP-MS | ICP-MS | ICP-MS | ICP-MS | ICP-MS | ICP-MS | ICP-MS | ICP-MS | ICP-MS | ICP-MS | ICP-MS | ICP-MS | ICP-MS | ICP-MS | ICP-MS | ICP-MS | ICP-MS | ICP-MS | ICP-MS | ICP-MS | ICP-MS | ICP-MS | ICP-MS | ICP-MS | ICP-MS | ICP-MS | ICP-MS | ICP-MS | ICP-MS | ICP-MS | ICP-MS | ICP-MS | ICP-MS | ICP-MS | ICP-MS | ICP-AES
Analyte | LOI | Al2O3 | Ba | CaO | Cr2O3 | Fe2O3 | K2O | MgO | MnO | Na2O | P2O5 | SO3 | SiO2 | Sr | TiO2 | Ba | Be | Co | Cs | Ga | Hf | Nb | Rb | Sn | Sr | Ta | Th | U | V | W | Zr | Y | La | Ce | Pr | Nd | Sm | Eu | Gd | Tb | Dy | Ho | Er | Tm | Yb | Lu | Mo | Cu | Pb | Zn | Ni | As | Cd | Sb | Bi | Ag | Au | Hg | Tl | Se | Li
Unit | % | % | % | % | % | % | % | % | % | % | % | % | % | % | % | PPM | PPM | PPM | PPM | PPM | PPM | PPM | PPM | PPM | PPM | PPM | PPM | PPM | PPM | PPM | PPM | PPM | PPM | PPM | PPM | PPM | PPM | PPM | PPM | PPM | PPM | PPM | PPM | PPM | PPM | PPM | PPM | PPM | PPM | PPM | PPM | PPM | PPM | PPM | PPM | PPM | PPB | PPM | PPM | PPM | %
MDL | -5.1 | 0.01 | 0.01 | 0.01 | 0.01 | 0.01 | 0.01 | 0.01 | 0.01 | 0.01 | 0.01 | 0.002 | 0.01 | 0.002 | 0.01 | 1 | 1 | 0.2 | 0.1 | 0.5 | 0.1 | 0.1 | 0.1 | 1 | 0.5 | 0.1 | 0.2 | 0.1 | 8 | 0.5 | 0.1 | 0.1 | 0.1 | 0.1 | 0.02 | 0.3 | 0.05 | 0.02 | 0.05 | 0.01 | 0.05 | 0.02 | 0.03 | 0.01 | 0.05 | 0.01 | 0.1 | 0.1 | 0.1 | 1 | 0.1 | 0.5 | 0.1 | 0.1 | 0.1 | 0.1 | 0.5 | 0.01 | 0.1 | 0.5 | 0.001
Sample
ZIM_18_34 | 0.3 | 14.62 | 0.04 | 1.14 | 0.01 | 0.5 | 4.68 | 0.08 | 0.03 | 4.19 | 0.15 | 0.007 | 74.35 | 0.007 | 0.03 | 240 | 10 | 0.6 | 120.6 | 15.9 | 0.8 | 5.3 | 394.7 | 13 | 94.9 | 5.6 | 12.1 | 2.2 | <8 | 1.4 | 18 | 50.3 | 16.6 | 29.5 | 3.28 | 11.7 | 3.37 | 0.38 | 4.41 | 0.98 | 7.14 | 1.58 | 5.38 | 0.88 | 6.75 | 0.97 | 0.7 | 2.2 | 15.1 | 9 | 2.4 | 5.5 | <0.1 | <0.1 | 0.6 | <0.1 | <0.5 | <0.01 | 0.1 | <0.5 | 0.003
ZIM_18_34 Duplicate | 0.3 | 14.63 | 0.04 | 1.14 | 0.02 | 0.47 | 4.7 | 0.09 | 0.03 | 4.2 | 0.16 | 0.005 | 74.36 | 0.011 | 0.04
ZIM_18_01 | 1 | 17.82 | 0.01 | 0.09 | <0.01 | 0.14 | 2.32 | 0.05 | 0.04 | 1.44 | 0.2 | <0.002 | 73.77 | 0.003 | 0.01 | 3 | 73 | <0.2 | 190.3 | 15.9 | 0.4 | 23.3 | >1000.0 | 429 | 10.7 | 17.5 | <0.2 | 2.1 | 19 | 1 | 3.2 | 0.5 | 0.2 | 0.2 | <0.02 | <0.3 | <0.05 | <0.02 | 0.06 | 0.02 | 0.08 | <0.02 | <0.03 | <0.01 | <0.05 | <0.01 | 0.1 | 1.5 | 3 | 75 | 0.8 | <0.5 | 0.3 | <0.1 | 1.1 | <0.1 | 1.3 | 0.39 | 0.4 | 0.5 | 1.398
ZIM_18_01 Duplicate | 1 | 17.4 | 0.01 | 0.09 | <0.01 | 0.14 | 2.42 | 0.06 | 0.04 | 1.5 | 0.21 | <0.002 | 74.07 | <0.002 | <0.01
Reference Materials
STD OREAS184 | 6.2 | 4.61 | 0.03 | 0.21 | 1.71 | 39.35 | <0.01 | 3.07 | 0.67 | <0.01 | 0.02 | <0.002 | 42.3 | 0.003 | 0.05
STD OREAS184 | 6.2 | 4.62 | 0.02 | 0.2 | 1.72 | 39.27 | <0.01 | 3.06 | 0.67 | <0.01 | 0.02 | <0.002 | 42.31 | <0.002 | 0.05
STD SY-4(D) | 4.6 | 20.61 | 0.03 | 7.95 | <0.01 | 6.1 | 1.65 | 0.53 | 0.11 | 7.16 | 0.14 | 0.066 | 49.85 | 0.119 | 0.29
STD SY-4(D) | 4.6 | 20.63 | 0.03 | 7.97 | <0.01 | 6.12 | 1.65 | 0.53 | 0.11 | 7.2 | 0.14 | 0.067 | 49.87 | 0.119 | 0.28
STD SO-19 | [15 empty] | 447 | 14 | 23.2 | 4.7 | 15.3 | 3 | 67.9 | 19.7 | 18 | 307.6 | 4.5 | 13.2 | 20.2 | 163 | 9.5 | 110.1 | 35.4 | 75.5 | 161.8 | 19.32 | 75.1 | 13.29 | 3.65 | 10.12 | 1.36 | 7.54 | 1.4 | 3.81 | 0.53 | 3.47 | 0.54
STD SO-19 | [15 empty] | 452 | 19 | 25 | 4.5 | 15.6 | 3 | 66.8 | 20.2 | 20 | 303.6 | 5 | 12.9 | 19.6 | 162 | 9.7 | 104.9 | 34.6 | 74.8 | 157.5 | 18.89 | 74.2 | 12.97 | 3.55 | 9.9 | 1.35 | 7.07 | 1.32 | 3.78 | 0.53 | 3.38 | 0.49
STD MP1B | [60 empty] | 0.002
STD MP1B | [60 empty] | 0.002
STD OREAS149 | [60 empty] | 1.053
STD OREAS149 | [60 empty] | 1.061
STD OREAS684 | [60 empty] | <0.001
STD OREAS684 | [60 empty] | <0.001
STD DS11 | [46 empty] | 9.9 | 155 | 126.5 | 317 | 71.4 | 39.3 | 2.2 | 8.1 | 10.7 | 1.5 | 316.4 | 0.22 | 4.7 | 2.1
STD OREAS262 | [46 empty] | 0.6 | 126.3 | 56.3 | 153 | 59.2 | 35.3 | 0.6 | 4.4 | 0.9 | 0.4 | 71.2 | 0.18 | 0.4 | <0.5
SI blank | 0 | 0.33 | 0.01 | <0.01 | 0.01 | 0.02 | <0.01 | 0.02 | <0.01 | <0.01 | <0.01 | <0.002 | 99.3 | <0.002 | 0.03
SI blank | 0 | 0.32 | 0.01 | 0.03 | <0.01 | 0.02 | <0.01 | 0.03 | <0.01 | <0.01 | <0.01 | <0.002 | 99.02 | <0.002 | 0.03
Blank | [46 empty] | <0.1 | <0.1 | <0.1 | <1 | <0.1 | <0.5 | <0.1 | <0.1 | <0.1 | <0.1 | <0.5 | <0.01 | <0.1 | <0.5
Blank | [15 empty] | <1 | <1 | <0.2 | 0.2 | <0.5 | <0.1 | <0.1 | 0.4 | <1 | <0.5 | <0.1 | <0.2 | <0.1 | <8 | <0.5 | 0.2 | <0.1 | <0.1 | <0.1 | <0.02 | <0.3 | <0.05 | <0.02 | <0.05 | <0.01 | <0.05 | <0.02 | <0.03 | <0.01 | <0.05 | <0.01
Blank | [60 empty] | <0.001
Blank | [60 empty] | <0.001