## CGMs
Sample_ID | Site_of_Interest (SOI) | Spectrum | MnO | FeO | Nb2O5 | SnO2 | Ta2O5 | Total
ZIM_18_09 | CGM1 | 3 | 9.722736 | 7.345915 | 39.36736 | 0.076176 | 41.847097 | 98.359284
ZIM_18_09 | CGM1 | 4 | 5.113152 | 13.495385 | 52.399215 | 0.139656 | 27.010732 | 98.15814
ZIM_18_09 | CGM2 | 1 | 7.798848 | 9.90605 | 51.369255 | 0.177744 | 30.637399 | 99.889296
ZIM_18_09 | CGM2 | 2 | 7.695552 | 10.407785 | 51.15468 | 0.482448 | 29.501776 | 99.242241
ZIM_18_09 | CGM2 | 3 | 8.018352 | 10.31773 | 52.284775 | 0.431664 | 28.805749 | 99.85827
ZIM_18_09 | CGM2 | 4 | 6.159024 | 11.65569 | 42.6289 | 0.177744 | 38.733292 | 99.35465
ZIM_18_09 | CGM2 | 5 | 7.630992 | 10.227675 | 51.226205 | 0.101568 | 29.623886 | 98.810326
ZIM_18_09 | CGM3 | 1 | 5.849136 | 11.977315 | 48.508255 | 0.012696 | 32.175985 | 98.523387
ZIM_18_09 | CGM3 | 2 | 6.97248 | 10.587895 | 44.302585 | 0.101568 | 36.828376 | 98.792904
ZIM_18_09 | CGM4 | 1 | 5.68128 | 10.96098 | 36.177345 | 0.19044 | 45.620296 | 98.630341
ZIM_18_09 | CGM4 | 5 | 7.191984 | 9.610155 | 38.76655 | 0.177744 | 42.335537 | 98.08197
ZIM_18_09 | CGM4 | 7 | 7.308192 | 9.64875 | 41.870735 | 0.330096 | 38.95309 | 98.110863
ZIM_18_09 | CGM5 | 1 | 5.074416 | 12.89073 | 47.40677 | 0.012696 | 34.581552 | 99.966164
ZIM_18_09 | CGM5 | 2 | 5.345568 | 12.543375 | 47.60704 | -0.025392 | 34.544919 | 100.01551
ZIM_18_09 | CGM5 | 3 | 5.268096 | 12.697755 | 47.97897 | 0.165048 | 34.642607 | 100.752476
ZIM_18_09 | CGM5 | 4 | 5.42304 | 12.646295 | 48.050495 | 0.177744 | 34.459442 | 100.757016
ZIM_18_09 | CGM5 | 5 | 5.474688 | 12.774945 | 47.764395 | 0.038088 | 33.94658 | 99.998696
ZIM_18_09 | CGM6 | 1 | 7.953792 | 10.382055 | 53.72958 | 0.215832 | 26.522292 | 98.803551
ZIM_18_09 | CGM6 | 2 | 5.565072 | 12.63343 | 54.53066 | 0.025392 | 25.789632 | 98.544186
ZIM_18_09 | CGM6 | 3 | 6.055728 | 12.32467 | 53.07155 | 0.203136 | 26.644402 | 98.299486
ZIM_18_04 | CGM1 | 2 | 6.933744 | 12.0931 | 55.918245 | 0 | 26.534503 | 101.479592
ZIM_18_04 | CGM1 | 3 | 6.404352 | 12.131695 | 49.92445 | 0.3174 | 31.50438 | 100.282277
ZIM_18_04 | CGM1 | 4 | 6.662592 | 11.3212 | 43.63025 | 0.406272 | 39.282787 | 101.303101
ZIM_18_04 | CGM1 | 5 | 5.629632 | 10.292 | 21.54333 | 0.304704 | 62.349366 | 100.119032
ZIM_18_04 | CGM1 | 6 | 7.61808 | 11.591365 | 56.547665 | 0.368184 | 24.531899 | 100.657193
ZIM_18_04 | CGM1 | 8 | 6.933744 | 12.47905 | 64.129315 | 0.152352 | 17.33962 | 101.034081
ZIM_18_04 | CGM1 | 9 | 6.740064 | 12.76208 | 64.672905 | 0.12696 | 17.119822 | 101.421831
ZIM_18_04 | CGM1 | 10 | 6.895008 | 12.234615 | 63.77169 | 0.050784 | 17.290776 | 100.242873
ZIM_18_04 | CGM2 | 1 | 6.19776 | 12.89073 | 63.213795 | 0.292008 | 16.570327 | 99.16462
ZIM_18_04 | CGM2 | 2 | 6.210672 | 13.35387 | 64.74443 | 0.101568 | 15.312594 | 99.723134
ZIM_18_04 | CGM2 | 3 | 5.732928 | 12.260345 | 46.305285 | 0.139656 | 35.057781 | 99.495995
ZIM_18_04 | CGM2 | 4 | 5.216448 | 10.896655 | 26.66452 | 0.368184 | 56.085123 | 99.23093
ZIM_18_04 | CGM2 | 5 | 6.094464 | 12.955055 | 62.098005 | 0.076176 | 19.330013 | 100.553713
ZIM_18_04 | CGM2a | 2 | 5.862048 | 10.716545 | 27.823225 | 0.152352 | 56.915471 | 101.469641
ZIM_18_04 | CGM2a | 3 | 5.900784 | 10.459245 | 26.49286 | 0.44436 | 58.209837 | 101.507086
ZIM_18_04 | CGM2a | 4 | 5.758752 | 11.01244 | 27.794615 | 0.495144 | 56.597985 | 101.658936
ZIM_18_04 | CGM2a | 6 | 6.378528 | 11.81007 | 48.880185 | 0.114264 | 33.238342 | 100.421389
ZIM_18_04 | CGM2a | 8 | 6.701328 | 12.27321 | 58.90799 | 0.203136 | 23.091001 | 101.176665
ZIM_18_04 | CGM2a | 9 | 6.752976 | 12.76208 | 64.558465 | 0.19044 | 15.593447 | 99.857408
ZIM_18_04 | CGM2a | 10 | 6.688416 | 12.81354 | 63.11366 | 0.076176 | 18.450821 | 101.142613
ZIM_18_04 | CGM3 | 1 | 4.842 | 11.24401 | 28.0378 | 0.38088 | 54.375583 | 98.880273
ZIM_18_04 | CGM3 | 2 | 5.306832 | 12.131695 | 42.28558 | -0.025392 | 38.513494 | 98.212209
ZIM_18_04 | CGM3 | 3 | 6.662592 | 12.105965 | 49.652655 | 0.152352 | 31.064784 | 99.638348
ZIM_18_04 | CGM3 | 4 | 6.64968 | 12.697755 | 63.900435 | 0 | 15.862089 | 99.109959
ZIM_18_04 | CGM3 | 5 | 5.913696 | 11.99018 | 45.303935 | -0.088872 | 37.035963 | 100.154902
ZIM_18_04 | CGM3 | 6 | 5.371392 | 11.051035 | 28.0378 | 0.215832 | 55.767637 | 100.443696
ZIM_18_04 | CGM3 | 7 | 5.61672 | 10.948115 | 30.455345 | 0.25392 | 53.557446 | 100.831546
ZIM_18_04 | CGM4 | 1 | 5.720016 | 10.793735 | 24.618905 | 0.304704 | 59.394304 | 100.831664
ZIM_18_04 | CGM4 | 2 | 5.61672 | 11.051035 | 29.082065 | 0.215832 | 54.326739 | 100.292391
ZIM_18_04 | CGM4 | 3 | 5.526336 | 10.639355 | 24.618905 | 0.12696 | 58.747121 | 99.658677
ZIM_18_04 | CGM4 | 4 | 5.836224 | 11.08963 | 34.47505 | 0.152352 | 48.685257 | 100.238513
ZIM_18_04 | CGM4 | 5 | 6.339792 | 11.797205 | 44.9177 | 0.292008 | 37.561036 | 100.907741
ZIM_18_04 | CGM4 | 6 | 6.675504 | 12.47905 | 63.19949 | 0.038088 | 17.400675 | 99.792807
ZIM_18_04 | CGM4 | 7 | 6.32688 | 12.594835 | 53.98707 | 0.114264 | 28.549318 | 101.572367
ZIM_18_04 | CGM4 | 8 | 5.74584 | 10.665085 | 28.080715 | 0.330096 | 55.901958 | 100.723694
ZIM_18_04 | CGM4a | 2 | 6.7788 | 12.569105 | 63.48559 | 0 | 17.779216 | 100.612711
ZIM_18_04 | CGM4a | 3 | 7.088688 | 12.620565 | 63.25671 | 0.076176 | 16.900024 | 99.942163
ZIM_18_04 | CGM4a | 4 | 6.533472 | 12.955055 | 56.90529 | 0.12696 | 24.495266 | 101.016043
ZIM_18_04 | CGM4a | 6 | 7.011216 | 13.032245 | 65.11636 | -0.050784 | 16.582538 | 101.691575
ZIM_18_12 | CGM1 | 1 | 6.559296 | 13.19949 | 65.63134 | 0.19044 | 14.799732 | 100.380298
ZIM_18_12 | CGM1 | 2 | 6.610944 | 13.238085 | 65.20219 | 0.101568 | 14.763099 | 99.915886
ZIM_18_12 | CGM1 | 3 | 6.055728 | 13.083705 | 64.60138 | 0.241224 | 14.28687 | 98.268907
ZIM_18_12 | CGM1 | 4 | 6.701328 | 12.6077 | 60.88208 | 0.025392 | 19.256747 | 99.473247
ZIM_18_12 | CGM2 | 2 | 6.675504 | 12.17029 | 58.178435 | 0.076176 | 21.137241 | 98.237646
ZIM_18_12 | CGM2 | 3 | 6.998304 | 12.47905 | 61.28262 | 0.139656 | 19.342224 | 100.241854
ZIM_18_12 | CGM2 | 4 | 6.64968 | 12.40186 | 57.835115 | 0.038088 | 23.07879 | 100.003533
ZIM_18_12 | CGM3 | 1 | 6.19776 | 12.58197 | 54.90259 | 0.279312 | 24.641798 | 98.60343
ZIM_18_12 | CGM3 | 2 | 6.223584 | 12.388995 | 53.371955 | 0.304704 | 28.463841 | 100.753079
ZIM_18_12 | CGM3 | 3 | 5.345568 | 10.768005 | 23.302845 | 1.028376 | 59.577469 | 100.022263
ZIM_18_12 | CGM3 | 4 | 6.042816 | 12.646295 | 54.359 | 0.088872 | 26.925255 | 100.062238
ZIM_18_12 | CGM3 | 5 | 5.771664 | 11.68142 | 39.08126 | 0.101568 | 42.750711 | 99.386623
ZIM_18_12 | CGM3 | 6 | 5.268096 | 10.742275 | 22.28719 | 1.434648 | 59.71179 | 99.443999
ZIM_18_12 | CGM3 | 7 | 6.06864 | 12.45332 | 52.313385 | 0.06348 | 27.731181 | 98.630006
ZIM_18_12 | CGM3 | 8 | 5.849136 | 11.617095 | 42.042395 | 0.101568 | 41.15107 | 100.761264
ZIM_18_12 | CGM3 | 9 | 5.461776 | 11.60423 | 34.117425 | 0.368184 | 49.735403 | 101.287018
ZIM_18_12 | CGM3 | 10 | 5.991168 | 11.93872 | 45.532815 | 0.06348 | 36.75511 | 100.281293
ZIM_18_12 | CGM3 | 11 | 6.456 | 12.208885 | 54.487745 | 0.114264 | 26.949677 | 100.216571
ZIM_18_12 | CGM3 | 12 | 6.71424 | 12.71062 | 60.724725 | 0.241224 | 20.184783 | 100.575592
ZIM_18_12 | CGM3 | 13 | 6.365616 | 12.672025 | 58.378705 | 0.228528 | 21.564626 | 99.2095
ZIM_18_12 | CGM3 | 14 | 6.120288 | 12.183155 | 50.453735 | 0.279312 | 31.052573 | 100.089063
ZIM_18_12 | CGM3 | 15 | 5.900784 | 11.50131 | 40.3401 | 0.139656 | 42.25006 | 100.13191
ZIM_18_12 | CGM4 | 1 | 5.887872 | 12.3504 | 52.47074 | 0.114264 | 27.316007 | 98.139283
ZIM_18_12 | CGM4 | 3 | 6.1332 | 12.903595 | 52.542265 | 0.139656 | 26.925255 | 98.643971
ZIM_18_12 | CGM4 | 4 | 5.758752 | 12.517645 | 49.538215 | 0.368184 | 30.722876 | 98.905672
ZIM_18_12 | CGM4 | 5 | 6.184848 | 12.183155 | 48.26507 | 0.355488 | 32.627792 | 99.616353
ZIM_18_12 | CGM4 | 6 | 6.171936 | 12.19602 | 49.58113 | 0.139656 | 32.139352 | 100.228094
ZIM_18_12 | CGM4 | 7 | 5.500512 | 11.462715 | 33.44509 | 0.139656 | 49.845302 | 100.393275
ZIM_18_12 | CGM4 | 8 | 5.577984 | 11.720015 | 42.42863 | -0.076176 | 39.759016 | 99.409469
ZIM_18_12 | CGM5 | 1 | 6.029904 | 12.06737 | 44.54577 | 0.12696 | 37.524403 | 100.294407
ZIM_18_12 | CGM5 | 2 | 6.029904 | 11.848665 | 48.95171 | 0.114264 | 33.140654 | 100.085197
ZIM_18_12 | CGM5 | 3 | 5.55216 | 12.028775 | 43.701775 | 0.038088 | 38.879824 | 100.200622
ZIM_18_12 | CGM5 | 4 | 5.8104 | 12.003045 | 46.20515 | 0.038088 | 36.584156 | 100.640839
ZIM_18_12 | CGM5 | 5 | 6.159024 | 11.42412 | 44.57438 | 0.215832 | 37.219128 | 99.592484
ZIM_18_12 | CGM5 | 6 | 5.35848 | 11.78434 | 43.00083 | 0.139656 | 38.574549 | 98.857855
ZIM_18_12 | CGM5 | 7 | 5.55216 | 12.337535 | 45.561425 | 0.139656 | 36.571945 | 100.162721
ZIM_18_12 | CGM5 | 8 | 6.572208 | 10.78087 | 41.327145 | 0.038088 | 41.077804 | 99.796115
ZIM_18_12 | CGM5 | 9 | 5.68128 | 10.999575 | 39.953865 | 0.101568 | 42.37217 | 99.108458
ZIM_18_12 | CGM5 | 10 | 5.823312 | 12.27321 | 46.77735 | 0.06348 | 35.192102 | 100.129454
ZIM_18_12 | CGM5 | 11 | 5.306832 | 10.78087 | 23.86074 | 0.406272 | 59.003552 | 99.358266
ZIM_18_12 | CGM5 | 12 | 5.965344 | 11.75861 | 41.94226 | 0.038088 | 40.247456 | 99.951758
ZIM_18_12 | CGM5 | 13 | 6.19776 | 11.8358 | 43.959265 | -0.06348 | 37.915155 | 99.8445
ZIM_18_12 | CGM5 | 14 | 17.611968 | 0.90055 | 52.44213 | 0.076176 | 27.71897 | 98.749794
ZIM_18_12 | CGM5 | 15 | 4.816176 | 10.93525 | 20.51337 | 2.09484 | 60.56656 | 98.926196
ZIM_18_12 | CGM6 | 2 | 5.1648 | 10.57503 | 20.298795 | 0.749064 | 61.470174 | 98.257863
ZIM_18_12 | CGM6 | 6 | 6.301056 | 11.24401 | 46.505555 | -0.088872 | 35.827074 | 99.788823
ZIM_18_12 | CGM7 | 1 | 6.301056 | 11.900125 | 53.200295 | 0.038088 | 28.793538 | 100.233102
ZIM_18_12 | CGM7 | 2 | 6.52056 | 12.131695 | 57.67776 | 0.330096 | 21.357039 | 98.01715
ZIM_18_12 | CGM7 | 4 | 6.120288 | 12.337535 | 57.863725 | 0.482448 | 22.114121 | 98.918117
ZIM_18_12 | CGM7 | 5 | 5.978256 | 11.68142 | 45.91905 | 0.584016 | 34.141956 | 98.304698
ZIM_18_12 | CGM7 | 10 | 5.926608 | 12.06737 | 46.03349 | 0.241224 | 34.203011 | 98.471703
ZIM_18_12 | CGM7 | 11 | 5.87496 | 12.14456 | 45.43268 | 0.012696 | 34.764717 | 98.229613
ZIM_18_12 | CGM7 | 13 | 6.249408 | 12.105965 | 53.171685 | 0.050784 | 27.145053 | 98.722895
ZIM_18_12 | CGM7 | 15 | 5.1648 | 10.88379 | 23.51742 | 0.368184 | 58.527323 | 98.461517
ZIM_18_12 | CGM7 | 16 | 5.4876 | 10.85806 | 21.54333 | 0.406272 | 59.809478 | 98.10474
ZIM_18_12 | CGM7 | 17 | 6.107376 | 12.028775 | 53.38626 | 0.076176 | 27.316007 | 98.914594
ZIM_18_12 | CGM7 | 18 | 6.184848 | 12.22175 | 53.2146 | 0.19044 | 26.913044 | 98.724682
ZIM_18_12 | CGM7 | 19 | 5.4876 | 12.96792 | 57.320135 | 0.279312 | 23.738184 | 99.793151
ZIM_18_12 | CGM8 | 1 | 5.694192 | 11.848665 | 41.79921 | 0.06348 | 42.140161 | 101.545708
ZIM_18_12 | CGM8 | 2 | 5.345568 | 10.793735 | 23.388675 | 0.545928 | 60.737514 | 100.81142
ZIM_18_12 | CGM8 | 3 | 5.8104 | 13.07084 | 56.99112 | 0.177744 | 23.628285 | 99.678389
ZIM_18_12 | CGM8 | 4 | 6.19776 | 12.774945 | 60.30988 | 0.165048 | 18.92705 | 98.374683
ZIM_18_12 | CGM9 | 4 | 6.094464 | 12.53051 | 51.626745 | 0.050784 | 31.321215 | 101.623718
ZIM_18_12 | CGM9 | 5 | 5.565072 | 11.96445 | 36.291785 | 0.3174 | 47.232148 | 101.370855
ZIM_18_12 | CGM9 | 6 | 5.513424 | 11.14109 | 23.20271 | 0.50784 | 60.249074 | 100.614138
ZIM_18_12 | CGM9 | 7 | 5.565072 | 11.977315 | 34.861285 | 0.12696 | 49.234752 | 101.765384
ZIM_18_14 | CGM1 | 1 | 6.352704 | 11.5785 | 49.2092 | -0.025392 | 31.663123 | 98.778135
ZIM_18_14 | CGM1 | 2 | 6.765888 | 12.53051 | 64.02918 | 0.25392 | 16.741281 | 100.320779
ZIM_18_14 | CGM1 | 3 | 6.610944 | 12.55624 | 60.22405 | 0.241224 | 20.929654 | 100.562112
ZIM_18_14 | CGM1 | 4 | 6.146112 | 13.14803 | 64.472635 | 0.203136 | 16.228419 | 100.198332
ZIM_18_14 | CGM1 | 5 | 6.00408 | 13.392465 | 61.11096 | 0.088872 | 20.135939 | 100.732316
ZIM_18_14 | CGM1 | 6 | 6.00408 | 12.76208 | 57.07695 | 0.050784 | 23.982404 | 99.876298
ZIM_18_14 | CGM1 | 7 | 5.991168 | 13.649765 | 63.57142 | 0.139656 | 16.741281 | 100.09329
ZIM_18_14 | CGM1 | 8 | 5.74584 | 14.164365 | 66.80435 | 0.38088 | 13.749586 | 100.845021
ZIM_18_14 | CGM1 | 9 | 5.836224 | 14.035715 | 67.77709 | 0.101568 | 13.493155 | 101.243752
ZIM_18_14 | CGM1 | 10 | 5.720016 | 13.73982 | 68.0918 | 0.165048 | 12.870394 | 100.587078
ZIM_18_14 | CGM1 | 12 | 6.84336 | 13.1223 | 68.23485 | 0.012696 | 13.102403 | 101.315609
ZIM_18_14 | CGM1 | 13 | 7.23072 | 13.006515 | 68.26346 | -0.139656 | 13.041348 | 101.402387
ZIM_18_14 | CGM1 | 14 | 6.882096 | 12.800675 | 67.11906 | 0.304704 | 13.358834 | 100.465369
ZIM_18_14 | CGM1 | 15 | 6.210672 | 13.45679 | 67.505295 | -0.012696 | 12.980293 | 100.140354
ZIM_18_14 | CGM1 | 16 | 6.159024 | 13.66263 | 65.83161 | 0.165048 | 15.361438 | 101.17975
ZIM_18_14 | CGM1 | 17 | 6.236496 | 13.057975 | 58.378705 | 0.139656 | 23.835872 | 101.648704
ZIM_18_14 | CGM1 | 19 | 7.29528 | 11.617095 | 58.45023 | 0.038088 | 24.483055 | 101.883748
ZIM_18_14 | CGM2 | 1 | 6.610944 | 11.179685 | 42.37141 | -0.012696 | 39.649117 | 99.79846
ZIM_18_14 | CGM2 | 2 | 7.204896 | 11.5785 | 57.520405 | 0.088872 | 23.982404 | 100.375077
ZIM_18_14 | CGM2 | 3 | 6.26232 | 12.877865 | 58.16413 | 0.114264 | 22.675827 | 100.094406
ZIM_18_14 | CGM2 | 4 | 5.93952 | 13.09657 | 56.004075 | 0.12696 | 25.52099 | 100.688115
ZIM_18_14 | CGM2 | 5 | 6.236496 | 12.78781 | 55.30313 | 0.152352 | 26.25365 | 100.733438
ZIM_18_14 | CGM2 | 6 | 6.210672 | 13.27668 | 64.97331 | 0.038088 | 16.777914 | 101.276664
ZIM_18_14 | CGM2 | 7 | 6.998304 | 12.47905 | 64.6586 | 0 | 16.985501 | 101.121455
ZIM_18_14 | CGM3 | 1 | 6.1332 | 13.032245 | 63.74308 | 0.355488 | 15.300383 | 98.564396
ZIM_18_14 | CGM3 | 2 | 5.93952 | 13.32814 | 64.358195 | 0.06348 | 15.434704 | 99.124039
ZIM_18_14 | CGM3 | 3 | 6.1332 | 13.45679 | 66.0891 | 0.101568 | 14.628778 | 100.409436
ZIM_18_14 | CGM3 | 4 | 6.301056 | 13.25095 | 60.610285 | 0.12696 | 21.149452 | 101.438703
ZIM_18_14 | CGM3 | 6 | 7.204896 | 11.39839 | 50.15333 | 0 | 31.846288 | 100.602904
ZIM_18_14 | CGM4 | 1 | 7.476048 | 12.71062 | 66.34659 | -0.012696 | 12.760495 | 99.281057
ZIM_18_14 | CGM4 | 3 | 6.933744 | 12.414725 | 63.843215 | 0.076176 | 17.473941 | 100.741801
ZIM_18_14 | CGM4 | 4 | 6.146112 | 9.481505 | 23.302845 | 0.203136 | 61.250376 | 100.383974
ZIM_18_14 | CGM4 | 5 | 7.191984 | 11.75861 | 55.689365 | 0.266616 | 25.911742 | 100.818317
ZIM_18_14 | CGM4 | 6 | 6.456 | 13.22522 | 62.16953 | 0.3174 | 16.692437 | 98.860587
ZIM_18_14 | CGM4 | 7 | 7.127424 | 13.04511 | 66.103405 | 0.495144 | 13.468733 | 100.239816
ZIM_18_14 | CGM5 | 1 | 5.862048 | 13.701225 | 65.37385 | 0.139656 | 15.38586 | 100.462639
ZIM_18_14 | CGM5 | 2 | 5.642544 | 13.726955 | 64.758735 | 0.25392 | 14.213604 | 98.595758
ZIM_18_14 | CGM5 | 3 | 5.823312 | 13.86847 | 64.9447 | 0.101568 | 16.97329 | 101.71134
ZIM_18_14 | CGM5 | 4 | 6.159024 | 13.804145 | 65.57412 | 0.177744 | 15.434704 | 101.149737
ZIM_18_15 | CGM1 | 1 | 6.817536 | 11.88726 | 49.55252 | -0.088872 | 32.933067 | 101.101511
ZIM_18_15 | CGM1 | 2 | 6.533472 | 12.45332 | 52.027285 | 0.203136 | 29.147657 | 100.36487
ZIM_18_15 | CGM1 | 3 | 6.688416 | 12.028775 | 54.630795 | 0 | 26.180384 | 99.52837
ZIM_18_15 | CGM1 | 4 | 6.52056 | 11.78434 | 49.595435 | 0.038088 | 31.492169 | 99.430592
ZIM_18_15 | CGM1 | 5 | 6.598032 | 11.539905 | 47.278025 | 0.241224 | 33.812259 | 99.469445
ZIM_18_15 | CGM1 | 6 | 6.701328 | 12.04164 | 55.775195 | 0.012696 | 23.799239 | 98.330098
ZIM_18_15 | CGM1 | 7 | 5.784576 | 11.01244 | 31.09907 | -0.050784 | 50.993136 | 98.838438
ZIM_18_15 | CGM3 | 1 | 5.991168 | 11.62996 | 41.02674 | 0.06348 | 42.445436 | 101.156784
ZIM_18_15 | CGM3 | 2 | 6.055728 | 11.720015 | 39.4818 | 0.177744 | 43.764224 | 101.199511
ZIM_18_15 | CGM3 | 3 | 5.590896 | 10.42065 | 21.51472 | 0.520536 | 63.155292 | 101.202094
ZIM_18_15 | CGM3 | 4 | 6.146112 | 11.99018 | 44.83187 | 0.215832 | 39.026356 | 102.21035
ZIM_18_15 | CGM3 | 5 | 6.507648 | 12.24748 | 50.425125 | 0.050784 | 32.322517 | 101.553554
ZIM_18_15 | CGM3 | 6 | 6.533472 | 13.057975 | 64.11501 | 0.431664 | 16.570327 | 100.708448
ZIM_18_15 | CGM3 | 7 | 6.339792 | 12.96792 | 56.662105 | 0.076176 | 25.252348 | 101.298341
ZIM_18_15 | CGM3 | 9 | 5.694192 | 11.03817 | 23.80352 | 0.812544 | 60.578771 | 101.927197
ZIM_18_15 | CGM4 | 1 | 6.378528 | 11.951585 | 48.72283 | 0.304704 | 33.33603 | 100.693677
ZIM_18_15 | CGM4 | 3 | 6.546384 | 12.29894 | 58.035385 | 0.12696 | 23.994615 | 101.002284
ZIM_18_15 | CGM4 | 4 | 6.610944 | 12.749215 | 61.926345 | 0.165048 | 19.891719 | 101.343271
ZIM_18_15 | CGM4 | 5 | 6.468912 | 13.27668 | 62.02648 | 0.469752 | 18.902628 | 101.144452
ZIM_18_15 | CGM4 | 6 | 6.404352 | 13.01938 | 60.3671 | 0.038088 | 20.355737 | 100.184657
ZIM_18_15 | CGM4 | 7 | 6.572208 | 12.929325 | 58.378705 | 0.342792 | 22.639194 | 100.862224
ZIM_18_15 | CGM4 | 8 | 5.577984 | 10.78087 | 22.17275 | 0.520536 | 61.335853 | 100.387993
ZIM_18_15 | CGM4 | 9 | 5.965344 | 11.24401 | 32.10042 | 0.088872 | 50.55354 | 99.952186
ZIM_18_15 | CGM5 | 2 | 6.7788 | 12.260345 | 57.30583 | 0.12696 | 24.605165 | 101.0771
ZIM_18_15 | CGM5 | 3 | 6.7788 | 11.642825 | 49.00893 | 0.279312 | 33.629094 | 101.338961
ZIM_18_15 | CGM5 | 4 | 7.127424 | 11.70715 | 57.36305 | 0.241224 | 23.56723 | 100.006078
ZIM_18_15 | CGM5 | 5 | 7.191984 | 12.054505 | 58.350095 | 0.330096 | 23.506175 | 101.432855
ZIM_18_15 | CGM5 | 6 | 6.856272 | 11.539905 | 47.506905 | 0.266616 | 35.033359 | 101.203057
ZIM_18_15 | CGM5 | 8 | 6.26232 | 10.742275 | 29.12498 | -0.088872 | 55.230353 | 101.271056
ZIM_18_15 | CGM5 | 9 | 5.35848 | 10.75514 | 22.43024 | 0.457056 | 62.459265 | 101.460181
ZIM_18_15 | CGM5 | 11 | 5.565072 | 11.591365 | 32.41513 | 0.203136 | 51.908961 | 101.683664
ZIM_18_15 | CGM6 | 1 | 6.016992 | 11.334065 | 35.79111 | -0.025392 | 47.024561 | 100.141336
ZIM_18_15 | CGM6 | 2 | 6.042816 | 10.08616 | 21.28584 | 1.282296 | 61.348064 | 100.045176
ZIM_18_15 | CGM6 | 3 | 5.707104 | 10.999575 | 26.049405 | 0.342792 | 57.928984 | 101.02786
ZIM_18_15 | CGM6 | 4 | 6.64968 | 12.3504 | 54.716625 | 0.368184 | 27.609071 | 101.69396
ZIM_18_15 | CGM6 | 5 | 6.765888 | 11.62996 | 49.40947 | -0.25392 | 33.397085 | 100.948483
ZIM_18_15 | CGM6 | 6 | 6.494736 | 12.028775 | 53.143075 | 0.165048 | 29.745996 | 101.57763
ZIM_18_15 | CGM6 | 7 | 6.507648 | 13.48252 | 65.216495 | 0.215832 | 15.569025 | 100.99152
ZIM_18_15 | CGM6 | 8 | 6.32688 | 13.25095 | 64.31528 | -0.177744 | 17.534996 | 101.250362
ZIM_18_15 | CGM7 | 1 | 4.932384 | 10.49784 | 21.328755 | 1.688568 | 59.992643 | 98.44019
ZIM_18_15 | CGM7 | 2 | 5.384304 | 11.334065 | 29.49691 | 0.355488 | 52.861419 | 99.432186
ZIM_18_15 | CGM7 | 3 | 6.52056 | 13.057975 | 60.610285 | 0.3174 | 18.328711 | 98.834931
ZIM_18_15 | CGM7 | 4 | 6.468912 | 11.925855 | 48.75144 | 0.12696 | 32.35915 | 99.632317
ZIM_18_15 | CGM7 | 5 | 6.998304 | 12.14456 | 56.433225 | 0.088872 | 22.785726 | 98.450687
ZIM_18_15 | CGM7 | 7 | 6.417264 | 11.591365 | 49.7814 | 0.152352 | 32.456838 | 100.399219
ZIM_18_15 | CGM7 | 8 | 5.332656 | 10.72941 | 21.65777 | 0.596712 | 60.713092 | 99.02964
ZIM_18_15 | CGM7 | 9 | 5.371392 | 10.948115 | 25.934965 | 0.545928 | 57.892351 | 100.692751
ZIM_18_15 | CGM7 | 10 | 5.74584 | 10.176215 | 21.40028 | 0.495144 | 62.251678 | 100.069157