## Table A1
Table S1. Complete trace element composition of hydrothermally-altered basalts from the Cochenour mine complex, Red Lake district, Canada. MLD minimum limit of detection.
Sample # | Mineralization style | Ore/barren | Drill depth (m) | Li | Be | Sc | Ti | V | Cr | Co | Ni | Cu | Zn | Ga | Ge | As | Se | Rb | Sr | Y | Sample # | Zr | Nb | Mo | Rh | Pd | Ag | Cd | In | Sn | Sb | Te | Cs | Ba | La | Ce | Pr | Nd | Sm | Eu | Gd | Sample # | Tb | Dy | Ho | Er | Tm | Yb | Lu | Hf | Ta | W | Re | Pt | Au | Hg | Tl | Pb | Bi | Th | U
MLD |  |  |  | 0.003697885 | 0.000861741 | 0.01045417 | 0.002384182 | 0.01918409 | 0.01608304 | 0.001707797 | 0.0195869 | 0.003574019 | 0.01881781 | 0.001404882 | 0.01076128 | 0.02085267 | 0.1294646 | 0.07441673 | 0.0009262441 | 0.0007666833 | MLD | 0.0008217217 | 0.0002566833 | 0.001906461 | 0.0002162738 | 0.0009665944 | 0.001059153 | 0.002854006 | 0.0004908072 | 0.4271424 | 0.001267793 | 0.001159527 | 0.0001339353 | 0.002064264 | 0.001652093 | 0.0003190921 | 0.0003024306 | 0.001293025 | 0.0005640926 | 0.0003005248 | 0.0004902409 | MLD | 9.168262e-05 | 0.000109247 | 6.943708e-05 | 0.0002377254 | 6.611866e-05 | 0.000199503 | 8.843542e-05 | 0.0005862333 | 0.0003573661 | 0.0007080207 | 2.260351e-05 | 0.0005960224 | 0.001679503 | 0.00517036 | 0.0003605217 | 0.00127121 | 0.0005372059 | 0.001050955 | 0.0001991767
18RL-155 | Replacement | Barren | 47.244 | 63.21163 | 0.5602426 | 15.59771 | 2352.35 | 194.9535 | 72.14589 | 30.17785 | 104.2727 | 100.3001 | 35.15886 | 9.350182 | 2.260048 | 1036.617 | 1.991229 | 4513.235 | 30.87279 | 15.58118 | 18RL-155 | 35.07827 | 1.680194 |  | 0.0009803101 | 0.3010133 | 0.1405295 | 0.04377464 | 0.04583632 | 80.50898 | 5.202027 | 0.01331184 | 1.822328 | 121.079 | 4.971358 | 11.75149 | 1.755514 | 8.679605 | 2.584904 | 0.8616892 | 2.894718 | 18RL-155 | 0.452581 | 2.747265 | 0.5915805 | 1.771914 | 0.2545707 | 1.707639 | 0.2677408 | 2.352219 | 0.1166982 | 10.30333 | 0.001854054 | 0.01771155 | 0.2689625 |  | 0.7378075 | 1.287913 |  | 0.4879401 | 0.1200689
18RL-160 | Replacement | Barren | 48.768 | 52.62044 | 0.571462 | 25.45653 | 2223.502 | 182.6055 | 60.02168 | 33.0268 | 72.8464 | 27.03929 | 16.94218 | 9.186569 | 0.8871638 | 16354.59 |  | 4477.861 | 35.44838 | 11.50002 | 18RL-160 | 30.44957 | 1.610361 |  | 0.00148298 | 0.2060722 | 0.2911755 | 0.04386738 | 0.04030284 | 142.6781 | 21.20625 | 0.03508232 | 1.050187 | 104.3148 | 2.107738 | 4.958496 | 0.6997898 | 3.312061 | 1.027717 | 0.4707089 | 1.480011 | 18RL-160 | 0.2904652 | 2.100207 | 0.455598 | 1.491602 | 0.2160499 | 1.436699 | 0.2301041 | 1.042613 | 0.09993867 | 20.69707 | 0.002021116 | 0.01118793 | 0.3177185 |  | 0.8707279 | 4.965215 | 0.0291025 | 0.3727538 | 0.1017142
18RL-165 | Replacement | Barren | 50.292 | 57.02849 | 0.3460123 | 17.91804 | 2684.597 | 217.6207 | 86.12715 | 33.64602 | 112.5126 | 77.18156 | 17.80908 | 10.68576 | 0.8977192 | 3653.406 | 1.69266 | 5791.905 | 12.02172 | 18.80653 | 18RL-165 | 38.21784 | 1.906575 |  | 0.0008927953 | 0.3561263 | 0.1439706 | 0.03235749 | 0.03896312 | 118.6202 | 10.80701 | 0.02284928 | 1.310647 | 206.9226 | 6.715002 | 16.10132 | 2.349916 | 11.24946 | 3.035543 | 0.9690811 | 3.670194 | 18RL-165 | 0.5893074 | 3.588847 | 0.7903916 | 2.355334 | 0.3282295 | 2.148156 | 0.3303746 | 1.236053 | 0.1134631 | 8.330787 | 0.002216499 | 0.01590395 |  |  | 0.8371822 | 2.509186 |  | 0.5067883 | 0.1599349
18RL-170 | Replacement | Barren | 51.816 | 15.8143 | 0.250558 | 9.652087 | 1559.359 | 125.8491 | 34.3765 | 45.37742 | 101.1909 | 78.67969 | 3.097893 | 6.559355 | 0.7975976 | 45568.74 |  | 3394.425 | 12.75165 | 10.86848 | 18RL-170 | 24.08461 | 1.130126 | 1.027586 | 0.0004940099 | 0.2534605 | 1.043775 | 0.04124199 | 0.01366766 | 58.7895 | 86.4713 | 0.5707801 | 0.6291337 | 106.6406 | 2.178797 | 5.28716 | 0.8006705 | 3.774663 | 1.237721 | 0.33674 | 1.528446 | 18RL-170 | 0.2663545 | 1.873403 | 0.4262006 | 1.284948 | 0.1894158 | 1.255038 | 0.1947668 | 0.7178917 | 0.06485981 | 16.53238 | 0.001651741 | 0.01231962 | 0.5114775 |  | 0.7168929 | 9.796905 | 0.9154672 | 0.2766692 | 0.08556193
18RL-175 | Replacement | Barren | 53.34 | 152.3987 | 0.2945038 | 64.056 | 4225.182 | 313.0692 | 129.9347 | 53.80857 | 123.1576 | 31.907 | 64.16903 | 19.93869 | 1.440531 | 256.6546 | 2.34785 | 6283.998 | 149.6991 | 17.29712 | 18RL-175 | 51.2491 | 3.11575 | 0.2444917 | 0.001733745 | 0.4070867 | 0.1680728 | 0.1065947 | 0.06967909 | 209.87 | 24.29254 | 0.03441033 | 6.153252 | 38.83569 | 5.148685 | 12.02615 | 1.627409 | 7.663737 | 2.235481 | 0.9709475 | 2.875327 | 18RL-175 | 0.5229378 | 3.349396 | 0.7354897 | 2.200752 | 0.321726 | 2.174427 | 0.3385913 | 1.647741 | 0.1703393 | 10.30053 | 0.002693598 | 0.02558971 |  |  | 1.670852 | 2.548315 | 0.03462071 | 0.8272906 | 0.2183435
18RL-180 | Replacement | Barren | 54.864 | 100.8996 | 1.391524 | 23.98541 | 4191.823 | 301.5931 | 128.5543 | 44.60509 | 153.1805 | 29.10921 | 29.98715 | 17.62912 | 1.139579 | 4394.049 | 5.138777 | 7453.439 | 103.5402 | 31.15722 | 18RL-180 | 55.65004 | 2.777675 | 0.03241016 | 0.002168249 | 0.5490772 | 0.1705934 | 0.06630197 | 0.03088876 | 143.915 | 25.13985 | 0.1565868 | 5.848045 | 281.9435 | 6.129526 | 14.95181 | 2.169109 | 10.49794 | 3.04816 | 0.9112153 | 3.942155 | 18RL-180 | 0.7808789 | 5.513198 | 1.217511 | 3.603784 | 0.5147178 | 3.201882 | 0.4991976 | 1.735529 | 0.1659996 | 7.406914 | 0.002370811 | 0.02156453 |  |  | 1.707913 | 5.033214 | 0.2741375 | 0.7627451 | 0.2287208
18RL-185 | Replacement | Barren | 56.388 | 127.4831 | 0.8179704 | 35.92876 | 3229.879 | 277.7969 | 87.11536 | 35.30236 | 115.4284 | 131.52 | 57.67757 | 15.43259 | 1.811424 | 434.5846 | 1.892148 | 6109.793 | 43.84709 | 25.38732 | 18RL-185 | 35.77833 | 2.140134 | 0.8349883 | 0.00216243 | 0.4797786 | 0.2533786 | 0.06329947 | 0.05516443 | 115.9956 | 12.52311 | 0.02493404 | 4.82429 | 163.4537 | 5.157287 | 12.29086 | 1.840946 | 9.197151 | 2.846973 | 0.8697373 | 3.734808 | 18RL-185 | 0.707514 | 4.750874 | 1.041349 | 2.971394 | 0.447295 | 2.852824 | 0.4261146 | 1.214083 | 0.1185546 | 70.49733 | 0.003598512 | 0.0237045 | 1.167515 |  | 1.201207 | 1.463429 |  | 0.6064309 | 0.1846651
18RL-195 | Replacement | Barren | 59.436 | 128.5142 | 1.885668 | 23.38791 | 3820.335 | 404.5349 | 121.4675 | 50.5853 | 161.7128 | 70.97416 | 37.54329 | 22.75532 | 0.8506952 | 2725.943 | 1.283278 | 9436.112 | 91.05689 | 19.57298 | 18RL-195 | 53.7912 | 2.463297 | 0.1859289 | 0.001654641 | 0.4317914 | 0.239677 | 0.08994851 | 0.05932449 | 273.28 | 17.98249 | 0.1551041 | 7.218156 | 242.7109 | 3.432099 | 7.691728 | 1.067591 | 4.997335 | 1.511996 | 0.6917749 | 2.294338 | 18RL-195 | 0.4754398 | 3.419665 | 0.7937465 | 2.503647 | 0.3750696 | 2.633215 | 0.4082931 | 1.640163 | 0.1466503 | 14.03118 | 0.002756033 | 0.02411493 | 0.5736288 |  | 1.542508 | 2.291732 | 0.1863827 | 0.7047005 | 0.1923928
18RL-190 | Replacement | Ore | 57.912 | 43.37451 | 0.4914192 | 17.19903 | 1553.935 | 133.8023 | 60.77156 | 25.79106 | 138.0003 | 99.53086 | 10.74679 | 5.910624 | 0.6519619 | 9540.251 | 1.10555 | 3823.304 | 26.22927 | 21.22488 | 18RL-190 | 23.76677 | 1.163108 | 0.1559529 | 0.0004535064 | 0.3363893 | 0.2801345 | 0.03610373 | 0.02187283 | 62.5128 | 26.83645 | 0.407961 | 2.750733 | 91.20578 | 1.930104 | 4.638697 | 0.684096 | 3.320713 | 1.032178 | 0.3634315 | 1.787199 | 18RL-190 | 0.4507797 | 3.505529 | 0.8007731 | 2.422326 | 0.3466367 | 2.388272 | 0.3879814 | 0.7113154 | 0.06544375 | 17.09374 | 0.002481562 | 0.01131079 | 0.9280807 |  | 0.6551033 | 2.619677 | 0.4447715 | 0.2787625 | 0.07554826
18RL-197 | Replacement | Ore | 60.0456 | 74.5414 | 0.7956889 | 28.80842 | 2020.493 | 219.6622 | 80.53944 | 39.82389 | 136.052 | 83.7848 | 29.69469 | 11.61497 | 1.595441 | 69835.36 | 2.066501 | 2556.795 | 47.56521 | 16.5757 | 18RL-197 | 29.81735 | 1.420187 | 0.2544925 | 0.00123519 | 0.2609413 | 0.8073746 | 0.06615684 | 0.02657029 | 104.7136 | 158.4273 | 1.202367 | 1.038946 | 96.30489 | 4.030367 | 9.29784 | 1.320426 | 6.302089 | 1.881206 | 0.5627677 | 2.336139 | 18RL-197 | 0.4180065 | 2.914294 | 0.6437788 | 1.932071 | 0.2771061 | 1.881215 | 0.2939701 | 0.9470352 | 0.08997002 | 6.645481 | 0.001940972 | 0.01009472 | 0.6606707 |  | 0.7574438 | 9.150753 | 1.508967 | 0.37792 | 0.1307193
18RL-199 | Replacement | Ore | 60.6552 | 62.46835 | 1.044129 | 21.96672 | 2073.03 | 196.3806 | 69.02035 | 24.49943 | 64.72648 | 30.24793 | 11.96689 | 9.393141 | 0.4941932 | 11115.97 | 1.020791 | 4133.808 | 50.79407 | 9.51388 | 18RL-199 | 28.87677 | 1.548304 | 0.1065311 |  | 0.1910372 | 0.2872695 | 0.04146649 | 0.02155495 | 71.77149 | 25.90738 | 0.4298474 | 1.623799 | 110.7445 | 2.219651 | 5.069901 | 0.7173391 | 3.396296 | 0.9944616 | 0.413443 | 1.434952 | 18RL-199 | 0.2559714 | 1.754094 | 0.3958223 | 1.148522 | 0.1771509 | 1.199799 | 0.1742758 | 0.9515113 | 0.08578758 | 9.90885 | 0.001485108 | 0.01662473 | 0.9909104 |  | 0.5125121 | 3.627421 | 0.4740921 | 0.3572689 | 0.1069076
18RL-200.5 | Replacement | Ore | 61.1124 | 54.5339 | 0.7201398 | 20.768 | 2202.169 | 162.552 | 57.85721 | 31.95034 | 79.77906 | 5.023461 | 4.678883 | 8.682023 | 0.5301629 | 22027.15 | 3.155938 | 5086.323 | 33.94659 | 14.99415 | 18RL-200.5 | 32.12073 | 1.621282 | 0.08865323 | 0.0004854261 | 0.2461983 | 0.1965429 | 0.04900703 | 0.02986191 | 137.0465 | 41.22177 | 0.3848943 | 1.631398 | 127.7272 | 2.668603 | 6.263492 | 0.9084868 | 4.521124 | 1.42893 | 0.4759068 | 1.900167 | 18RL-200.5 | 0.3664662 | 2.565065 | 0.5691442 | 1.740499 | 0.2573821 | 1.625814 | 0.2556026 | 1.013033 | 0.09479986 | 9.799789 | 0.001918138 | 0.01284639 | 0.3756214 |  | 0.6230751 | 5.029036 | 0.5561889 | 0.3913721 | 0.1129824
18RL-204 | Replacement | Ore | 62.1792 | 91.27074 | 1.324973 | 20.56192 | 11971.95 | 523.77 | 52.75081 | 83.90819 | 214.2313 | 196.3451 | 10.19828 | 26.2379 | 1.799372 | 55268.79 | 4.914717 | 7050.347 | 47.10403 | 63.85173 | 18RL-204 | 172.8471 | 9.274048 | 0.2834658 | 0.0008640263 | 0.8846825 | 0.7194714 | 0.1420751 | 0.06665249 | 416.9893 | 122.0341 | 0.3613829 | 1.440826 | 304.9404 | 12.52717 | 31.96242 | 4.746147 | 22.93159 | 6.858216 | 2.199194 | 8.645834 | 18RL-204 | 1.654034 | 11.25424 | 2.420914 | 7.2188 | 1.04234 | 6.852804 | 1.105242 | 5.039365 | 0.4863614 | 32.52778 | 0.006904643 | 0.02277701 | 0.8461616 |  | 1.211808 | 9.982206 | 0.5979723 | 1.395924 | 0.3200556
18RL-207 | Replacement | Ore | 63.0936 | 55.8493 | 0.7126749 | 7.924728 | 3025.125 | 162.0892 | 47.95504 | 20.64337 | 76.42365 | 8.070006 | 17.25987 | 5.816474 | 0.73203 | 34536.29 | 2.436543 | 4068.921 | 67.99269 | 24.50237 | 18RL-207 | 51.22539 | 2.750473 | 0.2481414 |  | 0.3765694 | 0.5969837 | 0.05472859 | 0.01205134 | 124.9693 | 55.7331 | 1.296367 | 5.40014 | 72.88202 | 3.695232 | 9.35315 | 1.376275 | 6.84662 | 2.048863 | 0.9361145 | 3.041988 | 18RL-207 | 0.5762348 | 4.148042 | 0.9133325 | 2.806101 | 0.4027805 | 2.713478 | 0.4323947 | 1.487322 | 0.150665 | 31.56404 | 0.002714327 | 0.006104985 | 1.337203 |  | 1.147308 | 3.672327 | 0.8747422 | 0.3769087 | 0.115273
18RL-210 | Replacement | Ore | 64.008 | 73.52448 | 0.2169018 | 7.044808 | 2486.708 | 112.9445 | 33.83741 | 24.29973 | 431.8339 | 15.86895 | 31.24453 | 4.100949 | 0.5156601 | 786.1816 |  | 5689.585 | 42.8725 | 22.91841 | 18RL-210 | 38.6934 | 2.240222 | 0.05936077 |  | 0.3766351 | 0.2768057 | 0.05099325 | 0.0139927 | 100.7145 | 5.242038 | 0.2259288 | 9.831968 | 67.11049 | 3.542674 | 8.529873 | 1.267803 | 6.212394 | 2.08233 | 1.113959 | 2.823715 | 18RL-210 | 0.5364804 | 3.764276 | 0.831513 | 2.504828 | 0.3636344 | 2.489138 | 0.4101251 | 1.022137 | 0.1081083 | 12.71728 | 0.002283711 | 0.004266422 | 3.817111 |  | 1.484632 | 0.5564512 | 0.04263166 | 0.2620633 | 0.06747308
18RL-293 | Vein | Ore | 89.3064 | 2.164217 | 0.3638722 | 1.259034 | 136.8239 | 9.336678 | 11.25784 | 4.853434 | 11.83386 | 28.04303 | 37.66055 | 0.9988938 | 0.4792208 | 11.6804 |  | 7.627784 | 11.78013 | 3.296023 | 18RL-293 | 2.088954 | 0.1283932 | 0.6824796 |  | 0.0708636 | 0.05167524 | 0.05717848 | 0.02104218 | 33.90801 | 4.121961 | 0.01218903 | 0.009586589 | 0.9021757 | 0.496822 | 0.9282591 | 0.1208339 | 0.5922174 | 0.2006762 | 0.1027993 | 0.3401146 | 18RL-293 | 0.06715389 | 0.464167 | 0.1006184 | 0.284188 | 0.03006233 | 0.2009979 | 0.0322384 | 0.06832092 | 0.007901182 | 2.080297 | 0.0001876677 |  | 0.5237521 |  | 0.005864895 | 0.3166947 |  | 0.02621845 | 0.009296686
18RL-294 | Vein | Ore | 89.6112 | 2.400911 | 0.3447856 | 1.910231 | 156.9642 | 11.46021 | 9.751927 | 5.554519 | 14.15625 | 204.1875 | 32.75643 | 1.591825 | 0.4505522 | 7.185872 |  | 2.678823 | 14.68534 | 2.296416 | 18RL-294 | 1.703497 | 0.1124188 | 0.1743584 |  | 0.04588976 | 0.8506182 | 0.1669377 | 0.06087642 | 40.82226 | 10.96378 | 0.02652606 | 0.002302976 | 1.214878 | 0.205875 | 0.5124817 | 0.08334824 | 0.4199769 | 0.1460602 | 0.1046295 | 0.2642115 | 18RL-294 | 0.04938286 | 0.3400076 | 0.07898816 | 0.2002519 | 0.0280119 | 0.19184 | 0.02867655 | 0.06182648 | 0.007208666 | 3.097361 | 0.0002858848 |  | 4.337992 |  | 0.001475348 | 0.4708785 | 0.06296337 | 0.02320058 | 0.009199716
18RL-295 | Vein | Ore | 89.916 | 2.671088 | 0.4456831 | 2.905548 | 279.2724 | 20.03296 | 16.82218 | 4.3035 | 14.68148 | 302.1 | 14.07555 | 1.741632 | 0.1728296 | 6.172285 |  | 15.41267 | 20.48363 | 1.392152 | 18RL-295 | 3.665094 | 0.210808 | 0.6872888 |  | 0.03068799 | 2.121813 | 0.1739678 | 0.02212709 | 22.17433 | 6.684653 | 0.0238151 | 0.005481579 | 4.088449 | 0.3489365 | 0.7589943 | 0.1141531 | 0.5097687 | 0.1326333 | 0.07585337 | 0.1913234 | 18RL-295 | 0.03566455 | 0.2449783 | 0.05100866 | 0.1584081 | 0.02674693 | 0.1825885 | 0.03036531 | 0.1179222 | 0.009879014 | 2.468978 | 0.0002506985 | 0.002158987 | 29.63952 | 0.08004693 | 0.001755723 | 0.7134704 | 0.0465028 | 0.04125009 | 0.01422533
18RL-296 | Vein | Ore | 90.2208 | 1.809128 | 0.3459291 | 0.4444313 | 30.15921 | 5.173706 | 3.778054 | 2.857868 | 6.802028 | 63.14841 | 23.29828 | 0.4885374 | 0.2296993 | 2.980351 |  | 16.59558 | 6.901103 | 2.104524 | 18RL-296 | 0.722002 | 0.02817505 | 0.5854814 |  | 0.04088913 | 0.133223 | 0.05474239 | 0.04216164 | 23.30497 | 6.213793 | 0.01216545 | 0.01021348 | 4.175214 | 0.1426845 | 0.3419144 | 0.05303232 | 0.2852209 | 0.1104219 | 0.05478853 | 0.2538515 | 18RL-296 | 0.04224079 | 0.295835 | 0.06024907 | 0.1588223 | 0.01777604 | 0.1259854 | 0.01526268 | 0.02078112 | 0.002103852 | 3.999232 | 0.0004761479 |  | 2.694615 |  | 0.001775976 | 0.2928572 |  |  | 0.004989133
18RL-297 | Vein | Ore | 90.5256 | 1.595138 | 0.4808163 | 1.190197 | 127.6953 | 8.096273 | 9.020923 | 4.135899 | 9.592012 | 22.04114 | 24.15994 | 0.9410684 | 0.2334431 | 3.527241 |  | 9.790511 | 11.36391 | 1.355568 | 18RL-297 | 1.596986 | 0.09874001 | 2.474739 |  | 0.02656483 | 0.08408531 | 0.06743247 | 0.01592312 | 18.1288 | 3.240955 | 0.02213704 | 0.003035422 | 15.97349 | 0.1497686 | 0.3792252 | 0.05887727 | 0.2712693 | 0.1160991 | 0.05953053 | 0.1944956 | 18RL-297 | 0.03698749 | 0.2323881 | 0.04934313 | 0.113617 | 0.01814773 | 0.1101389 | 0.01700332 | 0.05960741 | 0.006205851 | 1.619979 | 0.0008549192 |  | 0.7086983 |  |  | 0.2720492 | 0.03847939 | 0.03074906 | 0.009760351
18RL-299 | Vein | Barren | 91.1352 | 30.89726 | 0.8598096 | 25.93233 | 2182.63 | 153.7827 | 65.2152 | 27.93487 | 60.05499 | 55.69752 | 50.89527 | 8.443187 | 0.9399587 | 24.01432 |  | 1818.709 | 139.5279 | 10.80773 | 18RL-299 | 26.54655 | 1.594436 | 0.02154511 | 0.001143451 | 0.2189833 | 0.09275845 | 0.1433087 | 0.03931401 | 103.8113 | 19.63107 | 0.04923466 | 1.232915 | 101.6404 | 2.298258 | 5.631591 | 0.8002064 | 3.748621 | 1.101561 | 0.4216559 | 1.517035 | 18RL-299 | 0.2818564 | 1.910729 | 0.4310409 | 1.351986 | 0.1848074 | 1.217761 | 0.1923728 | 0.8378601 | 0.09458162 | 3.459149 | 0.001126331 | 0.01222067 | 0.8567953 |  | 0.1342782 | 1.863334 | 0.05504189 | 0.3773316 | 0.101015
18RL-301 | Vein | Barren | 91.7448 | 163.7911 | 1.989888 | 55.41384 | 4914.662 | 437.1205 | 149.4467 | 45.11807 | 133.8736 | 107.1141 | 151.9542 | 17.237 | 4.343907 | 159.4555 | 0.8703119 | 7078.967 | 163.1596 | 25.03317 | 18RL-301 | 26.78147 | 3.074049 | 0.1017827 | 0.001977919 | 0.6115511 | 0.1869321 | 0.2670504 | 0.1083112 | 148.0449 | 21.13371 | 0.103846 | 7.462929 | 305.3706 | 5.952514 | 12.968 | 1.755291 | 8.418777 | 2.569301 | 0.8986144 | 3.378865 | 18RL-301 | 0.6284182 | 4.212821 | 0.9263748 | 2.655705 | 0.3855279 | 2.435826 | 0.3876272 | 0.8221824 | 0.2970663 | 9.633397 | 0.002603501 | 0.0175201 | 0.19761 | 0.01606094 | 0.7669782 | 2.535226 | 0.05815467 | 0.5594397 | 0.1404758
18RL-305 | Vein | Barren | 92.964 | 78.75994 | 0.6964983 | 42.4241 | 2931.437 | 220.9808 | 82.68858 | 27.59067 | 50.41531 | 10.35282 | 69.94426 | 12.3623 | 1.308901 | 29.43079 | 0.753234 | 4656.763 | 87.48969 | 18.9762 | 18RL-305 | 33.26958 | 1.996141 | 0.03023422 | 0.00099328 | 0.3737981 | 0.08121383 | 0.1655889 | 0.04793254 | 122.2295 | 22.18943 | 0.01113631 | 3.766775 | 128.4898 | 2.95679 | 7.220387 | 1.055491 | 5.100984 | 1.649204 | 0.6211875 | 2.400115 | 18RL-305 | 0.4595127 | 3.321326 | 0.7441319 | 2.26625 | 0.3329971 | 2.180447 | 0.3500046 | 1.0529 | 0.1195681 | 3.592546 | 0.001988185 | 0.01934453 | 0.3398739 |  | 0.4728381 | 1.886082 |  | 0.523247 | 0.1425517
18RL-305bis | Vein | Barren | 92.964 | [17 empty] | 18RL-305bis | [20 empty] | 18RL-305bis
18RL-310 | Vein | Barren | 94.488 | 47.71376 | 0.565149 | 29.67513 | 2268.612 | 188.5576 | 74.48172 | 31.51279 | 58.79628 | 52.33064 | 52.38426 | 9.303106 | 0.9711425 | 21.1234 |  | 2962.253 | 84.20174 | 10.01208 | 18RL-310 | 26.38594 | 1.603418 |  | 0.002074141 | 0.195025 | 0.1641232 | 0.1398597 | 0.03400806 | 91.19351 | 22.29179 | 0.02099943 | 2.421291 | 67.81502 | 2.19081 | 5.309543 | 0.7579334 | 3.611704 | 1.151596 | 0.4413034 | 1.552095 | 18RL-310 | 0.2809165 | 1.937279 | 0.425529 | 1.294797 | 0.1877724 | 1.24688 | 0.1896317 | 0.8352543 | 0.08571028 | 5.56086 | 0.001339069 | 0.01023126 |  |  | 0.2909459 | 1.796573 |  | 0.39767 | 0.0981518
18RL-315 | Vein | Barren | 96.012 | 156.208 | 1.268044 | 91.00854 | 8102.337 | 569.233 | 246.263 | 94.16586 | 198.9924 | 26.49273 | 136.5818 | 31.65064 | 3.927996 | 94.40787 | 0.8144692 | 3877.036 | 191.0373 | 27.96398 | 18RL-315 | 64.25704 | 5.647377 | 0.2427879 | 0.002587136 | 0.6702799 | 0.2454358 | 0.3228787 | 0.126675 | 240.9636 | 42.87598 | 0.08348292 | 4.750316 | 145.7549 | 7.703659 | 17.78249 | 2.512214 | 11.73357 | 3.47611 | 1.243567 | 4.626271 | 18RL-315 | 0.8304493 | 5.552914 | 1.21242 | 3.547268 | 0.5345415 | 3.71991 | 0.5867009 | 2.050464 | 0.5749386 | 43.39335 | 0.00404789 | 0.03771729 | 0.05928543 | 0.03847644 | 0.4988267 | 5.052222 | 0.06790908 | 1.254927 | 0.2829817
18RL-320 | Vein | Barren | 97.536 | 162.8521 | 1.11917 | 62.82552 | 8041.728 | 502.3177 | 185.0157 | 71.96818 | 138.3844 | 35.01022 | 136.1892 | 22.2663 | 2.721176 | 25.09997 | 0.7607445 | 4618.595 | 259.0596 | 36.95929 | 18RL-320 | 60.59048 | 5.682256 | 0.1451442 | 0.004065769 | 0.8495373 | 0.2154157 | 0.2937675 | 0.1028432 | 222.0418 | 35.07497 | 0.03844943 | 6.112318 | 198.3862 | 9.074871 | 20.41774 | 2.835092 | 13.19545 | 3.885257 | 1.361688 | 5.45575 | 18RL-320 | 0.9969269 | 6.898859 | 1.533929 | 4.435887 | 0.6628449 | 4.277549 | 0.6591345 | 1.964406 | 0.5797878 | 17.5141 | 0.004350265 | 0.04623363 | 0.04528337 | 0.02747998 | 0.7522971 | 4.925591 | 0.1497111 | 0.9569778 | 0.2494009
18RL-325 | Vein | Barren | 99.06 | 12.6719 | 0.6575669 | 17.80102 | 893.481 | 145.4815 | 149.6837 | 34.35992 | 103.5292 | 29.75262 | 124.6301 | 6.385068 | 1.758462 | 4.026707 |  | 473.2345 | 129.0708 | 9.33894 | 18RL-325 | 11.26256 | 0.5475002 | 4.691965 | 0.001617551 | 0.2110418 | 0.04266184 | 0.2503577 | 0.08400757 | 191.9435 | 14.93049 | 0.04073777 | 0.3734605 | 20.62636 | 1.357841 | 2.973259 | 0.4216865 | 2.095786 | 0.7530007 | 0.4372231 | 1.204067 | 18RL-325 | 0.2361472 | 1.65494 | 0.3651743 | 1.017647 | 0.1586816 | 1.045438 | 0.1654231 | 0.3824754 | 0.03840011 | 7.31727 | 0.003356831 | 0.002561077 |  |  | 0.03918429 | 2.022653 | 0.03716079 | 0.2372841 | 0.05091543