## ESM_3
Online Resource 3: | Calculated major, minor and trace element concentrations (median, min., max.; LA-ICP-MS) of sphalerite and chalcopyrite from the Ruhrgebiet and the Bergisches Land (bdl = below detection limit)
Article title | Processes of enrichment of trace metals for high tech applications in hydrothermal veins of the Ruhr Basin and the Rhenish Massif, Germany
Journal name | The Canadian Mineralogist
Author names | Sören Henning*1,2, Torsten Graupner1, Thomas Krassmann3, Hans-Eike Gäbler1, Simon Goldmann1, Jolanta Kus1, Peter Onuk4,5
Affiliations | 1Federal Institute for Geosciences and Natural Resources (BGR), 30655 Hannover, Germany
2Leibniz University Hannover, Institute of Mineralogy, 30167 Hannover, Germany
3Mineral & Exploration Dr. Krassmann, 91438 Bad Windsheim, Germany
4Montanuniversität Leoben, Department of Applied Geological Sciences and Geophysics, 8700 Leoben, Austria
5University of Graz, Institute for Earth Sciences, 8010 Graz, Austria
| Sample | Deposit | Ore district | Mineral | Spots | Method |  | Fe | Zn | V | Cr | Mn | Co | Ni | Cu | Ga | Ge | As | Mo | Ag | Cd | In | Sn | Sb | Tl | Pb
[8 empty] | wt.% | wt% | ppm | ppm | ppm | ppm | ppm | ppm | ppm | ppm | ppm | ppm | ppm | ppm | ppm | ppm | ppm | ppm | ppm
| AugVik-01 | Auguste Victoria (gen. 1) | Ruhrgebiet | Sphalerite | 40 | LA-ICP-MS | Median | 2.075423 | 64.38678 | bdl | bdl | 3.047114 | 233.3787 | bdl | 1150.756 | 100.0649 | 108.5792 | bdl | bdl | 54.04812 | 2822.067 | 0.1709586 | 0.649205 | 492.5176 | bdl | 59.41865
[7 empty] | Min. | 1.113677 | 63.5756 | bdl | bdl | bdl | 152.2023 | bdl | 50.26136 | 4.065771 | 8.883523 | bdl | bdl | 1.68421 | 1116.64 | bdl | bdl | 14.16382 | bdl | 6.537663
[7 empty] | Max. | 2.793263 | 65.19463 | bdl | bdl | 4.347556 | 302.9327 | bdl | 4481.001 | 307.1806 | 673.9367 | bdl | bdl | 222.8039 | 4556.768 | 580.3324 | 1033.636 | 2200.764 | 0.259454 | 272.0546
| AugVik-02 | Auguste Victoria (gen. 1) | Ruhrgebiet | Sphalerite | 40 | LA-ICP-MS | Median | 1.963511 | 64.47429 | bdl | bdl | bdl | 97.17959 | bdl | 1123.234 | 115.148 | 85.09502 | bdl | bdl | 75.30488 | 3261.209 | 0.1769433 | 0.1631803 | 505.6015 | bdl | 95.5441
[7 empty] | Min. | 0.7887016 | 63.75556 | bdl | bdl | bdl | 52.86997 | bdl | 183.4034 | 6.097575 | 6.771831 | bdl | bdl | 4.036116 | 1756.378 | bdl | bdl | 48.47393 | bdl | 13.09002
[7 empty] | Max. | 2.728461 | 65.43936 | bdl | bdl | 6.089421 | 164.2636 | bdl | 4839.842 | 433.86 | 867.3378 | 43.45592 | bdl | 326.6167 | 5232.48 | 264.9005 | 217.4487 | 2914.166 | 0.9836364 | 433.9773
| AugVik-27 | Auguste Victoria (gen. 1) | Ruhrgebiet | Sphalerite | 40 | LA-ICP-MS | Median | 1.798654 | 64.68034 | bdl | bdl | bdl | 143.3827 | bdl | 855.3035 | 91.79579 | 76.64179 | bdl | bdl | 18.87492 | 2467.23 | 11.01161 | 21.57542 | 161.4739 | 0.02345927 | 28.43811
[7 empty] | Min. | 0.6501037 | 63.1424 | bdl | bdl | bdl | 59.85495 | bdl | 32.96335 | bdl | bdl | bdl | bdl | 0.9703942 | 1484.659 | bdl | bdl | bdl | bdl | bdl
[7 empty] | Max. | 3.453032 | 66.00488 | bdl | bdl | 5.599598 | 275.507 | bdl | 5270.965 | 432.2305 | 810.8166 | 27.16224 | bdl | 207.7179 | 5009.598 | 779.9209 | 707.8991 | 1876.403 | 0.9220547 | 442.4012
| AugVik-11 | Auguste Victoria (gen. 1) | Ruhrgebiet | Sphalerite | 35 | LA-ICP-MS | Median | 1.934505 | 64.39564 | bdl | bdl | bdl | 101.0829 | bdl | 1187.129 | 165.0694 | 86.11555 | bdl | bdl | 88.42104 | 3136.857 | 4.774374 | 14.70812 | 512.8271 | bdl | 119.7919
[7 empty] | Min. | 0.8263127 | 63.51135 | bdl | bdl | bdl | 68.40645 | bdl | 362.2903 | 1.450044 | 4.290738 | bdl | bdl | 14.5527 | 1521.846 | bdl | bdl | 95.77778 | bdl | 36.2348
[7 empty] | Max. | 2.877691 | 65.57605 | bdl | bdl | 5.390681 | 174.4252 | bdl | 5570.633 | 591.8317 | 929.474 | 32.3434 | bdl | 269.8581 | 4681.123 | 437.9502 | 332.5679 | 2718.655 | 0.9693112 | 507.6025
| AugVik-17 | Auguste Victoria (gen. 1) | Ruhrgebiet | Sphalerite | 35 | LA-ICP-MS | Median | 2.126407 | 64.35539 | bdl | bdl | bdl | 117.0624 | bdl | 863.1378 | 80.64024 | 56.69983 | 4.065117 | bdl | 75.97554 | 3299.65 | 0.3313767 | 2.684981 | 343.6024 | 0.07423094 | 94.13939
[7 empty] | Min. | 0.5476492 | 63.93512 | bdl | bdl | bdl | 66.77664 | bdl | 136.4878 | bdl | bdl | bdl | bdl | 1.245255 | 1599.345 | bdl | bdl | 0.3760962 | bdl | 0.1251202
[7 empty] | Max. | 2.455973 | 66.20835 | bdl | bdl | 5.707328 | 264.7566 | bdl | 4443.386 | 515.3208 | 1010.842 | 24.07078 | bdl | 393.1637 | 5860.19 | 574.7936 | 754.7101 | 2202.995 | 0.990278 | 431.7948
| AugVik-10 | Auguste Victoria (gen. 1) | Ruhrgebiet | Sphalerite | 45 | LA-ICP-MS | Median | 1.67938 | 64.91707 | bdl | bdl | 3.012236 | 203.8855 | bdl | 703.4635 | 67.7133 | 76.44843 | bdl | bdl | 21.79328 | 2342.744 | 4.962784 | 6.053031 | 176.1711 | 0.03043049 | 24.44351
[7 empty] | Min. | 0.6563035 | 64.14728 | bdl | bdl | bdl | 118.852 | bdl | 12.85096 | 0.2921028 | bdl | bdl | bdl | 1.11866 | 1003.016 | bdl | bdl | 0.5792336 | bdl | 0.4717972
[7 empty] | Max. | 2.385408 | 66.14867 | bdl | bdl | 6.009069 | 261.8597 | bdl | 2269.927 | 177.1133 | 528.1874 | 2.746575 | bdl | 107.7609 | 5292.686 | 273.7385 | 355.0346 | 1166.183 | 0.3473992 | 176.2779
| AugVik-09 | Auguste Victoria (gen. 2) | Ruhrgebiet | Sphalerite | 30 | LA-ICP-MS | Median | 1.259785 | 65.17052 | bdl | bdl | bdl | 121.8927 | bdl | 955.055 | 3.693734 | 79.9553 | bdl | bdl | 89.24351 | 2408.289 | bdl | bdl | 424.71 | 0.04445575 | 59.30875
[7 empty] | Min. | 0.4568304 | 63.7337 | bdl | bdl | bdl | 79.8328 | bdl | 31.6839 | bdl | bdl | bdl | bdl | 1.143549 | 1093.392 | bdl | bdl | bdl | bdl | 0.05391892
[7 empty] | Max. | 2.713765 | 66.30646 | bdl | bdl | 4.452877 | 172.4184 | 3.320342 | 6059.919 | 174.1224 | 614.2541 | 15.98917 | bdl | 538.8359 | 3899.07 | bdl | 1.63666 | 2741.62 | 0.9088424 | 468.0944
| AugVik-26 | Auguste Victoria (gen. 2) | Ruhrgebiet | Sphalerite | 50 | LA-ICP-MS | Median | 1.288585 | 64.59817 | bdl | bdl | bdl | 141.2605 | bdl | 2711.234 | 20.44064 | 98.34749 | 5.697236 | bdl | 275.0366 | 4948.146 | bdl | bdl | 1740.579 | 0.3670935 | 373.2283
[7 empty] | Min. | 0.9390596 | 63.48332 | bdl | bdl | bdl | 100.8943 | bdl | 841.2986 | 3.402863 | 19.90376 | bdl | bdl | 43.46431 | 3330.466 | bdl | bdl | 492.5629 | bdl | 38.08834
[7 empty] | Max. | 1.762511 | 65.21566 | bdl | bdl | 4.538859 | 165.8675 | bdl | 5947.329 | 73.04676 | 369.7142 | 15.32032 | bdl | 651.2707 | 8782.744 | 0.1210487 | 0.739512 | 3460.306 | 1.363836 | 854.5181
| AugVik-03 | Auguste Victoria (gen. 2) | Ruhrgebiet | Sphalerite | 35 | LA-ICP-MS | Median | 1.405755 | 65.15741 | bdl | bdl | bdl | 174.4441 | bdl | 572.5331 | 12.0938 | 79.40878 | bdl | bdl | 26.86887 | 2440.762 | bdl | bdl | 199.2663 | bdl | 24.40913
[7 empty] | Min. | 0.5739811 | 64.165 | bdl | bdl | bdl | 79.19409 | bdl | 17.43993 | bdl | 2.482374 | bdl | bdl | 0.9255924 | 1332.826 | bdl | bdl | bdl | bdl | 0.6495507
[7 empty] | Max. | 2.123119 | 66.20245 | bdl | bdl | 3.948278 | 292.9927 | bdl | 2719.226 | 226.0025 | 588.4865 | bdl | bdl | 153.3461 | 10136.61 | 0.6422718 | 2.84871 | 1563.566 | 0.2626259 | 512.1819
| AugVik-04 | Auguste Victoria (gen. 2) | Ruhrgebiet | Sphalerite | 30 | LA-ICP-MS | Median | 1.980092 | 64.22036 | bdl | bdl | 3.011566 | 110.6048 | bdl | 844.9715 | 3.620575 | 120.1277 | bdl | bdl | 31.32063 | 3115.702 | bdl | bdl | 354.1096 | bdl | 52.54417
[7 empty] | Min. | 0.3822403 | 63.13139 | bdl | bdl | bdl | 20.07723 | bdl | 60.62859 | bdl | bdl | bdl | bdl | 1.285543 | 1702.999 | bdl | bdl | 0.6736796 | bdl | 0.5539375
[7 empty] | Max. | 3.455096 | 66.39513 | bdl | bdl | 6.66615 | 228.3437 | bdl | 3940.468 | 121.3478 | 677.6304 | 10.31863 | bdl | 740.0249 | 7095.203 | 144.2391 | 113.5893 | 2579.62 | 1.407648 | 505.9026
| AugVik-04b | Auguste Victoria (gen. 2) | Ruhrgebiet | Sphalerite | 45 | LA-ICP-MS | Median | 1.660944 | 64.86447 | bdl | bdl | bdl | 185.7318 | bdl | 789.1905 | 12.77667 | 85.78522 | bdl | bdl | 44.75966 | 2120.681 | bdl | bdl | 297.7424 | 0.1124743 | 42.99487
[7 empty] | Min. | 0.6792399 | 63.44676 | bdl | bdl | bdl | 105.643 | bdl | 12.5135 | 0.3958987 | 3.843003 | bdl | bdl | 0.9678248 | 867.735 | bdl | bdl | 0.2110753 | bdl | 0.3754921
[7 empty] | Max. | 3.200235 | 65.96807 | bdl | bdl | 4.94698 | 269.5057 | 7.173256 | 5086.215 | 181.3728 | 517.215 | 4.785916 | bdl | 714.1019 | 6722.675 | 5.963305 | 8.496483 | 2643.912 | 1.278957 | 484.521
| AugVik-08 | Auguste Victoria (gen. 2) | Ruhrgebiet | Sphalerite | 35 | LA-ICP-MS | Median | 0.8955328 | 65.59877 | bdl | bdl | bdl | 156.7398 | bdl | 378.5713 | 7.27315 | 35.66009 | bdl | bdl | 30.43824 | 3163.757 | bdl | bdl | 143.6722 | bdl | 31.07339
[7 empty] | Min. | 0.4860186 | 65.03638 | bdl | bdl | bdl | 83.60554 | bdl | 42.03167 | 0.5300624 | 5.01713 | bdl | bdl | 1.25779 | 2235.273 | bdl | bdl | 0.9483312 | bdl | 1.732978
[7 empty] | Max. | 1.393993 | 66.10676 | bdl | bdl | bdl | 220.372 | bdl | 3107.733 | 130.3719 | 295.0502 | 4.975724 | bdl | 392.9372 | 7948.354 | 9.43037 | 7.501282 | 1758.144 | 0.6203439 | 486.4722
| ChrLev-54 | Christian-Levin | Ruhrgebiet | Sphalerite | 40 | LA-ICP-MS | Median | 2.228439 | 64.213 | bdl | bdl | 3.157301 | 132.3888 | bdl | 1046.278 | 139.4959 | 76.11771 | bdl | bdl | 43.81559 | 2808.315 | 1.197644 | 2.338722 | 312.2967 | bdl | 58.62109
[7 empty] | Min. | 0.5006817 | 63.33164 | bdl | bdl | bdl | 71.9264 | bdl | 43.84523 | 4.156953 | 5.708953 | bdl | bdl | 1.381079 | 990.7634 | bdl | bdl | 4.057978 | bdl | 1.296734
[7 empty] | Max. | 3.121036 | 66.10257 | bdl | bdl | 5.242173 | 269.6455 | bdl | 5589.575 | 925.4841 | 613.2875 | 40.1407 | bdl | 388.9653 | 4172.454 | 716.6068 | 973.5696 | 2787.793 | 0.6592018 | 458.5777
| ChrLev-43 | Christian-Levin | Ruhrgebiet | Sphalerite | 40 | LA-ICP-MS | Median | 1.470808 | 64.62766 | bdl | bdl | 2.834597 | 99.29653 | bdl | 1787.607 | 129.396 | 35.06 | bdl | bdl | 69.19376 | 4028.052 | 339.9045 | 302.9152 | 445.2904 | 0.09281575 | 168.9805
[7 empty] | Min. | 0.3358865 | 63.8971 | bdl | bdl | bdl | 67.98032 | bdl | 112.8053 | 24.98781 | 12.59762 | bdl | bdl | 1.448213 | 1945.747 | 1.21435 | 2.951066 | 2.520929 | bdl | 3.767498
[7 empty] | Max. | 2.300951 | 66.3772 | bdl | bdl | 4.954086 | 147.8452 | 40.47014 | 5158.082 | 499.8698 | 324.3356 | 13.55721 | bdl | 335.6057 | 7667.065 | 1444.695 | 951.5913 | 2471.844 | 1.510232 | 586.2481
| ChrLev-195 | Christian-Levin | Ruhrgebiet | Sphalerite | 30 | LA-ICP-MS | Median | 0.2789495 | 66.35218 | bdl | bdl | bdl | 88.16994 | bdl | 606.0612 | 120.5084 | 40.76817 | bdl | bdl | 31.05823 | 1740.649 | 4.507296 | 0.4443779 | 217.4098 | bdl | 37.92961
[7 empty] | Min. | 0.1590203 | 65.00156 | bdl | bdl | bdl | 57.1436 | bdl | bdl | bdl | bdl | bdl | bdl | 1.00724 | 962.411 | bdl | bdl | 0.8589815 | bdl | 0.4567699
[7 empty] | Max. | 1.365414 | 66.67686 | bdl | bdl | bdl | 216.1603 | bdl | 2706.88 | 381.3721 | 421.3224 | bdl | 0.625129 | 150.7167 | 6305.57 | 857.7645 | 522.7608 | 1141.842 | 0.3372861 | 247.5476
| ChrLev-01 | Christian-Levin | Ruhrgebiet | Sphalerite | 30 | LA-ICP-MS | Median | 0.1030838 | 66.56043 | bdl | bdl | bdl | 68.07345 | bdl | 420.1114 | 113.1316 | 28.9053 | bdl | bdl | 21.61892 | 1700.604 | 0.3034277 | 4.188675 | 162.408 | bdl | 21.59434
[7 empty] | Min. | 0.08199064 | 66.17617 | bdl | bdl | bdl | 52.23302 | bdl | 5.637323 | bdl | bdl | bdl | bdl | 1.106796 | 1065.192 | bdl | bdl | 3.417466 | bdl | 1.037026
[7 empty] | Max. | 0.1975162 | 66.73814 | bdl | bdl | bdl | 127.5382 | bdl | 2440.605 | 217.3388 | 316.8777 | bdl | bdl | 105.1803 | 6005.154 | 350.9967 | 270.9938 | 1271.724 | 0.4067326 | 293.3273
| ChrLev-02 | Christian-Levin | Ruhrgebiet | Sphalerite | 30 | LA-ICP-MS | Median | 0.1190934 | 66.52646 | bdl | bdl | bdl | 76.13502 | bdl | 872.7054 | 95.64739 | 42.23736 | bdl | bdl | 16.8711 | 1944.184 | 3.535805 | 20.64672 | 195.9431 | bdl | 23.08398
[7 empty] | Min. | 0.08816445 | 65.4828 | bdl | bdl | bdl | 61.45002 | bdl | 4.235835 | bdl | bdl | bdl | bdl | 1.017369 | 989.8349 | bdl | bdl | 1.5753 | bdl | 0.76496
[7 empty] | Max. | 0.429801 | 66.71689 | bdl | bdl | bdl | 124.2577 | bdl | 3130.114 | 210.9843 | 417.3178 | 22.4184 | 0.4996894 | 94.05362 | 5377.772 | 1942.482 | 876.6777 | 1037.145 | 0.3270061 | 378.4656
| GrMolk-01 | Graf-Moltke | Ruhrgebiet | Sphalerite | 40 | LA-ICP-MS | Median | 0.3660309 | 66.33682 | bdl | bdl | bdl | 70.27972 | bdl | 233.837 | 67.98894 | 16.04891 | bdl | bdl | 7.04812 | 1838.537 | 0.7270668 | 0.5465765 | 68.97259 | bdl | 11.17339
[7 empty] | Min. | 0.243052 | 65.58152 | bdl | bdl | bdl | 48.5631 | bdl | 2.654834 | bdl | bdl | bdl | bdl | 0.9524087 | 1166.06 | bdl | bdl | 0.1431348 | bdl | 0.1594271
[7 empty] | Max. | 1.000918 | 66.52268 | bdl | bdl | 4.621382 | 100.935 | bdl | 1878.51 | 306.2279 | 182.0459 | 11.91888 | bdl | 53.63857 | 5768.037 | 272.9881 | 96.46551 | 1084.26 | 0.08384619 | 147.2308
| GrMolk-02 | Graf-Moltke | Ruhrgebiet | Sphalerite | 35 | LA-ICP-MS | Median | 0.6528442 | 66.06417 | bdl | bdl | bdl | 109.3261 | bdl | 354.4501 | 55.90949 | 41.34985 | bdl | bdl | 11.21521 | 1559.34 | bdl | bdl | 92.45037 | bdl | 11.73691
[7 empty] | Min. | 0.2747457 | 64.93076 | bdl | bdl | bdl | 32.78193 | bdl | 8.891278 | 1.137544 | bdl | bdl | bdl | 0.9262467 | 1073.115 | bdl | bdl | 0.7275344 | bdl | 0.2313574
[7 empty] | Max. | 1.748256 | 66.55138 | bdl | bdl | bdl | 183.4006 | bdl | 2406.715 | 269.0794 | 405.066 | 16.08145 | bdl | 71.48034 | 4190.932 | 280.5751 | 222.8977 | 1191.106 | 0.09819289 | 126.1793
| GrMolk-03 | Graf-Moltke | Ruhrgebiet | Sphalerite | 30 | LA-ICP-MS | Median | 0.6807337 | 65.88722 | bdl | bdl | bdl | 114.1688 | bdl | 1183.708 | 85.85352 | 38.83874 | bdl | bdl | 24.1983 | 2559.359 | 7.583651 | 16.88499 | 289.6678 | bdl | 63.37332
[7 empty] | Min. | 0.3286114 | 63.512 | bdl | bdl | bdl | 62.11001 | bdl | 18.91611 | 2.186541 | 3.76086 | bdl | bdl | 1.038848 | 1486.708 | bdl | bdl | 2.758467 | bdl | 0.5411467
[7 empty] | Max. | 2.690908 | 66.3696 | bdl | bdl | 4.571772 | 195.1081 | bdl | 4413.35 | 561.1593 | 363.3653 | 10.6277 | bdl | 319.0386 | 5648.204 | 1164.656 | 1168.368 | 2965.083 | 0.4626155 | 517.3246
| GrMolk-04 | Graf-Moltke | Ruhrgebiet | Sphalerite | 75 | LA-ICP-MS | Median | 0.8396135 | 65.84824 | bdl | bdl | bdl | 101.6343 | bdl | 377.4851 | 197.5083 | 13.55633 | bdl | bdl | 8.527949 | 2105.201 | 15.75692 | 3.326554 | 102.8733 | bdl | 11.69376
[7 empty] | Min. | 0.6409844 | 65.22861 | bdl | bdl | bdl | 70.44726 | bdl | 21.40974 | bdl | bdl | bdl | bdl | 0.8227413 | 1564.17 | 0.06932341 | bdl | bdl | bdl | 0.1120065
[7 empty] | Max. | 1.124458 | 66.08843 | bdl | bdl | 4.082963 | 138.204 | bdl | 2411.69 | 537.9144 | 231.2828 | 20.46783 | bdl | 71.84753 | 6365.089 | 404.4197 | 128.4046 | 1369.309 | 0.1282817 | 172.8285
| GrMolk-05 | Graf-Moltke | Ruhrgebiet | Sphalerite | 30 | LA-ICP-MS | Median | 0.3881444 | 66.26464 | bdl | bdl | bdl | 75.78732 | bdl | 441.9266 | 84.0905 | 89.42306 | bdl | bdl | 5.59747 | 1511.695 | bdl | bdl | 100.6262 | bdl | 6.994021
[7 empty] | Min. | 0.2970553 | 65.81525 | bdl | bdl | bdl | 66.03945 | bdl | 10.02159 | 2.635681 | bdl | bdl | bdl | 0.844835 | 1079.12 | bdl | bdl | 0.3625483 | bdl | 0.1737075
[7 empty] | Max. | 0.7665901 | 66.48214 | bdl | bdl | bdl | 100.0552 | bdl | 1804.102 | 193.6338 | 300.5027 | 14.23588 | bdl | 36.01703 | 4767.631 | 3.015862 | 2.055861 | 988.7771 | bdl | 68.5584
| Julia-01 | Julia | Ruhrgebiet | Sphalerite | 30 | LA-ICP-MS | Median | 0.6407476 | 66.10712 | bdl | bdl | bdl | 152.3131 | bdl | 715.3466 | 274.493 | 70.61431 | bdl | bdl | 13.0498 | 1335.345 | 0.1635453 | 0.4194312 | 78.23488 | bdl | 16.04132
[7 empty] | Min. | 0.08385065 | 65.61233 | bdl | bdl | bdl | 37.64277 | bdl | 46.53466 | 20.45058 | 5.420262 | bdl | bdl | 1.40573 | 1039.371 | bdl | bdl | 4.638918 | bdl | 1.480895
[7 empty] | Max. | 1.016204 | 66.71752 | bdl | bdl | bdl | 186.1762 | bdl | 2165.182 | 646.84 | 432.3611 | bdl | bdl | 67.26997 | 4446.823 | 96.32946 | 37.91392 | 990.8042 | 0.5219364 | 210.833
| Julia-02 | Julia | Ruhrgebiet | Sphalerite | 35 | LA-ICP-MS | Median | 0.8962085 | 65.61938 | bdl | bdl | bdl | 157.5941 | bdl | 1296.96 | 281.9618 | 37.98138 | bdl | bdl | 30.79139 | 2359.666 | 1.282743 | 2.670255 | 282.0564 | bdl | 72.55306
[7 empty] | Min. | 0.3706795 | 64.58375 | bdl | bdl | bdl | 101.3087 | bdl | 62.64942 | 11.66173 | 5.518117 | bdl | bdl | 1.107671 | 1275.062 | bdl | bdl | 0.7631539 | bdl | 0.7120185
[7 empty] | Max. | 1.429862 | 66.34805 | bdl | bdl | 13.85417 | 180.3301 | bdl | 3087.267 | 713.0196 | 469.1108 | bdl | bdl | 172.4114 | 7485.254 | 571.8489 | 954.7237 | 1530.293 | 0.4943135 | 393.3116
| Moell-35 | Möller | Ruhrgebiet | Sphalerite | 35 | LA-ICP-MS | Median | 0.4694796 | 66.25507 | bdl | bdl | bdl | 120.9535 | bdl | 395.566 | 92.71887 | 65.56297 | bdl | bdl | 4.988662 | 1467.855 | 0.2524395 | bdl | 59.38732 | bdl | 5.714743
[7 empty] | Min. | 0.2220945 | 65.89318 | bdl | bdl | bdl | 91.23763 | bdl | bdl | bdl | bdl | bdl | bdl | 0.9564324 | 960.4098 | bdl | bdl | bdl | bdl | 0.7012938
[7 empty] | Max. | 0.6743978 | 66.53904 | bdl | bdl | bdl | 156.3439 | bdl | 1791.564 | 270.5982 | 422.5994 | bdl | bdl | 41.46853 | 5028.658 | 122.6126 | 9.98008 | 723.6521 | bdl | 51.09949
| Moell-36 | Möller | Ruhrgebiet | Sphalerite | 40 | LA-ICP-MS | Median | 0.4237753 | 66.31891 | bdl | bdl | bdl | 118.2726 | bdl | 360.4015 | 64.65787 | 28.72207 | bdl | bdl | 3.662605 | 1427.225 | 9.470464 | bdl | 52.711 | bdl | 5.126575
[7 empty] | Min. | 0.1990157 | 65.79818 | bdl | bdl | bdl | 64.48319 | bdl | bdl | bdl | bdl | bdl | bdl | 0.8463476 | 906.4715 | bdl | bdl | bdl | bdl | bdl
[7 empty] | Max. | 0.6380811 | 66.64678 | bdl | bdl | 2.714104 | 142.0449 | bdl | 1645.837 | 308.1235 | 417.014 | bdl | bdl | 18.60097 | 5524.847 | 36.5024 | 598.2247 | 502.4028 | bdl | 36.5024
| Oster-01 | Osterfeld | Ruhrgebiet | Sphalerite | 30 | LA-ICP-MS | Median | 0.2018798 | 66.2421 | bdl | bdl | bdl | 96.09898 | bdl | 345.7645 | 73.42501 | 25.77049 | bdl | bdl | 10.53203 | 2576.282 | 2.980462 | 2.690675 | 120.4443 | bdl | 34.71265
[7 empty] | Min. | 0.05299355 | 65.01657 | bdl | bdl | bdl | 59.57481 | bdl | bdl | bdl | bdl | bdl | bdl | 1.141764 | 1311.612 | bdl | bdl | bdl | bdl | bdl
[7 empty] | Max. | 1.617118 | 66.75692 | bdl | bdl | 1.772407 | 226.9875 | 111.953 | 2696.853 | 259.3538 | 243.3738 | 170.6242 | bdl | 310.6984 | 5915.003 | 916.2946 | 112.6019 | 1491.843 | 0.4116768 | 1189.984
| Sham-01 | Shamrock | Ruhrgebiet | Sphalerite | 40 | LA-ICP-MS | Median | 0.4385338 | 66.27951 | bdl | bdl | bdl | 100.8193 | bdl | 619.8166 | 31.78809 | 58.09767 | bdl | bdl | 39.79619 | 1692.801 | bdl | bdl | 287.4047 | bdl | 62.6475
[7 empty] | Min. | 0.05456308 | 65.5288 | bdl | bdl | bdl | 31.71761 | bdl | 22.0182 | bdl | bdl | bdl | bdl | 2.773219 | 1046.367 | bdl | bdl | 14.11523 | bdl | 1.616123
[7 empty] | Max. | 0.7791597 | 66.74858 | bdl | bdl | 6.408141 | 138.4592 | bdl | 4614.329 | 249.8257 | 603.7976 | bdl | bdl | 365.561 | 5845.684 | 233.7294 | 134.0325 | 2745.059 | 1.981325 | 626.6317
| Sham-52 | Shamrock | Ruhrgebiet | Sphalerite | 40 | LA-ICP-MS | Median | 0.7720792 | 65.36178 | bdl | bdl | bdl | 81.37658 | bdl | 2266.065 | 419.966 | 60.11633 | bdl | bdl | 179.2904 | 3512.805 | 17.76115 | 5.5913 | 1186.643 | 0.423728 | 229.3477
[7 empty] | Min. | 0.109265 | 64.23686 | bdl | bdl | bdl | 39.08024 | bdl | 187.9209 | 37.63827 | 11.21273 | bdl | bdl | 6.827284 | 1320.8 | bdl | bdl | 23.34405 | bdl | 3.428542
[7 empty] | Max. | 1.130211 | 66.64837 | bdl | bdl | 6.348095 | 100.8494 | bdl | 9183.5 | 1309.669 | 407.6734 | bdl | bdl | 693.8476 | 6193.665 | 1521.229 | 103.9711 | 5535.098 | 2.725053 | 959.5385
| Sham-50 | Shamrock | Ruhrgebiet | Sphalerite | 35 | LA-ICP-MS | Median | 0.4081348 | 65.46922 | bdl | bdl | bdl | 47.81204 | bdl | 3099.245 | 185.4112 | 61.66687 | bdl | bdl | 481.9296 | 4159.131 | 7.133406 | 1.100522 | 2374.531 | 1.630663 | 624.1484
[7 empty] | Min. | 0.1700878 | 64.21282 | bdl | bdl | bdl | 36.62667 | bdl | 599.0662 | 2.192511 | 12.93872 | bdl | bdl | 5.79542 | 1104.48 | bdl | bdl | 37.08461 | bdl | 7.397934
[7 empty] | Max. | 0.7065722 | 66.52625 | 5.84798 | bdl | 3.63169 | 110.6221 | bdl | 6349.286 | 521.1635 | 275.3664 | bdl | bdl | 1531.891 | 9874.042 | 1539.125 | 6.892361 | 4344.132 | 8.277408 | 1301.329
| Nord-01 | Nordlicht Ost 1 | Ruhrgebiet | Sphalerite | 25 | LA-ICP-MS | Median | 0.7677502 | 65.8164 | bdl | bdl | bdl | 172.071 | bdl | 845.5614 | 476.4615 | 126.4747 | bdl | bdl | 3.398672 | 2128.942 | 1.246819 | 7.532408 | 40.34279 | bdl | 28.09144
[7 empty] | Min. | 0.5099815 | 64.43489 | bdl | bdl | bdl | 124.6654 | bdl | 362.5334 | bdl | bdl | bdl | bdl | 1.634566 | 1056.113 | 0.3449021 | 1.446992 | 3.185253 | bdl | 10.2813
[7 empty] | Max. | 2.044884 | 66.17428 | 25.67417 | bdl | 169.5851 | 245.1003 | bdl | 2024.341 | 855.7668 | 363.2521 | bdl | bdl | 15.22108 | 2981.218 | 286.8743 | 1150.503 | 178.3531 | 0.1311664 | 120.8489
| Nied-01 | Niederberg | Ruhrgebiet | Sphalerite | 30 | LA-ICP-MS | Median | 1.008672 | 65.63479 | bdl | bdl | bdl | 186.4851 | bdl | 203.6729 | 150.8945 | 20.57116 | bdl | bdl | 1.384332 | 2586.459 | 1.595721 | 14.21989 | 15.02394 | bdl | 12.9946
[7 empty] | Min. | 0.355224 | 64.98794 | bdl | bdl | bdl | 112.0383 | bdl | 12.80897 | bdl | bdl | bdl | bdl | 0.9352847 | 1253.173 | bdl | bdl | bdl | bdl | 1.100962
[7 empty] | Max. | 1.54442 | 66.42255 | bdl | bdl | bdl | 239.8616 | bdl | 726.8327 | 298.7014 | 157.7364 | bdl | bdl | 2.833401 | 6043.308 | 256.5204 | 215.5228 | 65.47909 | 0.194785 | 69.8194
| Wholt-01 | Westerholt | Ruhrgebiet | Sphalerite | 30 | LA-ICP-MS | Median | 0.5661141 | 65.93246 | bdl | bdl | bdl | 85.79883 | bdl | 1228.163 | 23.91524 | 99.48434 | bdl | bdl | 74.79072 | 2374.679 | 0.1031921 | 0.1006055 | 438.7117 | 0.1236325 | 111.3294
[7 empty] | Min. | 0.2205457 | 64.37036 | bdl | bdl | bdl | 47.89245 | bdl | 52.25585 | bdl | bdl | bdl | bdl | 1.090017 | 1565.561 | bdl | bdl | 0.3735252 | bdl | 2.422729
[7 empty] | Max. | 1.490188 | 66.31812 | bdl | bdl | 89.50457 | 163.9319 | bdl | 4998.073 | 285.2275 | 706.967 | 20.02487 | bdl | 325.4087 | 11744.92 | 443.6206 | 142.9808 | 2608.311 | 0.9372282 | 653.6972
| Wende-01 | Westende | Ruhrgebiet | Sphalerite | 40 | LA-ICP-MS | Median | 0.2892041 | 66.21743 | bdl | bdl | bdl | 17.35834 | bdl | 548.9501 | 4.395028 | 5.359819 | bdl | bdl | 272.4379 | 3896.849 | bdl | bdl | 8.698012 | 1.473944 | 65.28739
[7 empty] | Min. | bdl | 65.30873 | bdl | bdl | bdl | 6.927171 | bdl | bdl | bdl | bdl | bdl | bdl | 0.925501 | 2078.083 | bdl | bdl | bdl | bdl | 2.451708
[7 empty] | Max. | 0.5590117 | 66.59724 | bdl | bdl | 19.71241 | 98.72302 | bdl | 1620.014 | 578.1693 | 47.91166 | bdl | bdl | 1147.891 | 5758.048 | bdl | bdl | 697.7659 | 6.427777 | 6272.186
| Jung-555 | Lüderich | Bergisches Land | Sphalerite | 40 | LA-ICP-MS | Median | 1.388872 | 65.39689 | bdl | bdl | 8.216916 | 224.3951 | bdl | 295.1661 | 8.891813 | 1.096092 | bdl | bdl | 11.32682 | 1251.001 | 0.1802753 | bdl | 11.8413 | bdl | 7.454352
[7 empty] | Min. | 0.04918734 | 65.06085 | bdl | bdl | bdl | 84.38153 | bdl | 49.71571 | 0.5008185 | bdl | bdl | bdl | 5.171804 | 909.5525 | bdl | bdl | bdl | bdl | bdl
[7 empty] | Max. | 1.646623 | 66.78171 | bdl | bdl | 14.08857 | 374.0055 | 61.41842 | 3276.623 | 491.3288 | 111.3132 | 41.05971 | 4.115101 | 27.04135 | 1967.256 | 25.15313 | 144.166 | 69.91513 | 0.08325103 | 57.54315
| Lüd-04 | Lüderich | Bergisches Land | Sphalerite | 40 | LA-ICP-MS | Median | 1.56354 | 65.266 | bdl | bdl | 8.149309 | 187.5751 | bdl | 121.4354 | 13.52804 | 1.112589 | bdl | bdl | 11.84867 | 1183.353 | 2.865728 | 7.144081 | 7.457098 | bdl | 10.18733
[7 empty] | Min. | 0.2799875 | 64.8572 | bdl | bdl | bdl | 103.3704 | bdl | 39.1373 | bdl | bdl | bdl | bdl | 1.982554 | 977.2535 | bdl | bdl | bdl | bdl | bdl
[7 empty] | Max. | 1.947723 | 66.58246 | bdl | bdl | 42.16699 | 251.0345 | bdl | 520.4256 | 221.1274 | 46.96258 | 7.856758 | bdl | 38.40798 | 1459.463 | 12.51836 | 182.1716 | 42.07501 | 0.07532591 | 86.28131
| Lüd-426 | Lüderich | Bergisches Land | Sphalerite | 40 | LA-ICP-MS | Median | 1.881362 | 64.92387 | bdl | bdl | 15.46461 | 260.4741 | bdl | 174.1354 | 7.700739 | 3.993636 | bdl | bdl | 18.4105 | 1327.604 | bdl | bdl | 10.1577 | bdl | 6.301518
[7 empty] | Min. | 1.45407 | 64.40564 | bdl | bdl | 11.82273 | 186.3903 | bdl | 19.33368 | bdl | bdl | bdl | bdl | 2.911633 | 919.4282 | bdl | bdl | bdl | bdl | 1.337407
[7 empty] | Max. | 2.395072 | 65.35063 | bdl | bdl | 53.3389 | 396.78 | 15.84659 | 757.1931 | 173.547 | 198.7671 | 26.38625 | 1.30068 | 75.22398 | 1920.786 | 4.9432 | 133.298 | 153.3855 | 0.2345387 | 76.98603
| Lüd-03 | Lüderich | Bergisches Land | Sphalerite | 30 | LA-ICP-MS | Median | 1.749631 | 65.01722 | bdl | bdl | 9.675972 | 188.7173 | bdl | 97.98019 | 16.91258 | 1.731251 | bdl | bdl | 9.483111 | 1569.311 | 0.2947451 | 1.345874 | 3.675611 | bdl | 1.920522
[7 empty] | Min. | 1.422533 | 64.51758 | bdl | bdl | 7.901501 | 136.1241 | bdl | 27.75296 | 0.5067527 | bdl | bdl | bdl | 1.351529 | 1164.637 | bdl | bdl | bdl | bdl | bdl
[7 empty] | Max. | 2.255514 | 65.37865 | bdl | bdl | 14.17722 | 247.6418 | bdl | 1033.559 | 562.2125 | 165.1545 | 6.117132 | bdl | 28.49923 | 2590.797 | 21.0911 | 177.2663 | 36.95385 | bdl | 23.95687
| Lüd-606 | Lüderich | Bergisches Land | Sphalerite | 40 | LA-ICP-MS | Median | 2.5074 | 64.2913 | bdl | bdl | 20.33133 | 326.9641 | bdl | 97.5041 | 10.68189 | bdl | bdl | bdl | 23.18498 | 1071.685 | 1.456389 | 7.848625 | 3.501193 | bdl | 4.501454
[7 empty] | Min. | 0.4316546 | 63.67841 | bdl | bdl | bdl | 113.9291 | bdl | 28.74036 | 1.177524 | bdl | bdl | bdl | 1.03164 | 873.5217 | bdl | bdl | bdl | bdl | bdl
[7 empty] | Max. | 3.124302 | 66.41255 | bdl | bdl | 27.66502 | 714.6802 | 618.1512 | 1026.086 | 238.1906 | 50.05239 | 588.0974 | bdl | 55.09475 | 1550.526 | 252.3273 | 674.0125 | 39.44179 | 0.72022 | 83.2801
| Nol-01 | Lüderich | Bergisches Land | Sphalerite | 30 | LA-ICP-MS | Median | 1.26719 | 65.52631 | bdl | bdl | 9.31175 | 157.1215 | bdl | 413.558 | 12.59835 | 2.235945 | bdl | bdl | 23.87104 | 1147.536 | 2.445995 | 11.35622 | 13.27709 | bdl | 10.86988
[7 empty] | Min. | 1.004947 | 65.08893 | bdl | bdl | 6.53009 | 108.1872 | bdl | 27.24507 | bdl | bdl | bdl | bdl | 0.9700685 | 799.6484 | bdl | bdl | bdl | bdl | 1.380751
[7 empty] | Max. | 1.633397 | 65.75668 | bdl | bdl | 16.76811 | 246.2846 | bdl | 2281.924 | 594.281 | 90.09182 | 34.04326 | bdl | 75.01827 | 2576.734 | 102.4958 | 523.5817 | 182.7994 | 0.1002144 | 47.13738
| Lüd-175 | Lüderich | Bergisches Land | Sphalerite | 40 | LA-ICP-MS | Median | 1.726142 | 64.99469 | bdl | bdl | 13.05711 | 329.7377 | bdl | 586.2688 | 136.4639 | 12.99302 | bdl | bdl | 75.71491 | 1141.904 | 0.4119795 | 5.064748 | 46.53498 | bdl | 32.75845
[7 empty] | Min. | 0.9145366 | 64.55246 | bdl | bdl | 4.779554 | 147.1709 | bdl | 161.8323 | 4.110786 | bdl | bdl | bdl | 44.583 | 900.7674 | bdl | 0.3665014 | 8.49085 | bdl | 10.56245
[7 empty] | Max. | 2.223174 | 65.9089 | bdl | bdl | 17.49907 | 570.181 | bdl | 2327.901 | 503.7073 | 93.2863 | 88.60617 | bdl | 248.7816 | 1493.677 | 8.585792 | 51.99419 | 269.192 | 0.1940404 | 231.9562
| Lüd-01 | Lüderich | Bergisches Land | Sphalerite | 40 | LA-ICP-MS | Median | 1.498447 | 65.26174 | bdl | bdl | 10.60289 | 182.0495 | bdl | 126.38 | 18.15622 | 2.234375 | bdl | bdl | 16.74905 | 1143.005 | 0.1351751 | 1.825416 | 11.97804 | bdl | 14.77423
[7 empty] | Min. | 0.1544748 | 64.55485 | bdl | bdl | bdl | 69.81815 | bdl | 33.98933 | 0.8481116 | bdl | bdl | bdl | 1.154875 | 858.7296 | bdl | bdl | 0.195931 | bdl | 1.54946
[7 empty] | Max. | 2.202127 | 66.68352 | bdl | bdl | 39.36277 | 245.5536 | bdl | 875.4103 | 381.6176 | 143.8395 | bdl | bdl | 40.97732 | 2072.104 | 76.03251 | 192.5273 | 146.7062 | 0.03803986 | 87.12002
| Lüd-D140 | Lüderich | Bergisches Land | Sphalerite | 40 | LA-ICP-MS | Median | 1.34742 | 65.48878 | bdl | bdl | 8.313599 | 197.7502 | bdl | 83.46139 | 11.98391 | bdl | bdl | bdl | 8.69091 | 1169.326 | 3.719363 | 3.769642 | 2.263178 | bdl | 1.861989
[7 empty] | Min. | 0.7850848 | 64.85693 | bdl | bdl | 4.495396 | 93.86479 | bdl | 10.49624 | bdl | bdl | bdl | bdl | 2.490627 | 870.9741 | bdl | bdl | bdl | bdl | bdl
[7 empty] | Max. | 1.862219 | 66.10213 | bdl | bdl | 15.78164 | 254.2747 | bdl | 839.3479 | 439.5526 | 80.28059 | bdl | bdl | 40.23031 | 2640.583 | 55.85514 | 433.012 | 58.63614 | bdl | 33.5239
| Lüd-02 | Lüderich | Bergisches Land | Sphalerite | 30 | LA-ICP-MS | Median | 1.1266 | 65.70634 | bdl | bdl | 7.837712 | 154.169 | bdl | 195.1098 | 7.990634 | 1.098941 | bdl | bdl | 29.43156 | 1048.177 | 3.777854 | 75.50689 | 10.44747 | bdl | 8.997185
[7 empty] | Min. | 0.846229 | 65.49357 | bdl | bdl | 4.449506 | 97.13296 | bdl | 27.87768 | 0.4934252 | bdl | bdl | bdl | 15.49976 | 699.8971 | bdl | 0.7274094 | bdl | bdl | 1.463646
[7 empty] | Max. | 1.359202 | 65.99204 | bdl | bdl | 11.99621 | 243.5955 | bdl | 1051.921 | 282.8918 | 77.04564 | 557.5825 | bdl | 112.6889 | 1827.006 | 50.10273 | 530.0723 | 185.0656 | 0.08158978 | 123.2157
| Wei-D58 | Weiß | Bergisches Land | Sphalerite | 40 | LA-ICP-MS | Median | 0.5442227 | 66.02742 | bdl | bdl | 2.45412 | 180.5476 | bdl | 864.5986 | 57.86251 | 9.726188 | bdl | bdl | 90.82365 | 1989.133 | bdl | bdl | 110.0612 | 0.03090563 | 79.54076
[7 empty] | Min. | 0.02718748 | 65.49329 | bdl | bdl | bdl | 31.6292 | bdl | 108.887 | 3.511964 | bdl | bdl | bdl | 21.23832 | 1399.296 | bdl | bdl | 11.3669 | bdl | 12.26045
[7 empty] | Max. | 0.967266 | 66.73307 | bdl | bdl | 9.626479 | 385.5979 | 286.9944 | 2455.815 | 276.8493 | 165.6561 | 231.6207 | 10.15803 | 180.8225 | 3484.408 | 0.3508517 | 5.549791 | 1460.232 | 0.6250531 | 686.8562
| Wei-01 | Weiß | Bergisches Land | Sphalerite | 30 | LA-ICP-MS | Median | 1.483489 | 65.33399 | bdl | bdl | 10.35159 | 226.5047 | bdl | 122.0367 | 3.259934 | bdl | bdl | bdl | 7.338175 | 1346.803 | 0.6041536 | bdl | 2.116687 | bdl | 2.767064
[7 empty] | Min. | 0.4238764 | 64.69356 | bdl | bdl | bdl | 69.66424 | bdl | bdl | bdl | bdl | bdl | bdl | 0.9221279 | 989.7615 | bdl | bdl | bdl | bdl | bdl
[7 empty] | Max. | 2.038396 | 66.3457 | bdl | bdl | 18.0784 | 457.258 | 272.6741 | 1297.286 | 326.0612 | 136.2053 | 552.6648 | 0.9923825 | 25.34814 | 3143.792 | 19.28156 | 51.11514 | 75.27652 | 0.1066374 | 59.40336
| Gal-500 | Galilei | Bergisches Land | Sphalerite | 40 | LA-ICP-MS | Median | 0.3798499 | 66.4209 | bdl | bdl | bdl | 113.4256 | bdl | 134.4402 | 28.33752 | 7.205753 | bdl | bdl | 18.27716 | 1305.224 | bdl | bdl | 11.46842 | bdl | 8.357112
[7 empty] | Min. | 0.1428331 | 66.1773 | bdl | bdl | bdl | 84.27291 | bdl | 27.68614 | bdl | bdl | bdl | bdl | 9.347643 | 857.8131 | bdl | bdl | 0.6016257 | bdl | 1.123741
[7 empty] | Max. | 0.6001886 | 66.73235 | bdl | bdl | 2.979598 | 159.4629 | bdl | 825.9946 | 325.6359 | 75.80566 | 6.980999 | 0.4008805 | 51.46783 | 2473.985 | 22.38494 | 182.9013 | 257.8412 | 0.03190124 | 63.55073
| Wash-M1.1 | Washington | Bergisches Land | Sphalerite | 3 | LA-ICP-MS | Median | 0.2692743 | 66.43643 | bdl | bdl | bdl | 17.18131 | bdl | 762.487 | 14.86088 | bdl | bdl | 0.7825195 | 48.31292 | 1773.144 | 24.64965 | 338.5232 | 55.75056 | bdl | 52.34047
[7 empty] | Min. | 0.2654696 | 65.73577 | bdl | bdl | bdl | 14.977 | bdl | 532.8331 | 1.61021 | bdl | bdl | 0.7042954 | 34.8972 | 1471.801 | 12.14961 | 135.7476 | 33.97988 | bdl | 28.21479
[7 empty] | Max. | 0.9169175 | 66.44744 | bdl | bdl | 16.58939 | 39.13224 | bdl | 877.7635 | 15.82744 | bdl | 39.44416 | 26.02621 | 101.512 | 1774.998 | 36.11756 | 353.956 | 132.0654 | 0.06119937 | 585.4668
| Jul-529 | Julien | Bergisches Land | Sphalerite | 30 | LA-ICP-MS | Median | 0.2962032 | 66.45445 | bdl | bdl | bdl | 124.3591 | bdl | 425.7187 | 27.71133 | 3.838559 | bdl | bdl | 31.41263 | 1108.927 | 1.901765 | 1.180215 | 21.30696 | bdl | 13.91696
[7 empty] | Min. | 0.02212462 | 65.79137 | bdl | bdl | bdl | 54.54265 | bdl | 119.1668 | bdl | bdl | bdl | bdl | 8.178742 | 916.0072 | bdl | bdl | 0.3681538 | bdl | 1.230295
[7 empty] | Max. | 1.05591 | 66.79951 | bdl | bdl | 5.34368 | 205.0597 | 46.61212 | 1955.878 | 411.5907 | 137.8488 | 17.18555 | 5.385822 | 85.35955 | 2687.328 | 68.53478 | 158.6711 | 679.3633 | 0.04961509 | 138.3754
| Jul-488 | Julien | Bergisches Land | Sphalerite | 40 | LA-ICP-MS | Median | 0.2111652 | 66.5768 | bdl | bdl | bdl | 107.6046 | bdl | 273.9412 | 26.68341 | 2.584894 | bdl | bdl | 53.10039 | 1253.928 | bdl | bdl | 58.79571 | bdl | 42.31576
[7 empty] | Min. | bdl | 66.20294 | bdl | bdl | bdl | 34.75655 | bdl | 25.41962 | 0.3750344 | bdl | bdl | bdl | 16.4474 | 936.211 | bdl | bdl | 1.354428 | bdl | 4.756874
[7 empty] | Max. | 0.560339 | 66.83743 | bdl | bdl | 4.723093 | 176.0738 | bdl | 1146.471 | 346.139 | 80.55051 | 9.625394 | 0.6013417 | 357.7309 | 2364.667 | 66.41118 | 25.20573 | 409.572 | 0.07014678 | 3146.912
| Jul-468 | Julien | Bergisches Land | Sphalerite | 40 | LA-ICP-MS | Median | 0.3022528 | 66.4921 | bdl | bdl | bdl | 88.7975 | bdl | 300.2699 | 43.93286 | 21.44937 | bdl | bdl | 14.61502 | 1247.549 | 0.08789782 | 0.1256225 | 17.73757 | bdl | 8.252659
[7 empty] | Min. | 0.04137654 | 65.40856 | bdl | bdl | bdl | 65.86781 | bdl | 17.106 | 3.077295 | bdl | bdl | bdl | 1.075347 | 1035.697 | bdl | bdl | bdl | bdl | 0.1272676
[7 empty] | Max. | 1.171413 | 66.80042 | bdl | bdl | 784.4405 | 268.2225 | 41.73033 | 1095.899 | 331.1274 | 140.8465 | 14.70081 | 0.3989134 | 36.6998 | 2019.914 | 22.86041 | 93.16202 | 567.7801 | 0.1085849 | 1041.557
| Blü-562 | Blücher | Bergisches Land | Sphalerite | 40 | LA-ICP-MS | Median | 0.2970178 | 66.50006 | bdl | bdl | bdl | 68.28613 | bdl | 568.3477 | 53.58668 | 16.77956 | bdl | bdl | 51.66109 | 1042.335 | bdl | bdl | 49.53733 | bdl | 20.74398
[7 empty] | Min. | 0.1088205 | 64.19866 | bdl | bdl | bdl | 51.46261 | bdl | 126.9422 | 4.321932 | bdl | bdl | bdl | 19.149 | 823.0104 | bdl | bdl | 6.978575 | bdl | 7.240761
[7 empty] | Max. | 2.458336 | 66.69157 | bdl | bdl | 14.94487 | 151.8606 | 95.18847 | 1781.152 | 370.4812 | 144.2336 | 12.86779 | 0.7737628 | 144.0765 | 1734.179 | 9.194782 | 118.6403 | 642.1636 | 0.07762016 | 349.7377
| Blü-554 | Blücher | Bergisches Land | Sphalerite | 35 | LA-ICP-MS | Median | 0.3010492 | 66.47182 | bdl | bdl | bdl | 118.2057 | bdl | 243.0664 | 50.16812 | 12.66081 | bdl | bdl | 15.96054 | 1148.368 | bdl | bdl | 18.10019 | bdl | 8.278361
[7 empty] | Min. | 0.2280313 | 65.62132 | bdl | bdl | bdl | 93.35208 | bdl | 30.41733 | 0.7399328 | bdl | bdl | bdl | 1.493113 | 934.0585 | bdl | bdl | bdl | bdl | bdl
[7 empty] | Max. | 1.191782 | 66.6184 | bdl | bdl | 80.28506 | 179.87 | bdl | 1418.458 | 456.3055 | 136.9838 | 23.07726 | 0.3486504 | 62.49312 | 2488.245 | 1.819884 | 363.0999 | 547.9692 | 0.1461187 | 177.6851
| Norma-D116 | Blücher | Bergisches Land | Sphalerite | 60 | LA-ICP-MS | Median | 0.390038 | 66.41337 | bdl | bdl | bdl | 170.4055 | bdl | 299.6194 | 82.70687 | 20.36603 | bdl | bdl | 21.37636 | 1146.064 | bdl | bdl | 17.95736 | bdl | 11.55719
[7 empty] | Min. | 0.2664456 | 66.17742 | bdl | bdl | bdl | 137.0141 | bdl | 90.17275 | 1.098402 | bdl | bdl | bdl | 11.57304 | 972.7591 | bdl | bdl | 0.250213 | bdl | 1.502933
[7 empty] | Max. | 0.5850635 | 66.54089 | bdl | bdl | 19.60323 | 202.5384 | 12.83827 | 1160.175 | 309.4984 | 108.1803 | 36.85504 | 0.3516105 | 987.2952 | 2346.797 | 0.7921129 | 3.364509 | 150.241 | 0.08915425 | 59.51306
| NP-47 | Nikolaus-Phönix | Bergisches Land | Sphalerite | 40 | LA-ICP-MS | Median | 3.158576 | 63.53551 | bdl | bdl | 27.2456 | 428.2032 | bdl | 177.2356 | 8.802763 | 1.229714 | bdl | bdl | 13.14463 | 1924.972 | 0.08891386 | 1.031104 | 0.7461707 | bdl | 0.8244161
[7 empty] | Min. | 2.107681 | 62.47457 | bdl | bdl | 15.26377 | 326.8455 | bdl | 4.537945 | bdl | bdl | bdl | bdl | 3.268637 | 1114.487 | bdl | bdl | bdl | bdl | bdl
[7 empty] | Max. | 4.173581 | 64.69866 | bdl | bdl | 39.43601 | 525.7071 | 16.71719 | 1273.246 | 608.2301 | 316.0328 | bdl | bdl | 57.05652 | 4114.933 | 207.2175 | 620.2207 | 360.3873 | bdl | 24.44996
| NP-121 | Nikolaus-Phönix | Bergisches Land | Sphalerite | 40 | LA-ICP-MS | Median | 2.208366 | 64.52719 | bdl | bdl | 17.93402 | 210.2808 | bdl | 158.951 | 35.13196 | 12.12107 | bdl | bdl | 45.60265 | 1455.662 | bdl | bdl | 24.9672 | bdl | 26.854
[7 empty] | Min. | 1.113414 | 63.47935 | bdl | bdl | 6.565548 | 147.88 | bdl | 21.47642 | 0.4880063 | bdl | bdl | bdl | 15.72033 | 790.7526 | bdl | bdl | 3.149165 | bdl | 4.903142
[7 empty] | Max. | 3.099735 | 65.72971 | bdl | bdl | 214.5392 | 267.4791 | 22.58946 | 1091.832 | 603.6779 | 187.983 | 51.39351 | bdl | 105.3166 | 3738.618 | 2.507544 | 2.77171 | 372.4484 | 0.05402421 | 1528.139
| NP-B | Nikolaus-Phönix | Bergisches Land | Sphalerite | 35 | LA-ICP-MS | Median | 3.055624 | 63.70275 | bdl | bdl | 26.88041 | 438.9006 | bdl | 474.1952 | 18.57244 | 0.9954774 | bdl | bdl | 12.556 | 966.0366 | bdl | 15.80444 | 4.163027 | bdl | 11.21308
[7 empty] | Min. | 2.194746 | 59.24657 | bdl | bdl | 17.76003 | 229.6032 | bdl | 24.31607 | 6.138002 | bdl | bdl | bdl | 4.125851 | 699.943 | bdl | 0.3234357 | bdl | bdl | 0.2903636
[7 empty] | Max. | 7.18361 | 64.69957 | 0.7421364 | bdl | 3839.899 | 532.6413 | bdl | 3178.668 | 703.0084 | 201.9544 | 6.708609 | 0.3165595 | 39.0368 | 1381.401 | 44.05647 | 639.1576 | 127.5331 | bdl | 65.18061
| Berz-01 | Berzelius | Bergisches Land | Sphalerite | 40 | LA-ICP-MS | Median | 0.2897724 | 66.49346 | bdl | bdl | bdl | 196.3566 | bdl | 53.92263 | 12.70329 | 1.455999 | bdl | bdl | 5.865277 | 1580.317 | bdl | bdl | 4.932527 | bdl | 2.040249
[7 empty] | Min. | 0.133294 | 66.41979 | bdl | bdl | bdl | 70.967 | bdl | 28.26769 | 5.553213 | bdl | bdl | bdl | 1.59164 | 1160.395 | bdl | bdl | bdl | bdl | bdl
[7 empty] | Max. | 0.3682647 | 66.65022 | bdl | bdl | bdl | 213.5544 | bdl | 659.0901 | 433.2047 | 65.33326 | bdl | 0.3116038 | 13.26883 | 2012.021 | 28.5998 | 34.95333 | 83.61522 | 0.2039708 | 9.735741
| Berz-02 | Berzelius | Bergisches Land | Sphalerite | 30 | LA-ICP-MS | Median | 0.5014081 | 66.23801 | bdl | bdl | 2.747317 | 130.0526 | bdl | 256.8389 | 28.93601 | 3.077374 | bdl | bdl | 11.05273 | 1760.092 | 0.1221731 | bdl | 12.57588 | bdl | 6.021316
[7 empty] | Min. | 0.04485122 | 65.97785 | bdl | bdl | bdl | 66.91882 | bdl | 31.26884 | bdl | bdl | bdl | bdl | 2.427256 | 1270.068 | bdl | bdl | 0.7361191 | bdl | 0.3188225
[7 empty] | Max. | 0.6047166 | 66.74232 | bdl | bdl | 12.17031 | 158.1224 | bdl | 1636.832 | 359.0397 | 141.5645 | 15.53945 | bdl | 46.45058 | 4436.564 | bdl | 3.792839 | 654.4994 | 0.04554428 | 105.7878
| Berz-03 | Berzelius | Bergisches Land | Sphalerite | 37 | LA-ICP-MS | Median | 0.1115661 | 66.65983 | bdl | bdl | bdl | 166.9441 | bdl | 259.6754 | 79.30393 | 5.505846 | bdl | bdl | 26.48136 | 1496.734 | 7.501827 | 11.13265 | 9.358422 | bdl | 5.366444
[7 empty] | Min. | 0.09073716 | 66.27677 | bdl | bdl | bdl | 82.4128 | bdl | 47.00205 | 0.6399414 | bdl | bdl | bdl | 4.182526 | 1228.428 | bdl | bdl | bdl | bdl | bdl
[7 empty] | Max. | 0.2668827 | 66.73147 | bdl | bdl | bdl | 246.0913 | 23.55702 | 797.2125 | 517.686 | 40.73652 | 63.96586 | 0.515508 | 92.91745 | 4301.336 | 108.976 | 124.8914 | 123.3989 | bdl | 77.24999
| Cast-01 | Castor | Bergisches Land | Sphalerite | 40 | LA-ICP-MS | Median | 1.558879 | 65.12844 | bdl | bdl | 7.780815 | 129.0862 | bdl | 620.7639 | 44.26625 | 44.36385 | bdl | bdl | 49.12028 | 1390.514 | bdl | bdl | 220.1085 | bdl | 37.81542
[7 empty] | Min. | 1.012769 | 64.64973 | bdl | bdl | 5.706025 | 90.69209 | bdl | 137.1212 | 2.035585 | 1.07429 | bdl | bdl | 15.31733 | 943.0301 | bdl | bdl | 10.62364 | bdl | 3.838504
[7 empty] | Max. | 1.98077 | 65.76056 | bdl | bdl | 15.37975 | 199.1209 | 32.55002 | 2800.047 | 364.0503 | 186.9908 | 78.85118 | bdl | 243.6125 | 3272.517 | 1.703218 | 4.960129 | 2104.97 | 0.05268823 | 165.7493
| Cast-02 | Castor | Bergisches Land | Sphalerite | 40 | LA-ICP-MS | Median | 0.8392125 | 65.95543 | bdl | bdl | 5.551437 | 95.04457 | bdl | 233.9864 | 33.05353 | 10.25999 | bdl | bdl | 16.31418 | 1399.578 | 1.053053 | 2.870666 | 39.1419 | bdl | 8.758428
[7 empty] | Min. | 0.05916954 | 64.73496 | bdl | bdl | bdl | 12.43614 | bdl | 50.55655 | 1.203939 | bdl | bdl | bdl | 0.9760111 | 841.3281 | bdl | bdl | 0.478224 | bdl | 0.2981728
[7 empty] | Max. | 1.947159 | 66.75349 | bdl | bdl | 15.31859 | 160.0168 | 60.45226 | 2559.572 | 291.0044 | 100.6978 | 59.69775 | 2.758612 | 129.3484 | 2319.112 | 117.8107 | 122.124 | 1063.248 | 0.06675199 | 99.74056
| Blie-01 | Bliesenbach | Bergisches Land | Sphalerite | 40 | LA-ICP-MS | Median | 2.198519 | 64.5151 | bdl | bdl | 15.25015 | 273.7423 | bdl | 520.5159 | 7.485134 | bdl | bdl | bdl | 12.72088 | 1587.208 | 5.788899 | 11.78115 | 8.159187 | bdl | 6.41596
[7 empty] | Min. | 0.1193651 | 63.40272 | bdl | bdl | bdl | 61.82563 | bdl | 45.56963 | bdl | bdl | bdl | bdl | 4.438668 | 1081.619 | bdl | bdl | bdl | bdl | 0.3937291
[7 empty] | Max. | 3.082806 | 66.74937 | bdl | bdl | 27.07486 | 455.0243 | 128.8318 | 9486.584 | 141.9587 | 338.6905 | 106.1667 | bdl | 35.20727 | 3621.369 | 178.8345 | 482.5207 | 844.5594 | 0.1767015 | 55.74435
| Blie-02 | Bliesenbach | Bergisches Land | Sphalerite | 39 | LA-ICP-MS | Median | 1.059589 | 65.55835 | bdl | bdl | 6.621525 | 194.7339 | bdl | 463.398 | 8.059722 | 26.54253 | bdl | bdl | 40.7983 | 2200.105 | 0.3091107 | 1.073817 | 65.17616 | bdl | 28.06961
[7 empty] | Min. | 0.08268577 | 64.33324 | bdl | bdl | bdl | 29.77664 | bdl | 29.74638 | bdl | bdl | bdl | bdl | 9.496393 | 882.881 | bdl | bdl | bdl | bdl | 0.9438952
[7 empty] | Max. | 2.248904 | 66.74844 | 0.2524085 | bdl | 12.76695 | 354.3452 | 69.58234 | 4599.234 | 230.6828 | 120.9968 | 125.4048 | bdl | 399.1657 | 5607.515 | 27.14419 | 41.93866 | 2656.168 | 0.1671192 | 236.7894
| Nic-01 | Nikolaus | Bergisches Land | Sphalerite | 40 | LA-ICP-MS | Median | 3.551902 | 63.11278 | bdl | bdl | 47.56269 | 154.5742 | bdl | 94.37688 | 14.13981 | bdl | bdl | bdl | 13.1746 | 2118.293 | 4.809675 | 4.962096 | 0.1454882 | bdl | 1.175603
[7 empty] | Min. | 0.3856091 | 62.0377 | bdl | bdl | bdl | 75.35123 | bdl | 17.87792 | bdl | bdl | bdl | bdl | 2.674418 | 1021.794 | bdl | bdl | bdl | bdl | bdl
[7 empty] | Max. | 4.638615 | 66.49689 | bdl | bdl | 67.4887 | 242.8056 | bdl | 1123.321 | 484.4132 | 29.05887 | bdl | bdl | 43.77671 | 3175.805 | 685.3516 | 680.4869 | 12.64701 | bdl | 27.68182
| Sample | Deposit | Ore district | Mineral | Spots | Method |  | Fe | Cu | V | Cr | Mn | Co | Ni | Zn | Ga | Ge | As | Mo | Ag | Cd | In | Sn | Sb | Tl | Pb
[8 empty] | wt.% | wt% | ppm | ppm | ppm | ppm | ppm | ppm | ppm | ppm | ppm | ppm | ppm | ppm | ppm | ppm | ppm | ppm | ppm
| Julia-01 | Julia | Ruhrgebiet | Chalcopyrite | 14 | LA-ICP-MS | Median | 31.56623 | 33.47871 | bdl | bdl | bdl | bdl | bdl | 63.30357 | bdl | 108.8251 | bdl | bdl | 4.758133 |  | bdl | 165.1978 | 1.839934 | bdl | 8.287398
[7 empty] | Min. | 30.35582 | 26.80101 | bdl | bdl | bdl | bdl | bdl | bdl | bdl | 2.548625 | bdl | bdl | 2.863842 |  | bdl | 7.003974 | 0.3300132 | bdl | 3.735596
[7 empty] | Max. | 37.85666 | 34.64986 | bdl | bdl | 8.546632 | 11.05544 | bdl | 319.2698 | bdl | 314.7179 | bdl | bdl | 9.395759 |  | 5.816257 | 2809.748 | 17.83342 | 0.1613058 | 179.0194
| Julia-02 | Julia | Ruhrgebiet | Chalcopyrite | 7 | LA-ICP-MS | Median | 32.38453 | 32.60008 | bdl | bdl | bdl | 0.8749587 | bdl | 69.30308 | bdl | 203.2357 | bdl | bdl | 1.917766 |  | 0.3538703 | 451.5491 | 8.657407 | bdl | 19.40981
[7 empty] | Min. | 31.45448 | 32.26627 | bdl | bdl | bdl | bdl | bdl | 34.84866 | bdl | 79.34663 | bdl | bdl | 1.11366 |  | bdl | 51.70844 | 0.7669848 | bdl | 10.3131
[7 empty] | Max. | 32.68382 | 33.50376 | bdl | bdl | 61.36284 | 1089.058 | 4269.985 | 443.6396 | 2.26344 | 230.235 | bdl | bdl | 8.881708 |  | 1.622943 | 1858.909 | 77.87038 | bdl | 117.9465
| Oster-01 | Osterfeld | Ruhrgebiet | Chalcopyrite | 4 | LA-ICP-MS | Median | 31.11412 | 33.90121 | bdl | bdl | bdl | bdl | bdl | 92.74771 | bdl | 22.8431 | bdl | bdl | 27.54963 |  | 0.1455087 | 34.13197 | 9.369245 | 0.002113084 | 17.15002
[7 empty] | Min. | 30.84712 | 33.56059 | bdl | bdl | bdl | bdl | bdl | 30.87266 | bdl | 16.56056 | bdl | bdl | 24.678 |  | 0.1176404 | 25.76109 | 2.507292 | bdl | bdl
[7 empty] | Max. | 31.48385 | 34.19231 | bdl | bdl | bdl | 26.27438 | 53.90796 | 138.4152 | 1.01634 | 96.04779 | bdl | bdl | 38.54233 |  | 13.70868 | 231.967 | 33.27572 | 0.2813109 | 13.01305
| Nord-01 | Nordlicht Ost 1 | Ruhrgebiet | Chalcopyrite | 5 | LA-ICP-MS | Median | 33.53276 | 31.51038 | bdl | bdl | bdl | bdl | 78.71725 | 106.7719 | bdl | 60.38166 | bdl | bdl | 5.25083 |  | bdl | 34.68839 | 1.546007 | bdl | 15.03859
[7 empty] | Min. | 33.42068 | 29.73703 | bdl | bdl | bdl | bdl | 73.21724 | 87.46908 | bdl | 20.95826 | bdl | bdl | 5.0084 |  | bdl | bdl | 1.037333 | bdl | 5.200074
[7 empty] | Max. | 35.10759 | 31.59052 | 8.742086 | bdl | 51.21987 | 233.8508 | 1276.177 | 1447.662 | bdl | 91.03492 | bdl | bdl | 9.538404 |  | 0.9672217 | 274.9975 | 14.76513 | 3.544367 | 156.0631
| Wholt-01 | Westerholt | Ruhrgebiet | Chalcopyrite | 8 | LA-ICP-MS | Median | 33.23775 | 31.7712 | bdl | bdl | bdl | bdl | bdl | 34.5992 | bdl | 141.833 | bdl | bdl | 120.5921 |  | 2.879805 | 27.52841 | 43.59806 | bdl | 54.31471
[7 empty] | Min. | 32.47122 | 30.93932 | bdl | bdl | bdl | bdl | bdl | 23.98727 | bdl | 86.73727 | bdl | bdl | 66.66135 |  | bdl | 4.910514 | 4.313885 | bdl | 29.14579
[7 empty] | Max. | 34.08373 | 32.54485 | 1.796524 | bdl | bdl | 12.81325 | 75.25094 | 179.2587 | bdl | 360.2008 | bdl | bdl | 163.7574 |  | 6.22142 | 79.5348 | 96.44644 | 0.1828113 | 310.7039
| Nol-01 | Lüderich | Bergisches Land | Chalcopyrite | 8 | LA-ICP-MS | Median | 30.94753 | 34.07047 | bdl | bdl | bdl | bdl | bdl | 307.7218 | 1.593907 | 5.533162 | bdl | bdl | 19.57839 |  | 6.950623 | 139.9442 | 12.30278 | bdl | 29.67322
[7 empty] | Min. | 30.10563 | 33.62619 | bdl | bdl | bdl | bdl | bdl | 199.5536 | bdl | 2.449329 | bdl | bdl | 6.907248 |  | bdl | 1.37956 | 2.434882 | bdl | 14.89728
[7 empty] | Max. | 31.28225 | 34.89983 | bdl | bdl | bdl | 6.583013 | bdl | 3202.283 | 2.233754 | 14.56141 | 41.01763 | bdl | 72.6994 |  | 13.10256 | 538.6609 | 39.14882 | bdl | 67.36473
| Lüd-D140 | Lüderich | Bergisches Land | Chalcopyrite | 9 | LA-ICP-MS | Median | 31.32154 | 33.65632 | bdl | bdl | bdl | bdl | bdl | 442.9026 | bdl | 6.324488 | bdl | bdl | 150.9896 |  | 0.3884071 | 37.1221 | 3.6691 | bdl | 5.563575
[7 empty] | Min. | 30.27732 | 33.23453 | bdl | bdl | bdl | bdl | bdl | 131.4493 | bdl | 2.708456 | bdl | bdl | 32.64122 |  | bdl | 8.076295 | 0.489873 | bdl | 3.115317
[7 empty] | Max. | 31.7586 | 34.70345 | bdl | bdl | 92.74034 | 8.25868 | bdl | 865.3585 | 4.295841 | 43.59274 | bdl | bdl | 195.8895 |  | 1.406948 | 339.3808 | 27.52242 | bdl | 434.9768
| Wash-M1.1 | Washington | Bergisches Land | Chalcopyrite | 19 | LA-ICP-MS | Median | 32.21716 | 32.80026 | bdl | bdl | bdl | bdl | bdl | 169.9385 | 1.257625 | 13.4945 | bdl | bdl | 12.35311 |  | 0.5382191 | 79.37295 | 46.46554 | bdl | 74.4707
[7 empty] | Min. | 31.02573 | 31.64962 | bdl | bdl | bdl | bdl | bdl | 38.02667 | bdl | 2.039741 | bdl | bdl | 1.918644 |  | 0.1564782 | 13.61679 | 12.90788 | bdl | 5.354504
[7 empty] | Max. | 33.26703 | 33.9609 | bdl | bdl | 34.51372 | 14.00391 | 74.18732 | 538.3385 | 2.641969 | 77.57245 | 52.98382 | bdl | 56.42137 |  | 2.511781 | 752.9293 | 150.2333 | 0.4838781 | 5273.906
| Jul-529 | Julien | Bergisches Land | Chalcopyrite | 4 | LA-ICP-MS | Median | 31.03733 | 33.99413 | bdl | bdl | bdl | bdl | bdl | 112.0363 | 0.02673032 | 5.359487 | bdl | bdl | 2.20379 |  | 0.8197507 | 85.68215 | 10.23908 | bdl | 13.36032
[7 empty] | Min. | 30.69867 | 33.26607 | bdl | bdl | bdl | bdl | bdl | 48.66813 | bdl | 4.091658 | bdl | bdl | 0.6445198 |  | 0.4590202 | 28.83877 | bdl | bdl | 2.849063
[7 empty] | Max. | 31.73989 | 34.33497 | bdl | bdl | bdl | 4.417342 | bdl | 163.4753 | 1.503778 | 9.260049 | bdl | bdl | 5.675307 |  | 1.570368 | 194.0509 | 28.57648 | 0.09871446 | 411.275
| NP-47 | Nikolaus-Phönix | Bergisches Land | Chalcopyrite | 5 | LA-ICP-MS | Median | 30.62821 | 34.35955 | bdl | bdl | bdl | bdl | bdl | 691.5794 | 3.628667 | 2.146935 | bdl | bdl | 49.83104 |  | 3.093404 | 116.4657 | 2.676864 | bdl | 3.856947
[7 empty] | Min. | 30.27895 | 34.24321 | bdl | bdl | bdl | bdl | bdl | 355.7905 | 1.983006 | 1.941769 | bdl | bdl | 43.74691 |  | 1.760356 | 29.14375 | 0.9823868 | bdl | 3.618505
[7 empty] | Max. | 30.69805 | 34.67673 | bdl | bdl | bdl | bdl | bdl | 1202.802 | 7.005385 | 34.49247 | bdl | bdl | 56.03711 |  | 4.666789 | 285.1379 | 11.12115 | bdl | 4.720039
| NP-G | Nikolaus-Phönix | Bergisches Land | Chalcopyrite | 20 | LA-ICP-MS | Median | 31.72723 | 33.29228 | bdl | bdl | bdl | bdl | bdl | 272.0749 | 1.43739 | 5.534907 | bdl | bdl | 11.22403 |  | 3.046812 | 51.31679 | 8.514383 | bdl | 9.949911
[7 empty] | Min. | 30.6713 | 32.11414 | bdl | bdl | bdl | bdl | bdl | 45.45639 | bdl | bdl | bdl | bdl | 4.153967 |  | 1.509261 | 32.54437 | 3.316162 | bdl | 3.338457
[7 empty] | Max. | 32.87206 | 34.35201 | bdl | bdl | bdl | 4.103015 | bdl | 926.4594 | 2.35939 | 11.7235 | bdl | bdl | 152.5549 |  | 21.44193 | 258.7185 | 446.5525 | 0.2350749 | 677.4873
| Berz-02 | Berzelius | Bergisches Land | Chalcopyrite | 10 | LA-ICP-MS | Median | 30.44233 | 34.6122 | bdl | bdl | bdl | bdl | bdl | 35.89206 | bdl | bdl | bdl | bdl | 3.544435 |  | 0.3432905 | 2.681955 | 1.854454 | bdl | 7.319011
[7 empty] | Min. | 29.95136 | 33.81876 | bdl | bdl | bdl | bdl | bdl | 17.02147 | bdl | bdl | bdl | bdl | 2.402444 |  | bdl | bdl | 0.4194653 | bdl | 2.332504
[7 empty] | Max. | 31.23637 | 35.10221 | bdl | bdl | bdl | bdl | bdl | 104.6589 | 1.003544 | 11.52704 | bdl | bdl | 7.846474 |  | 1.158256 | 6.355206 | 16.59631 | bdl | 33.85002
| Blie-02 | Bliesenbach | Bergisches Land | Chalcopyrite | 10 | LA-ICP-MS | Median | 30.63589 | 34.31953 | bdl | bdl | bdl | bdl | bdl | 333.012 | bdl | 8.949531 | bdl | bdl | 11.64923 |  | 0.2917299 | 17.47069 | 27.20471 | bdl | 43.56442
[7 empty] | Min. | 30.125 | 33.64827 | bdl | bdl | bdl | bdl | bdl | 146.5017 | bdl | bdl | bdl | bdl | 6.363058 |  | 0.1525796 | 3.63855 | 3.646869 | bdl | 27.71914
[7 empty] | Max. | 31.35912 | 34.91317 | bdl | bdl | bdl | bdl | bdl | 732.7108 | 93.83719 | 55.05337 | bdl | bdl | 33.86881 |  | 15.95297 | 68.14199 | 120.4952 | bdl | 1355.068