## Table A1-Whole-rock composition
Appendix Table A1. Whole-rock geochemical composition of Li-rich dikes from Qongjiagang pegmatite
| Volume (length * width * height/cm3) | Rock type |  | SiO2 | TiO2 | Al2O3 | TFe2O3 | MnO | MgO | CaO | Na2O | K2O | P2O5 | Li2O | LOI | SUM |  | Li | Be | Zn | Ga | Rb | Sr | Y | Zr | Nb | Sn | Cs | Ba | Hf | Ta | Th | U
|  |  |  | wt.% | wt.% | wt.% | wt.% | wt.% | wt.% | wt.% | wt.% | wt.% | wt.% | wt.% | wt.% | wt.% |  | ppm | ppm | ppm | ppm | ppm | ppm | ppm | ppm | ppm | ppm | ppm | ppm | ppm | ppm | ppm | ppm
Wuhan Sample Solution Lab
21PSLC02 | 11*9*5 | Spd-P |  | 74.547 | 0.006 | 15.87 | 0.436 | 0.125 | 0.017 | 0.254 | 4.064 | 2.361 | 0.032 | 1.527033 | 0.284 | 99.52303 |  | 7094.23 | 52.00885 | 39.32776 | 38.10266 | 541.0309 | 4.608059 | 0.8381671 | 41.9354 | 69.31434 | 125.2134 | 72.46533 | 1.861914 | 4.35353 | 28.15572 | 7.685286 | 4.611074
21PSLC04-1 | 15*10*5 | Spd-P |  | 69.906 | 0.008 | 19.423 | 0.6 | 0.237 | 0.029 | 0.342 | 3.715 | 1.804 | 0.017 | 2.816417 | 0.408 | 99.30542 |  | 13084.4 | 114.4454 | 28.10625 | 56.94279 | 473.4784 | 7.843212 | 2.812047 | 64.29635 | 134.9211 | 95.39191 | 61.10492 | 1.904687 | 7.423624 | 56.97702 | 9.868955 | 2.728276
21PSLC05-4 | 11*10*6 | Spd-P |  | 77.205 | 0.011 | 15.27 | 0.455 | 0.125 | 0.028 | 0.206 | 1.725 | 1.257 | 0.027 | 2.827656 | 0.272 | 99.40866 |  | 13136.62 | 17.11748 | 34.10935 | 48.83817 | 342.3257 | 8.402024 | 2.135933 | 19.8229 | 73.78724 | 110.0589 | 43.49069 | 7.161166 | 1.940533 | 27.86037 | 4.580093 | 4.899683
21PSLC05-5 | 12*9*5 | Spd-P |  | 76.024 | 0.005 | 14.628 | 0.178 | 0.057 | 0.016 | 1.245 | 4.215 | 1.835 | 0.105 | 0.9057126 | 0.558 | 99.77171 |  | 4207.725 | 48.59959 | 21.42045 | 36.5736 | 449.0375 | 51.49073 | 1.948438 | 54.6147 | 65.79229 | 65.51559 | 44.34304 | 23.90549 | 4.553142 | 30.97005 | 4.350701 | 4.83091
21PSLC09 | 15*7*4 | Spd-P |  | 74.757 | 0.005 | 16.203 | 0.427 | 0.112 | 0.015 | 0.335 | 3.382 | 2.101 | 0.077 | 1.895143 | 0.363 | 99.67214 |  | 8804.382 | 266.8679 | 26.38096 | 40.93404 | 487.5147 | 6.558027 | 1.507076 | 19.87558 | 93.08718 | 62.00587 | 72.27036 | 2.19919 | 2.015135 | 31.57562 | 9.343422 | 7.045895
21PSLC10 | 15*10*4 | Spd-P |  | 75.937 | 0.007 | 15.775 | 0.463 | 0.115 | 0.028 | 0.189 | 4.086 | 1.451 | 0.035 | 1.734663 | 0.365 | 100.1857 |  | 8058.832 | 25.44725 | 19.74918 | 43.97431 | 305.1461 | 3.894228 | 1.145678 | 34.85558 | 87.0776 | 96.15931 | 31.03123 | 1.639268 | 3.625784 | 38.52515 | 9.935557 | 7.377414
21PSLC15 | 10*8*5 | Spd-P |  | 75.544 | 0.009 | 14.139 | 0.488 | 0.17 | 0.025 | 0.658 | 5.178 | 3.492 | 0.13 | 0.03373191 | 0.32 | 100.1867 |  | 156.7104 | 23.77837 | 20.39474 | 24.78049 | 780.3471 | 33.10996 | 2.880575 | 28.91803 | 22.32722 | 11.27699 | 69.78602 | 12.82069 | 2.572059 | 10.59486 | 2.651325 | 1.345426
21PSLC16 | 18*10*3.5 | Spd-P |  | 76.203 | 0.008 | 15.26 | 0.416 | 0.185 | 0.016 | 0.282 | 3.76 | 1.28 | 0.019 | 1.782027 | 0.206 | 99.41703 |  | 8278.875 | 295.9456 | 34.19869 | 41.9678 | 303.6771 | 6.341832 | 2.257163 | 8.971534 | 33.10155 | 126.9021 | 61.62502 | 1.07303 | 1.000434 | 13.57566 | 1.823467 | 1.680272
21PSLC17 | 13*6*4 | Spd-P |  | 76.946 | 0.011 | 14.926 | 0.457 | 0.124 | 0.03 | 0.264 | 3.522 | 0.96 | 0.042 | 1.811968 | 0.529 | 99.62297 |  | 8417.973 | 132.9645 | 42.27479 | 44.47172 | 266.004 | 4.698592 | 1.625361 | 8.172473 | 80.03077 | 162.4371 | 39.74674 | 1.700338 | 0.6501306 | 17.68094 | 2.568864 | 1.125692
21PSLC18 | 15*10*5 | Spd-P |  | 76.64 | 0.013 | 14.462 | 0.745 | 0.132 | 0.022 | 0.403 | 3.913 | 2.096 | 0.105 | 0.9336519 | 0.467 | 99.93165 |  | 4337.524 | 340.3168 | 118.6171 | 45.14722 | 654.144 | 6.966484 | 4.046826 | 8.168243 | 37.53691 | 85.93889 | 83.88577 | 1.457069 | 0.6416126 | 8.308234 | 7.179895 | 22.00536
21PSL14-1 | 9*7*3 | Spd-P |  | 74.013 | 0.007 | 14.595 | 0.359 | 0.046 | 0.037 | 0.64 | 3.868 | 5.47 | 0.013 | 0.05901524 | 0.601 | 99.70802 |  | 274.1707 | 355.299 | 50.71813 | 27.48074 | 1267.55 | 16.94823 | 1.258777 | 15.59694 | 27.71201 | 14.68749 | 156.4776 | 10.24418 | 1.153567 | 14.01169 | 4.484272 | 2.499091
21PSL15-1 | 6*6*4 | Spd-P |  | 87.03 | 0.007 | 8.082 | 0.24 | 0.101 | 0.043 | 0.209 | 1.492 | 1.727 | 0.01 | 0.7652543 | 0.334 | 100.0403 |  | 3555.189 | 245.3308 | 30.3589 | 21.18263 | 435.8671 | 6.41886 | 1.029963 | 18.02576 | 60.42475 | 37.28345 | 70.92148 | 3.616424 | 1.830509 | 23.61351 | 3.097905 | 4.43401
21PSLD24-3 | 15*10*4 | Spd-P |  | 73.414 | 0.008 | 16.237 | 0.558 | 0.05 | 0.074 | 0.357 | 4.801 | 2.697 | 0.041 | 0.9354852 | 0.672 | 99.84449 |  | 4346.041 | 119.5921 | 61.72565 | 41.4706 | 565.013 | 12.75642 | 1.189518 | 10.84535 | 31.3013 | 51.13264 | 60.52292 | 5.186989 | 1.012599 | 8.588236 | 3.69493 | 3.576701
21PSLD24-4 | 13*5*4 | Spd-P |  | 77.748 | 0.008 | 14.02 | 0.314 | 0.072 | 0.025 | 0.474 | 3.208 | 1.884 | 0.021 | 1.393558 | 0.42 | 99.58756 |  | 6474.138 | 60.73149 | 10.18799 | 37.19786 | 398.0268 | 9.65951 | 2.432111 | 16.42838 | 65.22118 | 54.78839 | 40.20239 | 3.379029 | 1.61039 | 32.76038 | 2.93296 | 1.696308
21PSLD40-1 | 7*5*3 | Spd-P |  | 70.217 | 0.01 | 16.726 | 0.268 | 0.037 | 0.04 | 2.012 | 4.66 | 3.444 | 0.23 | 0.5305456 | 1.398 | 99.57255 |  | 2464.788 | 37.13531 | 8.241892 | 41.74448 | 748.3514 | 88.7127 | 2.204969 | 13.64108 | 30.52168 | 55.83799 | 89.50216 | 77.15304 | 1.644811 | 21.71397 | 3.27581 | 3.687414
21PSLD40-2 | 7*4*4 | Spd-P |  | 72.747 | 0.009 | 17.369 | 0.482 | 0.084 | 0.051 | 0.497 | 4.599 | 0.989 | 0.014 | 1.839579 | 0.599 | 99.27958 |  | 8546.244 | 145.2971 | 11.85403 | 50.24701 | 199.9807 | 14.17096 | 1.081907 | 14.41883 | 39.6532 | 91.15323 | 42.26997 | 5.894599 | 1.705471 | 14.00631 | 3.43658 | 2.059275
21PSLD41-2 | 13*9*4 | Spd-P |  | 75.623 | 0.006 | 13.757 | 0.128 | 0.027 | 0.026 | 0.304 | 3.268 | 6.49 | 0.012 | 0.04604909 | 0.295 | 99.98205 |  | 213.9331 | 595.4344 | 12.46559 | 26.65075 | 1398.917 | 16.91248 | 0.9384054 | 19.87315 | 69.33706 | 7.240081 | 219.2684 | 10.40512 | 2.472014 | 29.32469 | 4.870068 | 1.313029
21PSLD44-2 | 14*7*5 | Spd-P |  | 72.85 | 0.006 | 16.748 | 0.719 | 0.065 | 0.034 | 0.198 | 4.38 | 3.835 | 0.03 | 0.01973774 | 1.124 | 100.0087 |  | 91.69681 | 16.17003 | 35.53852 | 58.8752 | 841.8842 | 9.132094 | 1.156444 | 11.7227 | 5.804163 | 118.2293 | 79.37357 | 6.095141 | 0.9705584 | 1.649969 | 3.46071 | 0.5107627
21PSLD068 | 12*10*4 | Spd-P |  | 74.968 | 0.012 | 14.569 | 0.449 | 0.064 | 0.024 | 0.402 | 5.994 | 3.068 | 0.041 | 0.03117043 | 0.256 | 99.87817 |  | 144.8104 | 329.8741 | 51.17906 | 28.05181 | 769.6668 | 6.881159 | 1.545677 | 10.48899 | 37.35746 | 19.31706 | 81.70118 | 2.522216 | 0.8217104 | 9.836509 | 1.47825 | 0.6942907
21PSLD069-3 | 10*8*5 | Spd-P |  | 72.984 | 0.006 | 17.483 | 0.444 | 0.172 | 0.038 | 0.367 | 3.479 | 1.252 | 0.012 | 2.301763 | 0.476 | 99.01476 |  | 10693.44 | 346.6904 | 31.71311 | 50.13358 | 297.7641 | 9.794224 | 2.620296 | 37.35427 | 189.6942 | 127.2369 | 90.82281 | 3.138686 | 4.590638 | 83.92745 | 12.97533 | 12.85715
21PSLD069-4 | 12*9*5 | Spd-P |  | 76.424 | 0.004 | 15.716 | 0.386 | 0.111 | 0.013 | 0.361 | 2.132 | 1.628 | 0.021 | 2.352549 | 0.376 | 99.52455 |  | 10929.38 | 168.4849 | 32.85231 | 46.08783 | 426.3645 | 8.348056 | 1.370677 | 12.45235 | 84.70858 | 100.938 | 61.02763 | 2.349269 | 1.421459 | 24.93007 | 1.548366 | 1.586516
21PSLD070-2 | 9*7*5 | Spd-P |  | 75.606 | 0.007 | 15.382 | 0.305 | 0.127 | 0.046 | 0.399 | 4.611 | 1.287 | 0.012 | 1.199058 | 0.461 | 99.44206 |  | 5570.536 | 300.7579 | 27.29608 | 42.2719 | 327.5198 | 7.168499 | 2.332445 | 23.46895 | 115.2334 | 68.08472 | 90.37277 | 1.911884 | 2.212716 | 55.68066 | 5.281285 | 1.570465
21PSLD073 | 10*7*4 | Spd-P |  | 72.988 | 0.007 | 15.957 | 0.325 | 0.094 | 0.021 | 0.494 | 6.23 | 2.699 | 0.031 | 0.2481885 | 0.437 | 99.53119 |  | 1153.025 | 231.7146 | 43.54941 | 37.4807 | 669.0831 | 12.63792 | 1.435573 | 14.96063 | 73.78947 | 32.36402 | 80.60959 | 3.819403 | 1.747278 | 53.99593 | 3.332615 | 6.076741
21PSLD089 | 12*8*4 | Spd-P |  | 74.824 | 0.006 | 15.933 | 0.495 | 0.124 | 0.034 | 0.308 | 3.895 | 1.649 | 0.052 | 1.726865 | 0.411 | 99.45787 |  | 8022.603 | 294.3117 | 63.26282 | 49.39529 | 595.1026 | 6.11023 | 0.7162782 | 8.633513 | 28.37322 | 91.90556 | 55.03659 | 2.05602 | 0.6902003 | 5.915513 | 2.227686 | 0.8833408
21PSLD092 | 12*9*4 | Spd-P |  | 74.239 | 0.008 | 16.462 | 0.402 | 0.074 | 0.033 | 0.295 | 3.432 | 2.625 | 0.041 | 1.610616 | 0.508 | 99.72962 |  | 7482.538 | 227.6344 | 38.72157 | 45.61381 | 794.4344 | 8.626374 | 1.367883 | 5.774869 | 34.14207 | 94.48064 | 74.20298 | 3.740866 | 0.3670766 | 10.36447 | 1.052133 | 1.025861
21PSLD092-2 | 9*8*6 | Spd-P |  | 74.361 | 0.006 | 15.735 | 0.398 | 0.069 | 0.041 | 0.32 | 3.798 | 2.938 | 0.04 | 1.162956 | 0.558 | 99.42696 |  | 5402.818 | 256.4514 | 48.20411 | 41.95057 | 928.5309 | 9.527099 | 1.033788 | 4.588999 | 42.79075 | 83.12275 | 84.5001 | 3.480605 | 0.2909891 | 12.91786 | 1.71659 | 1.320465
21PSLD093 | 10*8*6 | Spd-P |  | 75.811 | 0.007 | 17.028 | 0.478 | 0.124 | 0.011 | 0.144 | 1.205 | 0.568 | 0.026 | 3.318561 | 0.377 | 99.09756 |  | 15417.24 | 56.67751 | 20.34956 | 59.80385 | 161.1786 | 2.53292 | 0.6368002 | 3.147374 | 19.96814 | 156.6764 | 17.27359 | 0.9930887 | 0.3588995 | 5.826641 | 0.5817668 | 0.7395378
21PSLD095 | 10*8*6 | Spd-P |  | 74.104 | 0.007 | 16.441 | 0.419 | 0.121 | 0.056 | 0.46 | 3.941 | 1.791 | 0.033 | 1.402684 | 0.614 | 99.38968 |  | 6516.534 | 263.5986 | 41.02092 | 47.49489 | 531.8248 | 10.60648 | 1.256698 | 33.0987 | 64.37417 | 61.75852 | 63.64575 | 2.960868 | 3.309882 | 13.48328 | 7.402075 | 2.43701
21PSLD103-2 | 12*10*4 | Spd-P |  | 76.492 | 0.011 | 15.817 | 0.478 | 0.127 | 0.006 | 0.23 | 2.888 | 0.734 | 0.034 | 2.160099 | 0.356 | 99.3331 |  | 10035.31 | 253.7029 | 61.09303 | 48.54002 | 209.2096 | 3.077259 | 1.289859 | 8.371597 | 26.6341 | 184.4249 | 40.26442 | 0.7625807 | 0.8426194 | 6.091519 | 3.926752 | 10.03267
21PSLD106-14 | 10*8*4 | Spd-P |  | 71.209 | 0.003 | 16.376 | 0.154 | 0.05 | 0.006 | 0.39 | 1.687 | 7.783 | 0.02 | 1.075579 | 0.449 | 99.20258 |  | 4996.885 | 38.58443 | 12.59793 | 39.61955 | 2247.34 | 14.91783 | 0.9807443 | 8.051799 | 57.0171 | 29.978 | 229.2205 | 34.10751 | 0.7289283 | 13.7505 | 0.6900189 | 1.30132
21PSLD108 | 9*7*3 | Spd-P |  | 72.62 | 0.01 | 16.337 | 0.1 | 0.019 | 0.024 | 0.883 | 5.392 | 3.864 | 0.021 | 0.297072 | 0.426 | 99.99307 |  | 1380.126 | 83.11524 | 19.62326 | 38.79203 | 1038.222 | 15.14045 | 1.187474 | 3.743303 | 101.9917 | 41.30964 | 91.41323 | 4.985023 | 0.24703 | 28.52914 | 1.314938 | 2.885659
21PSLD122 | 10*8*5 | Spd-P |  | 77.649 | 0.008 | 12.642 | 0.155 | 0.083 | 0.015 | 0.691 | 3.352 | 4.125 | 0.041 | 0.2314295 | 0.626 | 99.61843 |  | 1075.166 | 69.3224 | 8.220561 | 35.79224 | 1103.353 | 30.73842 | 0.9550066 | 16.49844 | 54.14055 | 74.98256 | 118.8777 | 20.25234 | 1.939462 | 30.29238 | 3.590886 | 4.069545
21PSLD136-1 | 13*10*5 | Spd-P |  | 75.459 | 0.007 | 17.078 | 0.259 | 0.243 | 0.015 | 0.22 | 2.013 | 0.358 | 0.02 | 2.887977 | 0.367 | 98.92698 |  | 13416.85 | 152.8184 | 27.89846 | 68.94782 | 107.9142 | 4.168263 | 0.9796338 | 23.14941 | 81.9972 | 169.5582 | 40.18583 | 1.401248 | 3.434313 | 34.26733 | 4.67506 | 2.456367
21PSLD142-2 | 9*7*4 | Spd-P |  | 74.95 | 0.007 | 15.471 | 0.394 | 0.061 | 0.032 | 0.388 | 3.407 | 3.086 | 0.011 | 1.164096 | 0.471 | 99.4421 |  | 5408.115 | 271.5098 | 22.28914 | 40.82795 | 729.9962 | 14.48484 | 0.9617253 | 3.722237 | 96.09899 | 62.98553 | 94.62755 | 5.707653 | 0.2245808 | 19.78854 | 2.539677 | 1.479523
21PSLD147-3 | 6*5*4 | Spd-P |  | 72.436 | 0.008 | 16.259 | 0.425 | 0.098 | 0.029 | 0.501 | 3.903 | 4.14 | 0.236 | 0.953096 | 0.502 | 99.4901 |  | 4427.857 | 10.18897 | 14.73691 | 44.29535 | 763.5492 | 16.7671 | 2.454999 | 12.51495 | 16.75721 | 70.32372 | 107.2112 | 12.46794 | 1.284466 | 12.42545 | 4.475049 | 3.571706
21PSLD147-1 | 13*9*4 | Spd-P |  | 76.293 | 0.005 | 14.248 | 0.384 | 0.064 | 0.04 | 0.308 | 5.702 | 1.796 | 0.02 | 0.4480387 | 0.374 | 99.68204 |  | 2081.481 | 15.69601 | 13.19266 | 36.99324 | 316.4509 | 8.65405 | 0.9296887 | 9.34744 | 32.23767 | 64.67847 | 46.17399 | 4.056674 | 0.8574811 | 17.51579 | 8.197979 | 4.406728
21PSLD150-2 | 12*9*5 | Spd-P |  | 74.436 | 0.015 | 16.307 | 0.443 | 0.103 | 0.036 | 0.394 | 3.654 | 1.7 | 0.011 | 1.61327 | 0.409 | 99.12127 |  | 7494.865 | 117.6455 | 27.23814 | 47.71435 | 321.7327 | 9.422674 | 1.688893 | 15.81463 | 94.25182 | 254.8416 | 79.53721 | 2.884635 | 2.575551 | 88.35134 | 4.547753 | 3.751085
21PSLD152-1 | 10*9*7 | Spd-P |  | 74.175 | 0.011 | 16.168 | 0.496 | 0.115 | 0.026 | 0.229 | 1.84 | 3.663 | 0.014 | 1.897903 | 0.408 | 99.0429 |  | 8817.206 | 174.6704 | 29.14743 | 47.30087 | 1102.034 | 7.645602 | 0.9559964 | 8.770139 | 72.26462 | 102.587 | 116.1124 | 3.250078 | 0.808644 | 18.82593 | 5.69238 | 10.19643
21PSLD153 | 16*10*5 | Spd-P |  | 76.811 | 0.009 | 15.658 | 0.583 | 0.082 | 0.034 | 0.334 | 2.179 | 0.786 | 0.017 | 2.37734 | 0.488 | 99.35834 |  | 11044.55 | 100.9663 | 56.94866 | 52.64278 | 226.4424 | 5.887114 | 0.760091 | 3.244465 | 56.62332 | 122.1617 | 30.76484 | 1.848816 | 0.2769406 | 8.855828 | 0.5063075 | 1.203285
21PSLD160-3 | 9*8*6 | Spd-P |  | 74.187 | 0.008 | 16.676 | 0.434 | 0.099 | 0.026 | 0.328 | 4.757 | 1.924 | 0.039 | 1.309978 | 0.322 | 100.11 |  | 6085.847 | 198.2141 | 33.82546 | 46.72602 | 455.3174 | 7.79287 | 1.368826 | 18.50093 | 84.96364 | 177.8761 | 62.48474 | 1.950979 | 2.217015 | 44.69073 | 4.578959 | 1.757365
21PSLD161 | 14*6*3 | Spd-P |  | 74.709 | 0.011 | 16.692 | 0.613 | 0.095 | 0.033 | 0.259 | 2.786 | 1.083 | 0.054 | 2.332895 | 0.466 | 99.13389 |  | 10838.07 | 85.75607 | 37.62132 | 52.06712 | 257.4675 | 3.200982 | 0.9730279 | 4.659848 | 10.54152 | 123.9187 | 39.79824 | 1.204478 | 0.6129573 | 3.561045 | 3.287985 | 1.541547
21PSLD164-2 | 15*8*6 | Spd-P |  | 73.209 | 0.003 | 16.359 | 0.297 | 0.051 | 0.037 | 0.334 | 3.302 | 4.844 | 0.015 | 1.009872 | 0.43 | 99.89087 |  | 4691.624 | 100.2398 | 30.62836 | 39.8145 | 1465.201 | 13.73213 | 0.8648985 | 13.85033 | 31.43997 | 35.28203 | 131.3202 | 10.55479 | 1.600714 | 15.33514 | 2.529756 | 0.8419332
21PSLD164-3 | 11*7*3 | Spd-P |  | 74.449 | 0.01 | 16.595 | 0.347 | 0.104 | 0.023 | 0.357 | 3.595 | 1.539 | 0.025 | 1.841521 | 0.419 | 99.30452 |  | 8555.266 | 182.0696 | 56.97036 | 46.75031 | 419.3566 | 6.864775 | 0.7540128 | 23.76648 | 87.37488 | 106.6845 | 51.04721 | 1.476794 | 2.509412 | 26.03825 | 4.068791 | 1.396575
21PSLD169-1 | 10*7*5 | Spd-P |  | 74.969 | 0.007 | 14.994 | 0.309 | 0.04 | 0.018 | 0.344 | 3.601 | 3.613 | 0.022 | 0.8739258 | 0.435 | 99.22593 |  | 4060.051 | 521.2879 | 27.64901 | 35.71213 | 1093.678 | 10.60667 | 0.4907201 | 9.939463 | 143.8517 | 37.14538 | 130.5026 | 2.702697 | 1.411879 | 57.68457 | 3.995196 | 1.47452
21PSLD170-3 | 9*6*5 | Spd-P |  | 74.411 | 0.008 | 15.12 | 0.594 | 0.089 | 0.013 | 0.452 | 5.535 | 1.866 | 0.113 | 0.4702913 | 0.524 | 99.19529 |  | 2184.861 | 227.5369 | 125.4017 | 38.22743 | 477.1239 | 7.682813 | 1.123449 | 15.146 | 69.34538 | 43.44272 | 60.24396 | 1.223288 | 1.737826 | 21.468 | 2.333896 | 0.766169
21PSLD175-4 | 13*10*2.5 | Spd-P |  | 76.204 | 0.008 | 14.457 | 0.37 | 0.058 | 0.024 | 0.474 | 5.53 | 2.297 | 0.046 | 0.1302494 | 0.596 | 100.1942 |  | 605.1078 | 229.6965 | 28.45167 | 37.43662 | 461.2142 | 34.52442 | 1.625595 | 6.425388 | 89.92421 | 68.80774 | 66.60438 | 6.77267 | 0.7279642 | 22.33733 | 5.611491 | 0.6234052
21PSLD175 | 15*8*6 | Spd-P |  | 75.453 | 0.011 | 15.472 | 0.383 | 0.08 | 0.019 | 0.237 | 3.319 | 2.38 | 0.035 | 1.583516 | 0.289 | 99.26152 |  | 7356.636 | 107.0057 | 44.12471 | 42.82879 | 544.1819 | 5.286252 | 1.022464 | 4.96252 | 46.7579 | 104.7213 | 81.46134 | 2.370144 | 0.4653266 | 18.12388 | 1.665151 | 0.9627936
21PSLD099 | 12*9*4 | Lpd-P |  | 72.587 | 0.012 | 16.464 | 0.506 | 0.178 | 0.094 | 0.329 | 3.759 | 3.355 | 0.083 | 0.9977334 | 1.123 | 99.48773 |  | 4635.231 | 300.3476 | 135.1547 | 45.42225 | 1353.035 | 8.6277 | 2.159609 | 21.4678 | 47.40279 | 68.07446 | 580.0177 | 9.056225 | 2.025208 | 27.23127 | 6.197688 | 4.761458
ALS Chemex Lab
21psl016 | 10*5*4 | Spd-P |  | 77.13 | <0.01 | 15.71 | 0.36 | 0.1 | 0.01 | 0.23 | 2.22 | 0.76 | 0.03 | 2.959687 | 0.38 | 99.88969 |  | 13750 | 440 | 36 | 53.9 | 252 | 4.5 | 1.2 | 3 | 90.2 | 319 | 92.4 | 0.5 | 0.4 | 23.1 | 0.5 | 0.72
21psl16-1 | 13*9*6 | Spd-P |  | 75.14 | <0.01 | 15.94 | 0.39 | 0.1 | 0.03 | 0.36 | 4.71 | 2.05 | 0.04 | 1.261365 | 0.61 | 100.6314 |  | 5860 | 249 | 72 | 45.8 | 672 | 8 | 1.3 | 11 | 103.5 | 983 | 90.3 | <0.5 | 1.3 | 38.1 | 3 | 4.11
21psl16-2 | 8*6*5 | Spd-P |  | 72.35 | <0.01 | 15.82 | 0.26 | 0.09 | <0.01 | 0.71 | 3.26 | 6.95 | 0.1 | 0.2217075 | 0.51 | 100.2717 |  | 1030 | 301 | 36 | 37.5 | 1900 | 89.5 | 1.5 | 20 | 52 | 253 | 209 | 164 | 1.8 | 21.2 | 2.13 | 3.1
21psl16-3 | 7*6*4 | Spd-P |  | 66.86 | <0.01 | 19.53 | 0.03 | 0.02 | 0.02 | 0.53 | 7.36 | 5.83 | 0.04 | 0.02260125 | 0.69 | 100.9326 |  | 105 | 32.2 | 14 | 43.7 | 1565 | 22.1 | 1.4 | 35 | 89.9 | 34 | 132 | 6.6 | 3.2 | 33.2 | 5.24 | 7.94
21psl16-4 | 11*7*5 | Spd-P |  | 76 | <0.01 | 15.74 | 0.34 | 0.08 | 0.01 | 0.36 | 4.54 | 1.29 | 0.05 | 1.631595 | 0.6 | 100.6416 |  | 7580 | 149.5 | 49 | 47.7 | 356 | 22.1 | 1.4 | 6 | 87.9 | 522 | 47.4 | 2.2 | 0.6 | 24.3 | 2.68 | 1.33
21psl16-5 | 14*8*6 | Spd-P |  | 75.09 | <0.01 | 15.97 | 0.35 | 0.09 | 0.01 | 0.23 | 4.3 | 2.16 | 0.02 | 1.48092 | 0.74 | 100.4409 |  | 6880 | 189 | 57 | 46.4 | 657 | 6.5 | 1.1 | 14 | 76.7 | 863 | 69.5 | <0.5 | 1.3 | 23.8 | 3.28 | 2.38
21psl16-6 | 7*6*4 | Spd-P |  | 78.08 | <0.01 | 14.78 | 0.35 | 0.12 | 0.05 | 0.3 | 4.23 | 0.76 | 0.03 | 1.536885 | 0.69 | 100.9269 |  | 7140 | 136.5 | 48 | 47 | 226 | 4 | 1.5 | 17 | 52.6 | 237 | 40.4 | 1 | 1.7 | 16 | 6.02 | 1.6
21psl16-7 | 9*7*5 | Spd-P |  | 73.98 | <0.01 | 16.64 | 0.26 | 0.09 | 0.03 | 0.57 | 3.62 | 3.39 | 0.28 | 1.52397 | 0.77 | 101.154 |  | 7080 | 70.5 | 22 | 41.9 | 948 | 30 | 1.1 | 12 | 22 | 159 | 79.6 | 6.5 | 1.2 | 8.3 | 1.65 | 1.37
21psl16-8 | 12*9*4 | Spd-P |  | 74.58 | <0.01 | 16.38 | 0.3 | 0.1 | 0.03 | 0.31 | 4.69 | 2.24 | 0.01 | 1.254907 | 0.71 | 100.6049 |  | 5830 | 225 | 51 | 44.8 | 716 | 5.9 | 2.3 | 31 | 93 | 509 | 113.5 | 9.6 | 2.9 | 40.9 | 5.56 | 2.51
21psl16-9 | 10*6*4 | Spd-P |  | 76.47 | <0.01 | 15 | 0.36 | 0.06 | 0.02 | 0.42 | 4.96 | 2.11 | 0.02 | 0.8373224 | 0.82 | 101.0773 |  | 3890 | 191.5 | 97 | 42.6 | 578 | 13 | 1 | 6 | 39.2 | 537 | 67.2 | 5.1 | 0.7 | 13.7 | 1.7 | 2.89
21psl16-10 | 10*9*5 | Spd-P |  | 76.15 | <0.01 | 15.87 | 0.46 | 0.09 | 0.03 | 0.36 | 4.52 | 1.25 | <0.01 | 1.48953 | 0.87 | 101.0895 |  | 6920 | 214 | 53 | 42.7 | 359 | 9.2 | 1.1 | 7 | 18.5 | 593 | 53.4 | 7.5 | 0.8 | 9.2 | 1.66 | 2.62
23QJGH-9-7 | 10*8*5 | Pet-LG |  | 75.06 | <0.01 | 15.09 | 0.38 | 0.03 | 0.04 | 0.2 | 5.88 | 1.9 | 0.05 | 0.2561475 | 0.7 | 99.58615 |  | 1190 | 136 | 61 | 42.7 | 621 | 3.5 | 0.8 | 25 | 28 | 463 | 103 | <0.5 | 2.6 | 16.1 | 1.33 | 2.77
23QJGH-9-3 | 7*5*4 | Pet-LG |  | 74.67 | <0.01 | 15.04 | 0.37 | 0.02 | 0.02 | 0.2 | 5.94 | 1.98 | 0.05 | 0.1943707 | 0.88 | 99.36437 |  | 903 | 127.5 | 57 | 41.9 | 638 | 3.2 | 0.9 | 21 | 34.2 | 496 | 105.5 | 2.7 | 2.4 | 16.7 | 1.3 | 2.91
Standard analysis value |  |  | GBW07103 | 72.839 | 0.287 | 13.523 | 2.177 | 0.062 | 0.405 | 1.573 | 3.099 | 5.004 | 0.091 |  | 0.687 | 99.747 | BHVO-2 | 4.371425 | 0.9930627 | 106.5954 | 21.7315 | 9.062195 | 400.9043 | 26.833 | 168.5253 | 18.8329 | 1.678114 | 0.09318484 | 128.0882 | 4.366227 | 1.188033 | 1.225191 | 0.4232113
Recommended value |  |  | GBW0710 | 72.83 | 0.29 | 13.4 | 2.14 | 0.0598 | 0.42 | 1.55 | 3.13 | 5.01 | 0.0928 |  | 0.69 | 99.6126 | BHVO-2 | 4.8 | 1 | 103 | 21.7 | 9.11 | 396 | 26 | 172 | 18.1 | 1.7 | 0.1 | 131 | 4.36 | 1.14 | 1.22 | 0.403
Standard analysis value |  |  | GBW07105 | 44.613 | 2.38 | 13.774 | 13.49 | 0.17 | 7.786 | 8.882 | 3.343 | 2.26 | 0.946 |  | 2.453 | 100.097 | BCR-2 | 8.986016 | 2.132261 | 133.3836 | 22.822 | 47.33601 | 346.9591 | 36.62045 | 185.847 | 12.71365 | 1.899598 | 1.087094 | 672.8692 | 4.896375 | 0.7771695 | 5.995208 | 1.645287
Recommended value |  |  | GBW07105 | 44.64 | 2.37 | 13.83 | 13.4 | 0.1691 | 7.77 | 8.81 | 3.38 | 2.32 | 0.9462 |  | 2.24 | 99.8753 | BCR-2 | 9 | 0 | 133 | 23 | 46.9 | 340 | 37 | 184 | 12.6 | 2.03 | 1.1 | 677 | 4.9 | 0.78 | 5.7 | 1.69
Standard analysis value |  |  | GBW07106 | 90.187 | 0.265 | 3.566 | 3.295 | 0.022 | 0.079 | 0.285 | 0.061 | 0.651 | 0.224 |  | 1.1 | 99.735 | RGM-2 | 58.74191 | 2.666596 | 31.86957 | 16.58621 | 150.7721 | 108.9086 | 23.66934 | 228.7298 | 9.198977 | 3.28695 | 9.704628 | 849.0735 | 6.067063 | 0.9434865 | 14.89582 | 5.830652
Recommended value |  |  | GBW07106 | 90.36 | 0.26 | 3.52 | 3.22 | 0.02 | 0.082 | 0.3 | 0.061 | 0.65 | 0.222 |  | 1.1 | 99.795 | RGM-2 | 57 | 2.37 | 32 | 16.54815617 | 150 | 107.5 | 23.15536911 | 220 | 9.295549341 | 3.34 | 9.6 | 810 | 6.2 | 0.95 | 15.1 | 5.8
|  |  | GBW07111 | 59.495 | 0.754 | 16.552 | 6.087 | 0.094 | 2.776 | 4.7 | 4.064 | 3.52 | 0.34 |  | 0.958 | 99.34
|  |  | GBW07111 | 59.68 | 0.77 | 16.56 | 6.063 | 0.094 | 2.81 | 4.72 | 4.05 | 3.5 | 0.34 |  | 1.04 | 99.627

## Table A2-CGM composition
Appendix A2. Major element composition of columbite group minerals from Qongjiagang deposit
|  |  | wt.% Oxide | [8 empty] | Structural Formula on the basis of 6 oxygen atoms
Type | Sample | Occurrence | FeO | MnO | TiO2 | Nb2O5 | Ta2O5 | SnO2 | WO3 | Sc2O3 | Total | Fe | Mn | Ti | Nb | Ta | Sn | W | Sc | Mn/(Mn+Fe) | Ta/(Ta+Nb)
Albite spodumene pegmatite | C5-5-2clm-1 | Discrete | 10.5744 | 9.8396 | 0.8559 | 67.5989 | 11.1907 | 0.1924 | 0.1872 | 0 | 100.4391 | 0.5162727 | 0.4865601 | 0.03757738 | 1.784153 | 0.1776697 | 0.004478894 | 0.002832375 | 0 | 0.4851856 | 0.09056359
| C5-5-2clm-2 | Discrete | 10.7021 | 9.8022 | 0.7735 | 66.958 | 11.7155 | 0.2032 | 0.1707 | 0 | 100.3252 | 0.5246545 | 0.4867025 | 0.03409924 | 1.7745 | 0.1867661 | 0.004749747 | 0.00259334 | 0 | 0.4812371 | 0.0952273
| C5-5-2clm-3 | Discrete | 8.065 | 11.1858 | 0.6011 | 57.1524 | 21.5917 | 0.2213 | 0.135 | 0.0252 | 98.9775 | 0.4184362 | 0.5877972 | 0.02804475 | 1.602981 | 0.3642877 | 0.005474553 | 0.002170602 | 0.001362325 | 0.5841559 | 0.1851743
| C5-5-3clm-1 | Discrete | 8.5271 | 11.7852 | 0.9148 | 66.1335 | 11.4463 | 0.2288 | 0.1994 | 0 | 99.2351 | 0.4221484 | 0.5909304 | 0.04072583 | 1.769923 | 0.184273 | 0.00540085 | 0.003059218 | 0 | 0.5833015 | 0.09429606
| C5-5-3clm-2 | Discrete | 8.9244 | 11.1111 | 0.7779 | 66.279 | 11.1497 | 0.2147 | 0.3374 | 0 | 98.7942 | 0.4435055 | 0.5592585 | 0.03476352 | 1.780594 | 0.1801839 | 0.005087382 | 0.005196208 | 0 | 0.557717 | 0.09189405
| C5-5-3clm-3 | Discrete | 8.7942 | 11.0376 | 0.664 | 60.0569 | 18.1016 | 0.1872 | 0.1636 | 0 | 99.0051 | 0.4495253 | 0.5714366 | 0.0305215 | 1.659548 | 0.3008899 | 0.004562533 | 0.002591569 | 0 | 0.5597041 | 0.1534809
| C5-5-3clm-4 | Discrete | 11.6251 | 8.4411 | 0.6574 | 64.7754 | 13.9729 | 0.2263 | 0.098 | 0 | 99.7962 | 0.5785273 | 0.425463 | 0.02941961 | 1.742635 | 0.2261239 | 0.00536975 | 0.001511384 | 0 | 0.423772 | 0.1148561
| C5-5-3clm-5 | Discrete | 7.242 | 12.0709 | 0.754 | 58.6576 | 20.4924 | 0.2862 | 0.2291 | 0 | 99.7322 | 0.3706122 | 0.6256572 | 0.03469865 | 1.622761 | 0.3410254 | 0.0069835 | 0.003633355 | 0 | 0.628 | 0.1736571
| C5-5-2clm-7 | Discrete | 10.7199 | 9.5856 | 0.7626 | 67.8428 | 11.2615 | 0.1876 | 0.2134 | 0 | 100.5734 | 0.5228344 | 0.4735091 | 0.03344646 | 1.788736 | 0.1786086 | 0.004362632 | 0.003225443 | 0 | 0.4752468 | 0.09078664
| C5-5-2clm-8 | Discrete | 9.5196 | 10.4434 | 0.5339 | 65.1741 | 12.1991 | 0.1941 | 0.1661 | 0.0133 | 98.2436 | 0.4783064 | 0.5314531 | 0.02412278 | 1.770238 | 0.1993187 | 0.004650026 | 0.002586299 | 0.0006962969 | 0.5263165 | 0.1011998
| C5-5-2clm-9 | Discrete | 8.2376 | 11.0823 | 0.5571 | 60.8592 | 16.971 | 0.1595 | 0.162 | 0 | 98.026 | 0.4231309 | 0.5765533 | 0.02573281 | 1.689933 | 0.2834746 | 0.003906403 | 0.002578758 | 0 | 0.5767355 | 0.1436473
| C5-5-2clm-10 | Discrete | 7.928 | 11.0501 | 0.8333 | 58.7207 | 20.4604 | 0.2698 | 0.1076 | 0 | 99.3699 | 0.406671 | 0.5740918 | 0.03843801 | 1.628321 | 0.3412923 | 0.006598783 | 0.001710462 | 0 | 0.5853523 | 0.1732789
| C5-5-2clm-11 | Discrete | 11.0465 | 9.3871 | 0.5737 | 65.3078 | 11.7561 | 0.1667 | 0.1469 | 0 | 98.3848 | 0.5537058 | 0.4765642 | 0.02585945 | 1.769655 | 0.1916242 | 0.003984119 | 0.002281906 | 0 | 0.4625624 | 0.09770371
| 160-2clm-1 | Discrete | 7.7544 | 12.5976 | 1.4635 | 65.9368 | 10.0088 | 0.4628 | 0.3762 | 0.0053 | 98.6054 | 0.3839 | 0.6316745 | 0.06515424 | 1.764684 | 0.1611331 | 0.0109246 | 0.005771787 | 0.0002734017 | 0.6219873 | 0.08366999
| 160-2clm-2 | Discrete | 7.912 | 12.5668 | 1.4456 | 68.0548 | 10.1081 | 0.4443 | 0.3069 | 0.0094 | 100.8479 | 0.3823584 | 0.6150985 | 0.06282211 | 1.77792 | 0.1588498 | 0.01023771 | 0.004596241 | 0.0004733338 | 0.6166667 | 0.0820179
| 160-2clm-3 | Discrete | 10.6351 | 9.8492 | 1.0174 | 67.7275 | 10.3861 | 0.2657 | 0.3007 | 0 | 100.1817 | 0.5189998 | 0.486813 | 0.04464752 | 1.786733 | 0.1648204 | 0.006182434 | 0.004547582 | 0 | 0.4839996 | 0.08445597
| 160-2clm-4 | Discrete | 11.8623 | 8.6075 | 0.9018 | 66.2127 | 10.3916 | 0.201 | 0.1805 | 0 | 98.3574 | 0.5906802 | 0.4341063 | 0.04038069 | 1.782354 | 0.1682669 | 0.004772236 | 0.002785366 | 0 | 0.4236066 | 0.08626326
| 160-2clm-5 | Discrete | 13.2145 | 7.4392 | 0.9268 | 65.7592 | 12.2506 | 0.2656 | 0.1287 | 0 | 99.9846 | 0.651922 | 0.3717121 | 0.04111601 | 1.753761 | 0.1965328 | 0.00624763 | 0.001967637 | 0 | 0.3631299 | 0.1007708
| 160-2clm-6 | Discrete | 13.0537 | 7.1458 | 0.9384 | 62.9853 | 14.937 | 0.2347 | 0.1414 | 0 | 99.4363 | 0.654864 | 0.3630814 | 0.04233363 | 1.708149 | 0.2436765 | 0.005614007 | 0.002198308 | 0 | 0.3566806 | 0.1248454
| 160-2clm-9 | Discrete | 11.9074 | 8.1391 | 0.8536 | 61.2762 | 15.2207 | 0.2026 | 0.0956 | 0 | 97.6952 | 0.609825 | 0.4221825 | 0.03931178 | 1.696482 | 0.253487 | 0.004947321 | 0.001517287 | 0 | 0.4090886 | 0.1299954
| 160-2clm-10 | Discrete | 12.103 | 7.916 | 0.4417 | 64.67 | 13.3356 | 0.1902 | 0.1106 | 0 | 98.7671 | 0.6079839 | 0.4027545 | 0.01995292 | 1.756188 | 0.2178434 | 0.004555667 | 0.001721772 | 0 | 0.3984755 | 0.1103546
| 153-2-clm-20 | Microscopic CGM within Cst | 9.4104 | 9.8748 | 0.8378 | 55.7806 | 21.7596 | 0.2962 | 0 | 0 | 97.9581 | 0.4940879 | 0.5251218 | 0.03955638 | 1.583246 | 0.371518 | 0.007415212 | 0 | 0 | 0.5152245 | 0.1900577
| 153-2-clm-21 | Microscopic CGM within Cst | 9.9476 | 9.4684 | 1.1703 | 57.0089 | 20.2885 | 0.3633 | 0.1275 | 0 | 98.3745 | 0.5160998 | 0.4975395 | 0.05459999 | 1.598922 | 0.3422931 | 0.008987173 | 0.002049968 | 0 | 0.4908447 | 0.1763293
| 153-2-clm-22 | Microscopic CGM within Cst | 9.2466 | 10.4445 | 1.4602 | 59.1369 | 16.8157 | 0.5137 | 0 | 0 | 97.6176 | 0.4760809 | 0.5446556 | 0.0676069 | 1.645987 | 0.2815441 | 0.01261103 | 0 | 0 | 0.5335908 | 0.1460646
| 153-2-clm-23 | Microscopic CGM within Cst | 9.2189 | 9.4466 | 1.5286 | 53.4746 | 22.9714 | 0.543 | 0.0689 | 0 | 97.252 | 0.4892286 | 0.5077429 | 0.07294686 | 1.534085 | 0.3964176 | 0.01373963 | 0.001133114 | 0 | 0.5092853 | 0.2053443
| 153-2-clm-24 | Microscopic CGM within Cst | 9.4047 | 9.6399 | 0.9439 | 56.6947 | 21.1054 | 0.2906 | 0.0832 | 0 | 98.1624 | 0.4906801 | 0.5094031 | 0.04428529 | 1.599061 | 0.3580798 | 0.00722922 | 0.001345236 | 0 | 0.5093607 | 0.1829607
| 153-2-clm-25 | Microscopic CGM within Cst | 9.2127 | 10.0344 | 1.2655 | 58.0463 | 19.0467 | 0.5257 | 0 | 0.0198 | 98.1511 | 0.4760399 | 0.5251501 | 0.05880288 | 1.621437 | 0.3200434 | 0.012952 | 0 | 0.001066048 | 0.5245259 | 0.1648451
| 153-2-clm-26 | Microscopic CGM within Cst | 9.3681 | 9.5341 | 1.3681 | 56.7022 | 19.8225 | 0.6471 | 0 | 0.005 | 97.4471 | 0.48938 | 0.5044405 | 0.06426767 | 1.601267 | 0.3367332 | 0.0161179 | 0 | 0.0002721573 | 0.5075771 | 0.1737529
| 153-2-clm-27 | Microscopic CGM within Cst | 9.6995 | 9.6911 | 0.6726 | 60.4103 | 19.1066 | 0.2349 | 0.2259 | 0 | 100.0409 | 0.4917993 | 0.4976766 | 0.03066729 | 1.655841 | 0.3150321 | 0.005678896 | 0.003549575 | 0 | 0.5029699 | 0.1598439
| 153-2-clm-28 | Microscopic CGM within Cst | 9.519 | 9.6872 | 0.6504 | 54.63 | 25.4729 | 0.2015 | 0.2117 | 0 | 100.3727 | 0.4947974 | 0.5099997 | 0.03040161 | 1.535099 | 0.4305734 | 0.004994057 | 0.003410189 | 0 | 0.5075649 | 0.2190464
| 153-2-clm-29 | Microscopic CGM within Cst | 9.4357 | 10.0458 | 0.66 | 61.1182 | 16.8646 | 0.345 | 0.1492 | 0 | 98.6185 | 0.4815141 | 0.5192243 | 0.03028718 | 1.686066 | 0.2798619 | 0.008394529 | 0.002359529 | 0 | 0.5188412 | 0.1423561
| 153-2-clm-30 | Microscopic CGM within Cst | 9.1662 | 9.8622 | 0.5946 | 57.2899 | 22.2865 | 0.3056 | 0.2044 | 0.0127 | 99.7221 | 0.4730134 | 0.5154583 | 0.02759237 | 1.598201 | 0.373989 | 0.007519342 | 0.003268787 | 0.0006828781 | 0.5214699 | 0.1896313
| 153-2-clm-31 | Microscopic CGM within Cst | 9.3495 | 10.3923 | 0.5919 | 65.3087 | 14.0491 | 0.2641 | 0.2126 | 0 | 100.1682 | 0.4633286 | 0.5216125 | 0.02637722 | 1.749609 | 0.2264029 | 0.006240386 | 0.003265018 | 0 | 0.5295875 | 0.1145757
| 153-1-clm-31 | Microscopic CGM within Cst | 9.549 | 10.0313 | 0.6386 | 60.391 | 19.1929 | 0.2008 | 0.1665 | 0 | 100.1701 | 0.4838035 | 0.514759 | 0.02909511 | 1.654065 | 0.3162165 | 0.004850843 | 0.002614249 | 0 | 0.5155 | 0.1604931
| 153-1-clm-32 | Microscopic CGM within Cst | 9.5952 | 9.9365 | 0.5517 | 59.1747 | 18.4092 | 0.1654 | 0.3021 | 0 | 98.1348 | 0.4961778 | 0.520418 | 0.02565466 | 1.654202 | 0.3095644 | 0.00407813 | 0.004841228 | 0 | 0.5119222 | 0.1576381
| C5-5-clm-1 | Microscopic CGM within Cst | 7.9561 | 10.5293 | 1.1648 | 51.3537 | 27.4749 | 0.347 | 0.0072 | 0 | 98.833 | 0.4232247 | 0.567291 | 0.05571885 | 1.476766 | 0.4752692 | 0.008801215 | 0.0001186929 | 0 | 0.5727229 | 0.2434737
| C5-5-clm-3 | Microscopic CGM within Cst | 7.4346 | 11.2332 | 0.8768 | 52.7037 | 26.8626 | 0.4183 | 0.0434 | 0 | 99.5726 | 0.3916576 | 0.5993604 | 0.04153646 | 1.500926 | 0.4601821 | 0.01050701 | 0.0007085332 | 0 | 0.6047926 | 0.2346542
| C5-5-2clm-4 | Microscopic CGM within Cst | 7.709 | 10.596 | 1.3402 | 49.4782 | 28.6113 | 0.4237 | 0.1496 | 0 | 98.308 | 0.414748 | 0.5773827 | 0.06483893 | 1.439028 | 0.5005605 | 0.01086894 | 0.002494246 | 0 | 0.5819624 | 0.2580756
| C5-5-2clm-5 | Microscopic CGM within Cst | 7.2414 | 11.0175 | 1.1615 | 50.8937 | 27.4667 | 0.4891 | 0 | 0 | 98.2699 | 0.3877007 | 0.5974379 | 0.05592079 | 1.473015 | 0.4782041 | 0.01248573 | 0 | 0 | 0.6064506 | 0.2450796
| C5-5-2clm-6 | Microscopic CGM within Cst | 6.8703 | 10.6459 | 1.0053 | 41.2192 | 37.6464 | 0.4129 | 0.0144 | 0 | 97.8144 | 0.3882254 | 0.6092931 | 0.05108389 | 1.259149 | 0.6917744 | 0.01112488 | 0.0002521694 | 0 | 0.6108088 | 0.3545883
| 153-1-clm-33 | Veined CGM cutting Cst | 8.5742 | 9.8195 | 0.6585 | 43.9948 | 36.3819 | 0.3261 | 0 | 0 | 99.755 | 0.4717569 | 0.5472044 | 0.0325807 | 1.308564 | 0.6509427 | 0.008554955 | 0 | 0 | 0.5370218 | 0.3321972
| 153-1-clm-34 | Veined CGM cutting Cst | 8.8993 | 9.5646 | 0.7863 | 45.7722 | 34.2058 | 0.2566 | 0.078 | 0 | 99.5628 | 0.4854769 | 0.5284637 | 0.03857278 | 1.349844 | 0.6067995 | 0.006674392 | 0.001318648 | 0 | 0.5211979 | 0.3101227
| 153-1-clm-35 | Veined CGM cutting Cst | 8.9008 | 9.8393 | 0.7099 | 51.6061 | 26.6436 | 0.344 | 0.1588 | 0 | 98.2025 | 0.4767279 | 0.5337543 | 0.03419155 | 1.49421 | 0.4640526 | 0.008785012 | 0.002635807 | 0 | 0.5282174 | 0.2369716
| 153-1-clm-36 | Veined CGM cutting Cst | 8.9452 | 9.1177 | 0.8299 | 46.1668 | 32.7757 | 0.4021 | 0.0468 | 0 | 98.2842 | 0.491772 | 0.5076854 | 0.04102792 | 1.372059 | 0.5859472 | 0.01054023 | 0.0007973356 | 0 | 0.507961 | 0.2992571
| 153-1-clm-37 | Veined CGM cutting Cst | 8.9603 | 9.9049 | 1.1173 | 50.5268 | 25.9789 | 0.5525 | 0.1446 | 0 | 97.1853 | 0.4840401 | 0.5419316 | 0.0542761 | 1.475536 | 0.456365 | 0.01423094 | 0.002420743 | 0 | 0.528213 | 0.2362259
| 153-1-clm-38 | Veined CGM cutting Cst | 9.0205 | 9.2146 | 0.8729 | 48.9318 | 28.2793 | 1.2913 | 0.2113 | 0 | 97.8217 | 0.4899274 | 0.5068894 | 0.04263297 | 1.436685 | 0.4994621 | 0.03344034 | 0.003556495 | 0 | 0.5085081 | 0.2579671
| 153-1-clm-39 | Veined CGM cutting Cst | 9.0761 | 9.6148 | 0.7478 | 50.4909 | 27.7576 | 0.3535 | 0.1703 | 0 | 98.211 | 0.4885843 | 0.524223 | 0.03619976 | 1.46934 | 0.4859089 | 0.00907344 | 0.002841034 | 0 | 0.517594 | 0.2485151
| D4-clm-1 | CGM coexisting with PGM | 8.0663 | 10.7333 | 1.0518 | 59.1107 | 18.3776 | 0.2528 | 0.8139 | 0.0428 | 98.4492 | 0.4146459 | 0.5588198 | 0.04862013 | 1.642624 | 0.3072023 | 0.006196156 | 0.01296569 | 0.002292462 | 0.5740519 | 0.1575537
| D4-clm-2 | CGM coexisting with PGM | 8.3521 | 10.8812 | 1.0559 | 60.2717 | 17.1644 | 0.1791 | 0.5173 | 0.0629 | 98.4846 | 0.4267374 | 0.5630895 | 0.04851408 | 1.664744 | 0.2851848 | 0.004363178 | 0.008190851 | 0.00334866 | 0.5688767 | 0.1462539
| D4-clm-3 | CGM coexisting with PGM | 8.2841 | 10.3948 | 0.9261 | 59.796 | 17.3241 | 0.155 | 0.4201 | 0.075 | 97.3752 | 0.4283758 | 0.5444166 | 0.04306431 | 1.671556 | 0.2913152 | 0.003821674 | 0.006732151 | 0.004041069 | 0.5596431 | 0.1484128
| D4-clm-4 | CGM coexisting with PGM | 8.0712 | 11.0848 | 1.0293 | 60.316 | 16.5808 | 0.1211 | 0.3791 | 0.2086 | 97.7909 | 0.4141244 | 0.5760447 | 0.04749137 | 1.672994 | 0.2766502 | 0.002962642 | 0.006027928 | 0.01115225 | 0.5817639 | 0.1418978
| D4-clm-7 | CGM coexisting with PGM | 8.1416 | 10.8835 | 0.8929 | 58.1731 | 19.9268 | 0.0699 | 0.465 | 0.028 | 98.5808 | 0.4206356 | 0.5695087 | 0.04148385 | 1.624754 | 0.3347854 | 0.001721931 | 0.007445103 | 0.001507334 | 0.5751775 | 0.1708491
| D4-clm-8 | CGM coexisting with PGM | 7.777 | 10.7792 | 1.1974 | 60.1121 | 16.6818 | 0.1117 | 0.4092 | 0.203 | 97.2714 | 0.4006898 | 0.5624945 | 0.05547731 | 1.674276 | 0.2794936 | 0.002744048 | 0.006533612 | 0.01089802 | 0.5839947 | 0.1430535
| D4-clm-5 | Microscopic CGM within PGM | 8.0304 | 11.2794 | 0.312 | 65.8875 | 12.6267 | 0.0542 | 0.0325 | 0.051 | 98.2737 | 0.403241 | 0.5736527 | 0.01408841 | 1.788544 | 0.2061817 | 0.001297684 | 0.0005057459 | 0.002668413 | 0.5872212 | 0.1033634
| D4-clm-6 | Microscopic CGM coexisting with PGM | 7.9607 | 10.8986 | 0.5772 | 64.3285 | 14.9945 | 0.1607 | 0.2293 | 0.0255 | 99.175 | 0.3994594 | 0.5538954 | 0.0260452 | 1.744994 | 0.2446731 | 0.003844852 | 0.003565718 | 0.001333266 | 0.580996 | 0.1229719
| D4-clm-9 | CGM coexisting with PGM | 10.1729 | 9.4261 | 0.6361 | 63.0591 | 15.6957 | 0.2441 | 0 | 0 | 99.234 | 0.5125755 | 0.4810395 | 0.02882163 | 1.717631 | 0.2571737 | 0.005864395 | 0 | 0 | 0.4841307 | 0.1302274
Petalite-bearing albite granite | C4-3-3clm-1 | Discrete | 4.2595 | 16.3228 | 0.5286 | 69.8377 | 6.9557 | 0.1239 | 0.1296 | 0 | 98.1538 | 0.2094602 | 0.8129672 | 0.02337491 | 1.856529 | 0.1112286 | 0.002905069 | 0.00197501 | 0 | 0.7951344 | 0.05652554
| C4-3-3clm-2 | Discrete | 5.033 | 15.1696 | 0.6591 | 67.1822 | 9.6991 | 0.1384 | 0.3541 | 0 | 98.2355 | 0.2501406 | 0.7636018 | 0.029457 | 1.805014 | 0.156755 | 0.003279712 | 0.005453869 | 0 | 0.7532503 | 0.07990493
| C4-3-3clm-3 | Discrete | 5.7198 | 11.2618 | 0.5552 | 29.374 | 50.235 | 0.2268 | 0.2075 | 0 | 97.5801 | 0.3464044 | 0.6907898 | 0.03023653 | 0.9616892 | 0.9893312 | 0.006549195 | 0.003894415 | 0 | 0.6660178 | 0.507084
| C4-3-3clm-4 | Discrete | 7.5445 | 13.2634 | 0.8486 | 72.2321 | 5.2102 | 0.2372 | 0.1352 | 0.0549 | 99.5261 | 0.3627228 | 0.6458547 | 0.03668828 | 1.877343 | 0.08145758 | 0.005437526 | 0.002014386 | 0.002750249 | 0.640362 | 0.04158543
| C4-3-3clm-5 | Discrete | 4.9367 | 11.5309 | 0.5785 | 28.2573 | 51.3487 | 1.1982 | 0.4068 | 0 | 98.2571 | 0.2988598 | 0.7070165 | 0.03149301 | 0.9247632 | 1.010865 | 0.03458617 | 0.00763191 | 0 | 0.7028861 | 0.5222412
| C4-3-5clm-1 | Discrete | 4.2702 | 16.3292 | 0.735 | 72.4439 | 4.9679 | 0.1799 | 0.1391 | 0.0881 | 99.1533 | 0.2057689 | 0.7969517 | 0.03184922 | 1.887133 | 0.07784615 | 0.004133377 | 0.002077209 | 0.004423467 | 0.7947894 | 0.03961679
| C4-3-5clm-2 | Discrete | 3.9606 | 16.7205 | 1.3857 | 70.0313 | 5.7169 | 0.3316 | 0.2943 | 0.0971 | 98.538 | 0.1925382 | 0.823267 | 0.06057662 | 1.840421 | 0.09037519 | 0.007686218 | 0.004433714 | 0.004918475 | 0.8104576 | 0.04680722
| C4-3-5clm-3 | Discrete | 4.0375 | 16.2954 | 0.5469 | 67.8184 | 9.1927 | 0.227 | 0.3843 | 0 | 98.5022 | 0.1998305 | 0.8168641 | 0.02434093 | 1.814537 | 0.1479534 | 0.005356948 | 0.005894421 | 0 | 0.8034508 | 0.07539065
| C4-3-5clm-4 | Discrete | 3.3271 | 13.4341 | 0.4267 | 29.2583 | 51.4327 | 0.8889 | 0.1379 | 0 | 98.9057 | 0.1995624 | 0.8161258 | 0.02301524 | 0.9487049 | 1.003194 | 0.02542191 | 0.002563296 | 0 | 0.80352 | 0.513958
| C4-3-5clm-5 | Discrete | 5.709 | 12.4071 | 0.5838 | 41.726 | 38.6146 | 0.1449 | 0.2118 | 0 | 99.3972 | 0.3188065 | 0.7017348 | 0.02931644 | 1.25963 | 0.7012154 | 0.003858139 | 0.003665343 | 0 | 0.6876104 | 0.3576087
| C4-3-5clm-6 | Discrete | 6.8363 | 13.3823 | 0.2681 | 61.875 | 16.3311 | 0.1048 | 0.0878 | 0 | 98.8854 | 0.3477459 | 0.6894571 | 0.01226359 | 1.701474 | 0.2701401 | 0.002541818 | 0.001384066 | 0 | 0.6647273 | 0.1370147
| C4-3-5clm-7 | Discrete | 6.8378 | 11.9073 | 0.5723 | 51.892 | 27.6881 | 0.1732 | 0.1586 | 0 | 99.2293 | 0.3634545 | 0.6410361 | 0.02735504 | 1.491088 | 0.4785855 | 0.004389589 | 0.002612512 | 0 | 0.6381704 | 0.2429771
| C4-3-5clm-8 | Discrete | 7.4983 | 11.7115 | 0.5886 | 54.0442 | 24.3864 | 0.1731 | 0.0912 | 0 | 98.4933 | 0.3962693 | 0.6268675 | 0.02797228 | 1.543995 | 0.4190908 | 0.004361813 | 0.001493633 | 0 | 0.6126918 | 0.2134857
| C4-3-5clm-9 | Discrete | 6.214 | 14.7037 | 1.0924 | 71.4773 | 5.2431 | 0.2589 | 0.0947 | 0.0533 | 99.1374 | 0.299827 | 0.7185577 | 0.04739812 | 1.86439 | 0.08226599 | 0.005956262 | 0.001416025 | 0.002679674 | 0.7055857 | 0.04226017
| C4-3-4clm-1 | Discrete | 6.9936 | 13.0278 | 0.554 | 65.1127 | 12.3272 | 0.2556 | 0.308 | 0.0027 | 98.5816 | 0.3504416 | 0.6611828 | 0.02496345 | 1.763801 | 0.2008686 | 0.006106861 | 0.004782854 | 0.0001409724 | 0.6535853 | 0.1022404
| C4-3-4clm-2 | Discrete | 6.1794 | 13.8899 | 0.5888 | 66.697 | 10.7667 | 0.2048 | 0.2395 | 0 | 98.5661 | 0.3073897 | 0.6998061 | 0.02633849 | 1.79357 | 0.174164 | 0.004857528 | 0.003692071 | 0 | 0.6948064 | 0.08850991
| C4-3-4clm-3 | Discrete | 5.0577 | 14.8083 | 0.7584 | 62.7441 | 13.8689 | 0.3664 | 0.3398 | 0 | 97.9409 | 0.2568375 | 0.7616338 | 0.03463249 | 1.722453 | 0.2290236 | 0.008871626 | 0.005347495 | 0 | 0.7478206 | 0.1173591
| C43-4clmb-3 | Discrete | 5.2045 | 15.0235 | 0.5776 | 64.2767 | 14.2741 | 0.2287 | 0.2797 | 0.0013 | 99.8661 | 0.2593333 | 0.7582037 | 0.02588132 | 1.731418 | 0.231292 | 0.0054336 | 0.004319099 | 6.749598e-05 | 0.7451363 | 0.1178432
| C4-3-4clm-4 | Discrete | 4.7081 | 15.1117 | 0.6233 | 63.2382 | 14.0319 | 0.2944 | 0.3367 | 0 | 98.3443 | 0.2381819 | 0.7743048 | 0.02835569 | 1.729465 | 0.2308407 | 0.007101387 | 0.005278709 | 0 | 0.7647555 | 0.1177575
| C4-3-4clm-5 | Discrete | 3.7875 | 16.0557 | 0.6633 | 61.3814 | 16.5502 | 0.3116 | 0.4056 | 0 | 99.1553 | 0.192053 | 0.8245808 | 0.03024533 | 1.682574 | 0.2729005 | 0.007533697 | 0.006373645 | 0 | 0.8110893 | 0.1395572
| C4-3-4clm-6 | Discrete | 3.1039 | 13.292 | 0.7912 | 33.11 | 46.7457 | 0.8551 | 0.0392 | 0 | 97.9371 | 0.1833167 | 0.7950971 | 0.04202044 | 1.057116 | 0.8977775 | 0.02407984 | 0.0007174669 | 0 | 0.8126389 | 0.4592463
| C43-4clmbb-6 | Discrete | 3.0878 | 13.309 | 0.7752 | 32.5252 | 47.8144 | 1.0167 | 0 | 0 | 98.5283 | 0.1820639 | 0.794796 | 0.04110252 | 1.036725 | 0.9167821 | 0.02858313 | 0 | 0 | 0.8136233 | 0.4693005
| C43-4clmb-6 | Discrete | 3.0594 | 13.4804 | 0.7483 | 32.193 | 47.643 | 0.913 | 0 | 0 | 98.0371 | 0.181442 | 0.8097295 | 0.03990776 | 1.032125 | 0.9188264 | 0.02581753 | 0 | 0 | 0.8169419 | 0.4709633
| C43-4clmbb-7 | Discrete | 5.304 | 11.2871 | 0.7456 | 27.1431 | 52.8527 | 1.5216 | 0 | 0 | 98.8541 | 0.3208755 | 0.6915936 | 0.04056195 | 0.8876904 | 1.03976 | 0.04389103 | 0 | 0 | 0.6830763 | 0.5394483
| C4-3-4clm-8 | Discrete | 6.0509 | 11.6803 | 0.5694 | 36.7044 | 43.5037 | 0.4623 | 0.024 | 0 | 98.995 | 0.3479511 | 0.6802801 | 0.02944392 | 1.140999 | 0.8134993 | 0.01267548 | 0.0004276919 | 0 | 0.6616023 | 0.4162189
| C4-3-4clm-9 | Discrete | 3.9609 | 12.8796 | 0.6931 | 29.3034 | 50.4458 | 1.2584 | 0.0908 | 0 | 98.632 | 0.2372972 | 0.7815138 | 0.03734002 | 0.9490428 | 0.9827804 | 0.03594676 | 0.0016858 | 0 | 0.7670842 | 0.508732
| C43-4clmbb-10 | Discrete | 3.7117 | 13.4819 | 0.6841 | 35.2488 | 44.7167 | 0.561 | 0.1232 | 0 | 98.5274 | 0.2157179 | 0.7935971 | 0.03575304 | 1.107457 | 0.8451152 | 0.015546 | 0.00221894 | 0 | 0.7862729 | 0.4328215
| C4-3-4clm-10 | Discrete | 3.7052 | 13.4549 | 0.7005 | 34.9845 | 44.3448 | 0.6147 | 0 | 0 | 97.8046 | 0.2168678 | 0.7976263 | 0.03686987 | 1.106951 | 0.844032 | 0.01715493 | 0 | 0 | 0.7862306 | 0.4326189
| C43-4clmb-10 | Discrete | 3.6401 | 13.617 | 0.7026 | 35.2486 | 44.1886 | 0.6005 | 0 | 0 | 97.9974 | 0.212396 | 0.8047297 | 0.03686558 | 1.111844 | 0.8384477 | 0.01670661 | 0 | 0 | 0.7911802 | 0.4299088
| C4-3-4clm-11 | Discrete | 3.0868 | 13.2912 | 0.624 | 26.2184 | 54.0528 | 1.0063 | 0.1347 | 0 | 98.4142 | 0.1887329 | 0.823074 | 0.03430865 | 0.8665914 | 1.074707 | 0.02933654 | 0.002552279 | 0 | 0.8134695 | 0.5536021
| C4-3-4clm-12 | Discrete | 4.8308 | 14.9274 | 0.2884 | 66.4032 | 12.0169 | 0.1725 | 0.1569 | 0 | 98.7961 | 0.2409565 | 0.7541182 | 0.01293585 | 1.790514 | 0.1949148 | 0.004102524 | 0.002425293 | 0 | 0.7578508 | 0.09817265
| C4-3-4clm-13 | Discrete | 4.7897 | 15.1158 | 0.4498 | 61.9354 | 16.8999 | 0.1224 | 0.1242 | 0 | 99.4372 | 0.2423447 | 0.7746258 | 0.02046561 | 1.694078 | 0.2780623 | 0.002952902 | 0.001947459 | 0 | 0.7616994 | 0.1409952
| C4-3-4clm-14 | Discrete | 5.1036 | 12.3881 | 0.8831 | 37.1253 | 43.0992 | 0.3977 | 0 | 0 | 98.9931 | 0.2921232 | 0.718174 | 0.04545475 | 1.148758 | 0.802216 | 0.01085394 | 0 | 0 | 0.7108542 | 0.4111875
| C4-3-4clm-15 | Discrete | 7.1523 | 12.0111 | 0.3997 | 54.7422 | 23.5009 | 0.076 | 0.1217 | 0 | 98.0039 | 0.3787281 | 0.6441696 | 0.01903251 | 1.567015 | 0.4046682 | 0.001918836 | 0.001997073 | 0 | 0.6297498 | 0.20524
Lepidolite-bearing pegmatite | 99-27-clm-1 | Discrete | 2.7068 | 17.6545 | 0.2802 | 67.5584 | 10.1765 | 0.1818 | 0.1786 | 0 | 98.7368 | 0.1342126 | 0.886601 | 0.01249353 | 1.810863 | 0.1640848 | 0.004298069 | 0.002744354 | 0 | 0.8685239 | 0.0830831
| 99-27-clm-2 | Discrete | 2.3803 | 17.8475 | 0.163 | 68.5959 | 9.1322 | 0.047 | 0.0995 | 0 | 98.2654 | 0.1180146 | 0.8962246 | 0.007267273 | 1.838532 | 0.1472353 | 0.001111077 | 0.001528792 | 0 | 0.8836423 | 0.07414532
| 99-27-clm-3 | Discrete | 2.2897 | 18.1432 | 0.1049 | 65.4338 | 13.3256 | 0.1207 | 0 | 0 | 99.4179 | 0.1142612 | 0.9170007 | 0.004707341 | 1.76519 | 0.2162418 | 0.002871903 | 0 | 0 | 0.8892025 | 0.1091341
| 99-27-clm-4 | Discrete | 1.8221 | 15.0578 | 0.0613 | 30.3586 | 50.9894 | 0.1153 | 0 | 0 | 98.4045 | 0.1095726 | 0.9171216 | 0.003314899 | 0.986917 | 0.9971086 | 0.003305989 | 0 | 0 | 0.8932763 | 0.5025684
| 99-27-clm-5 | Discrete | 1.9195 | 15.3906 | 0.1128 | 33.4326 | 48.8483 | 0.2073 | 0.06 | 0 | 99.9711 | 0.1119684 | 0.9092821 | 0.005916932 | 1.054258 | 0.9265945 | 0.005765661 | 0.001084627 | 0 | 0.8903614 | 0.4677757
| 99-27-clm-6 | Discrete | 1.9775 | 15.4104 | 0.1515 | 39.0715 | 42.5573 | 0.045 | 0.1657 | 0 | 99.3789 | 0.1125103 | 0.8880255 | 0.007751193 | 1.201725 | 0.7873771 | 0.001220761 | 0.002921595 | 0 | 0.8875499 | 0.3958455
| 99-27-bclm-7 | Discrete | 2.2177 | 16.7653 | 0.2111 | 51.4593 | 29.8029 | 0.0881 | 0.0855 | 0 | 100.6299 | 0.1172186 | 0.8975127 | 0.01003372 | 1.47037 | 0.5122535 | 0.002220301 | 0.001400494 | 0 | 0.8844831 | 0.2583715
| 99-27-clm-8 | Discrete | 2.1765 | 16.4646 | 0.2597 | 52.2458 | 27.0242 | 0.0737 | 0.0717 | 0 | 98.3162 | 0.1165616 | 0.8930662 | 0.01250688 | 1.512577 | 0.4706332 | 0.001881944 | 0.001189974 | 0 | 0.8845499 | 0.2373088
| 99-27-bclm-9 | Discrete | 1.9097 | 15.2408 | 0.0807 | 32.9927 | 47.3442 | 0.1371 | 0 | 0 | 97.7052 | 0.1137854 | 0.9197395 | 0.004323894 | 1.062695 | 0.9173204 | 0.003894945 | 0 | 0 | 0.8899055 | 0.4632896
| 99-27-clm-9 | Discrete | 1.8927 | 15.6532 | 0.2246 | 33.84 | 45.9985 | 0.3103 | 0 | 0 | 97.9193 | 0.1118002 | 0.9364824 | 0.01193028 | 1.080589 | 0.8835626 | 0.008739468 | 0 | 0 | 0.8933492 | 0.4498445
| 99-27-bclm-10 | Discrete | 2.4649 | 17.6427 | 0.2527 | 66.8279 | 10.579 | 0.1122 | 0.3586 | 0 | 98.238 | 0.1230956 | 0.8923679 | 0.01134824 | 1.80414 | 0.171799 | 0.002671643 | 0.005549772 | 0 | 0.8787789 | 0.08694551
| 99-27-clm-11 | Discrete | 2.4879 | 17.9433 | 0.288 | 68.6067 | 10.332 | 0.1687 | 0.4119 | 0 | 100.2385 | 0.1215159 | 0.8876424 | 0.01264948 | 1.811489 | 0.1641033 | 0.003928778 | 0.00623467 | 0 | 0.8795869 | 0.08306535
| 99-27-bclm-12 | Discrete | 2.4253 | 18.3597 | 0.3195 | 68.4244 | 10.1624 | 0.1784 | 0.254 | 0 | 100.1237 | 0.1185606 | 0.9090258 | 0.01404513 | 1.808236 | 0.1615489 | 0.004158266 | 0.003847958 | 0 | 0.8846222 | 0.08201348
| 99-27-clm-13 | Discrete | 2.401 | 18.0499 | 0.2377 | 68.7445 | 10.3374 | 0.0838 | 0.1942 | 0.0026 | 100.0511 | 0.1174225 | 0.8940662 | 0.01045366 | 1.817466 | 0.1644006 | 0.001954095 | 0.00294327 | 0.0001324915 | 0.8839112 | 0.08295239
| 99-27-clm-14 | Discrete | 1.8972 | 15.4121 | 0.0352 | 35.8192 | 45.4714 | 0.218 | 0 | 0 | 98.8531 | 0.1103517 | 0.907953 | 0.001841148 | 1.126292 | 0.8600765 | 0.006045954 | 0 | 0 | 0.8916319 | 0.4329894
| 99-27-clm-15 | Discrete | 1.8125 | 14.8644 | 0.0304 | 29.9089 | 51.6529 | 0.1363 | 0 | 0 | 98.4054 | 0.1093343 | 0.9081582 | 0.001649044 | 0.9753222 | 1.013225 | 0.003920277 | 0 | 0 | 0.8925453 | 0.5095304
| 99-27-clm-16 | Discrete | 1.882 | 14.98 | 0.1518 | 33.9772 | 47.1457 | 0.142 | 0 | 0 | 98.2787 | 0.1110216 | 0.8950253 | 0.008052666 | 1.083539 | 0.9044046 | 0.003994097 | 0 | 0 | 0.8896457 | 0.4549448
| 99-27-clm-10 | Discrete | 2.3838 | 18.1293 | 0.4275 | 66.3311 | 10.2292 | 0.1712 | 0.234 | 0 | 97.9061 | 0.1193328 | 0.9191931 | 0.01924448 | 1.795049 | 0.1665193 | 0.004086356 | 0.003630175 | 0 | 0.885094 | 0.08489087
| 99-27-clm-12 | Discrete | 2.3871 | 17.4218 | 0.2058 | 66.9529 | 10.1206 | 0.0766 | 0.2413 | 0 | 97.4061 | 0.1199417 | 0.886601 | 0.009298759 | 1.818604 | 0.1653631 | 0.001835146 | 0.003757323 | 0 | 0.8808379 | 0.08334973
| 99-3-clm-1 | Discrete | 2.8458 | 17.2021 | 0.2104 | 66.9728 | 11.1795 | 0.1514 | 0.2775 | 0 | 98.8395 | 0.1415232 | 0.8664436 | 0.009409119 | 1.80049 | 0.1807917 | 0.003589975 | 0.00427669 | 0 | 0.8595954 | 0.09124983
| 99-3-clm-2 | Discrete | 2.721 | 17.4424 | 0.1512 | 66.7062 | 12.0088 | 0.1984 | 0.2629 | 0 | 99.4909 | 0.1349173 | 0.8759534 | 0.006741724 | 1.788029 | 0.1936295 | 0.004690544 | 0.00403972 | 0 | 0.8665336 | 0.09771085
| 99-3-clm-3 | Discrete | 2.7041 | 17.4923 | 0.2795 | 66.5033 | 11.0723 | 0.31 | 0.3604 | 0 | 98.7219 | 0.1347185 | 0.882647 | 0.01252179 | 1.791088 | 0.1793805 | 0.007363911 | 0.005564304 | 0 | 0.867581 | 0.09103444
| 99-3-clm-4 | Discrete | 2.7808 | 17.4392 | 0.2782 | 67.552 | 10.3182 | 0.2488 | 0.2925 | 0 | 98.9097 | 0.1377353 | 0.8748584 | 0.01239118 | 1.808768 | 0.1661928 | 0.005875818 | 0.004489759 | 0 | 0.8639777 | 0.08414993
| 99-4-clm-6 | Microscopic CGM in Cst | 2.9763 | 15.2511 | 1.4467 | 53.7938 | 22.8525 | 1.8593 | 0.0773 | 0 | 98.257 | 0.1564424 | 0.8119226 | 0.06838115 | 1.528549 | 0.3906109 | 0.04659826 | 0.001259154 | 0 | 0.8384468 | 0.2035323
| 99-4-bclm-5 | Microscopic CGM in Cst | 3.2829 | 15.812 | 1.2006 | 58.043 | 18.3842 | 0.9214 | 0 | 0 | 97.6441 | 0.1702083 | 0.8303199 | 0.05597594 | 1.626829 | 0.3099563 | 0.02277789 | 0 | 0 | 0.8298816 | 0.1600365
| 99-5-bclm-11 | Discrete | 3.4136 | 14.7781 | 0.4219 | 50.0701 | 30.9683 | 0.2024 | 0 | 0.0118 | 99.8662 | 0.1825514 | 0.800436 | 0.02028906 | 1.447505 | 0.5385457 | 0.005160898 | 0 | 0.0006575213 | 0.8142892 | 0.2711642

## Table A3-PGM composition
Appendix A3. Major element composition of pyrochlore group minerals from Qongjiagang deposit
| wt.% | [29 empty] | Structural Formula on the basis of the B site ideal cation number of 2 apfu
Sample | Ta2O5 | Nb2O5 | TiO2 | ZrO2 | SiO2 | Al2O3 | SnO | Sc2O3 | Y2O3 | FeO | MnO | MgO | CaO | UO2 | Na2O | K2O | SrO | BaO | La2O3 | Ce2O3 | Pr2O3 | Nd2O3 | Sm2O3 | Eu2O3 | Gd2O3 | F | Total | O=F | H2O* | Total | Ta5+ | Nb5+ | Ti4+ | Zr4+ | Si4+ | Al3+ | Sn2+ | Sc3+ | Y3+ | Fe2+ | Mn2+ | Mg2+ | Ca2+ | U4+ | Na+ | K+ | Sr2+ | Ba2+ | La3+ | Ce3+ | Pr3+ | Nd3+ | Sm3+ | Eu3+ | Gd3+ | F | OH | Sum B site | Sum A site
Mio4-1 | 24.2683 | 32.9685 | 5.1404 | 0.0117 | 0.2678 | 0.0602 | 4.3734 | 0 | 0.0036 | 0.3138 | 0.871 | 0 | 17.4994 | 9.0232 | 0.8166 | 0.0708 | 0.049 | 0.0767 | 0.1291 | 0.2787 | 0 | 0.0869 | 0.0519 | 0.09 | 0.133 | 1.2041 | 97.7881 | 0.5069895 | 0.6777824 | 97.95889 | 0.5132679 | 1.159177 | 0.3007653 | 0.0004436969 | 0.0208277 | 0.00551803 | 0.15171 | 0 | 0.0001489983 | 0.02041041 | 0.05737656 | 0 | 1.458233 | 0.1561511 | 0.1231364 | 0.007024688 | 0.002209776 | 0.002337605 | 0.003703288 | 0.007935635 | 0 | 0.002413687 | 0.001390964 | 0.002390089 | 0.003429011 | 0.2961674 | 0.7038326 | 2 | 2.000001
Mio4-2 | 40.701 | 21.7922 | 4.0698 | 0 | 0.4502 | 0.0551 | 4.1055 | 0 | 0 | 0.2816 | 0.4642 | 0 | 16.9356 | 7.5011 | 1.0194 | 0.0596 | 0.165 | 0 | 0.1629 | 0.2623 | 0.0283 | 0.0204 | 0.0139 | 0.0809 | 0 | 1.1164 | 99.2854 | 0.4700632 | 0.6529194 | 99.46826 | 0.9036382 | 0.8043342 | 0.2499704 | 0 | 0.03675538 | 0.005301807 | 0.1495016 | 0 | 0 | 0.0192272 | 0.03210009 | 0 | 1.481457 | 0.1362681 | 0.1613639 | 0.006207616 | 0.007811258 | 0 | 0.004905317 | 0.007840211 | 0.0008418313 | 0.0005948069 | 0.0003910642 | 0.002255303 | 0 | 0.2882566 | 0.7117434 | 2 | 2.010766
Mio4-29 | 46.3873 | 19.1777 | 3.4074 | 0.0396 | 0.5449 | 0.0965 | 3.9657 | 0 | 0 | 0.1141 | 0.5139 | 0 | 16.8889 | 6.322 | 0.9438 | 0.0534 | 0.1295 | 0.0344 | 0.1724 | 0.3086 | 0.0523 | 0.0115 | 0.0516 | 0 | 0.1006 | 1.0713 | 100.3874 | 0.4510737 | 0.6646814 | 100.601 | 1.028674 | 0.707003 | 0.2090393 | 0.001574598 | 0.04443462 | 0.009274465 | 0.1442411 | 0 | 0 | 0.007781411 | 0.03549515 | 0 | 1.475636 | 0.1147131 | 0.1492214 | 0.005555319 | 0.006123448 | 0.00109928 | 0.005185283 | 0.009213287 | 0.001553923 | 0.0003349137 | 0.001450014 | 0 | 0.002719501 | 0.2762865 | 0.7237135 | 2 | 1.960323
Mio4-3 | 38.4883 | 22.2203 | 4.0548 | 0 | 0.3914 | 0.0906 | 4.4506 | 0 | 0 | 0.295 | 0.6807 | 0 | 16.7472 | 8.3296 | 0.7741 | 0.0539 | 0.1823 | 0.042 | 0.0891 | 0.2554 | 0 | 0.0113 | 0.0108 | 0.0532 | 0.0661 | 1.1159 | 98.4026 | 0.4698526 | 0.6366946 | 98.56944 | 0.8700119 | 0.8350113 | 0.2535666 | 0 | 0.03253443 | 0.0088758 | 0.1650081 | 0 | 0 | 0.02050749 | 0.04792519 | 0 | 1.49155 | 0.1540637 | 0.1247573 | 0.005715764 | 0.008786798 | 0.001368097 | 0.002731685 | 0.007772439 | 0 | 0.0003354527 | 0.0003093599 | 0.001509993 | 0.001821421 | 0.2933537 | 0.7066463 | 2 | 2.034162
Mio4-4 | 24.3357 | 30.2935 | 5.3024 | 0.0471 | 0.2304 | 0.5395 | 4.8092 | 0 | 0 | 0.3379 | 0.6875 | 0 | 17.0669 | 10.2574 | 0.8878 | 0.0597 | 0.115 | 0.0946 | 0.0773 | 0.2623 | 0.0206 | 0.0898 | 0.0337 | 0 | 0 | 0.8311 | 96.3794 | 0.3499368 | 0.7464956 | 96.77596 | 0.525407 | 1.087295 | 0.3167018 | 0.001823345 | 0.01829197 | 0.0504808 | 0.1703002 | 0 | 0 | 0.02243542 | 0.04623133 | 0 | 1.451796 | 0.1812045 | 0.1366594 | 0.006046658 | 0.005294164 | 0.002943162 | 0.002263539 | 0.007624129 | 0.0005958931 | 0.002546154 | 0.0009219889 | 0 | 0 | 0.2086773 | 0.7913227 | 2 | 2.036863
Mio4-6 | 40.9123 | 21.9495 | 2.8708 | 0 | 0.4392 | 0.1056 | 4.4684 | 0 | 0 | 0.2612 | 0.643 | 0 | 16.4362 | 6.7771 | 0.7542 | 0.05 | 0.1359 | 0.0013 | 0.1243 | 0.3098 | 0 | 0.0588 | 0 | 0.0341 | 0.0099 | 1.1531 | 97.4947 | 0.4855158 | 0.6170797 | 97.62626 | 0.936029 | 0.8348454 | 0.181704 | 0 | 0.03695078 | 0.01047086 | 0.1676787 | 0 | 0 | 0.01837818 | 0.04582031 | 0 | 1.481617 | 0.12687 | 0.1230253 | 0.005366541 | 0.00662983 | 4.285978e-05 | 0.003857119 | 0.009542382 | 0 | 0.001766726 | 0 | 0.0009796176 | 0.0002761106 | 0.306812 | 0.693188 | 2 | 1.99185
Mio4-7 | 39.494 | 21.5447 | 4.3171 | 0 | 0.4153 | 0.0605 | 4.5164 | 0 | 0 | 0.225 | 0.525 | 0 | 16.502 | 8.5911 | 0.839 | 0.0609 | 0.1006 | 0.0494 | 0.1364 | 0.227 | 0.0492 | 0.1156 | 0.0569 | 0.0754 | 0.0626 | 1.0379 | 99.002 | 0.4370105 | 0.66093 | 99.22592 | 0.8870743 | 0.8044801 | 0.2682545 | 0 | 0.03430178 | 0.005889346 | 0.166384 | 0 | 0 | 0.01554195 | 0.03672821 | 0 | 1.460375 | 0.157891 | 0.1343579 | 0.006417047 | 0.004818084 | 0.001598921 | 0.004155275 | 0.006864275 | 0.001480618 | 0.003409911 | 0.001619515 | 0.002126508 | 0.001714019 | 0.2711154 | 0.7288846 | 2 | 2.005483
Mio4-9 | 38.2855 | 21.4989 | 4.3404 | 0 | 0.5376 | 0.0649 | 4.5408 | 0 | 0 | 0.1901 | 0.3586 | 0 | 16.6511 | 8.492 | 0.9629 | 0.0551 | 0.1464 | 0.0616 | 0.107 | 0.266 | 0.0805 | 0.0184 | 0.0346 | 0.0153 | 0.0045 | 1.0467 | 97.7589 | 0.4407158 | 0.651194 | 97.96938 | 0.8672483 | 0.8096017 | 0.2719975 | 0 | 0.04478106 | 0.006371427 | 0.1687065 | 0 | 0 | 0.01324297 | 0.02530062 | 0 | 1.486111 | 0.1573979 | 0.1555116 | 0.005855309 | 0.007071275 | 0.002010763 | 0.003287376 | 0.008112053 | 0.002443173 | 0.000547373 | 0.0009931825 | 0.0004351785 | 0.0001242608 | 0.275741 | 0.724259 | 2 | 2.03715
Mio4-10 | 37.2593 | 21.7332 | 4.3352 | 0 | 0.4524 | 0.09 | 4.5112 | 0 | 0 | 0.2885 | 0.6357 | 0 | 16.3831 | 8.4669 | 0.8782 | 0.0639 | 0.2019 | 0.044 | 0.1057 | 0.2745 | 0 | 0.0099 | 0.0254 | 0 | 0.0798 | 1.1275 | 96.9663 | 0.4747368 | 0.6233426 | 97.11491 | 0.8522616 | 0.8264335 | 0.2743301 | 0 | 0.03805281 | 0.008922028 | 0.1692469 | 0 | 0 | 0.02029449 | 0.04528998 | 0 | 1.4765 | 0.1584683 | 0.1432201 | 0.006856905 | 0.009847411 | 0.001450314 | 0.003279214 | 0.008453188 | 0 | 0.0002973924 | 0.0007362338 | 0 | 0.002225121 | 0.2999333 | 0.7000667 | 2 | 2.046165
Mio4-11 | 23.4983 | 31.8823 | 5.4604 | 0 | 0.2662 | 0.1081 | 4.8053 | 0 | 0 | 0.4571 | 0.5377 | 0 | 16.7897 | 12.4614 | 0.9556 | 0.089 | 0.1237 | 0.0732 | 0.1001 | 0.2507 | 0.0027 | 0.0447 | 0.0331 | 0.0702 | 0.0191 | 0.7522 | 98.7808 | 0.3167158 | 0.769446 | 99.23353 | 0.5050458 | 1.139174 | 0.324672 | 0 | 0.02103915 | 0.01006938 | 0.1693968 | 0 | 0 | 0.03021339 | 0.03599532 | 0 | 1.421793 | 0.2191497 | 0.1464343 | 0.008973738 | 0.005669066 | 0.00226713 | 0.002917997 | 0.007254185 | 7.775122e-05 | 0.001261706 | 0.0009015008 | 0.001894516 | 0.0005004264 | 0.1880172 | 0.8119828 | 2 | 2.0547
Mio4-12 | 30.7923 | 27.798 | 4.5667 | 0 | 0.2818 | 0.1052 | 4.3617 | 0 | 0 | 0.3358 | 0.4565 | 0 | 16.6813 | 10.8361 | 1.0112 | 0.0811 | 0.1926 | 0.0771 | 0.1242 | 0.2217 | 0.0056 | 0.0699 | 0.0258 | 0.0257 | 0 | 0.9322 | 98.9825 | 0.3925053 | 0.7072229 | 99.29722 | 0.6757837 | 1.014204 | 0.2772644 | 0 | 0.0227422 | 0.01000608 | 0.1570044 | 0 | 0 | 0.02266419 | 0.03120456 | 0 | 1.442429 | 0.194589 | 0.158225 | 0.008349789 | 0.009013001 | 0.002438322 | 0.003696951 | 0.006550452 | 0.0001646656 | 0.002014648 | 0.0007175119 | 0.0007082156 | 0 | 0.2379275 | 0.7620725 | 2 | 2.03977
Mio4-13 | 34.2519 | 24.4269 | 4.6824 | 0 | 0.3469 | 0.0995 | 4.4311 | 0 | 0 | 0.3869 | 0.4849 | 0 | 16.3956 | 10.8205 | 1.0711 | 0.0839 | 0.1206 | 0.0148 | 0.0882 | 0.1854 | 0 | 0.1033 | 0.0031 | 0.0276 | 0 | 0.8187 | 98.8433 | 0.3447158 | 0.7177125 | 99.2163 | 0.7652281 | 0.9072367 | 0.2894016 | 0 | 0.02849945 | 0.009634123 | 0.1623709 | 0 | 0 | 0.02658269 | 0.03374195 | 0 | 1.44322 | 0.1978032 | 0.1706116 | 0.00879341 | 0.005745146 | 0.0004764739 | 0.002672584 | 0.005576426 | 0 | 0.00303084 | 8.776306e-05 | 0.0007742517 | 0 | 0.2127164 | 0.7872836 | 2 | 2.061488
Mio4-14 | 28.6344 | 27.3466 | 5.1588 | 0 | 0.285 | 0.1091 | 4.5057 | 0 | 0 | 0.3767 | 0.5308 | 0 | 16.5649 | 11.6246 | 0.9313 | 0.0979 | 0.1345 | 0.1394 | 0 | 0.2237 | 0.036 | 0.1518 | 0.0378 | 0.0846 | 0 | 0.8167 | 97.7903 | 0.3438737 | 0.7219364 | 98.16836 | 0.6371057 | 1.011516 | 0.3175398 | 0 | 0.02331816 | 0.01052037 | 0.1644281 | 0 | 0 | 0.02577585 | 0.0367846 | 0 | 1.452149 | 0.2116319 | 0.1477357 | 0.01021869 | 0.006381066 | 0.004469483 | 0 | 0.006700842 | 0.001073186 | 0.004435592 | 0.001065759 | 0.002363527 | 0 | 0.2113274 | 0.7886726 | 2 | 2.075214
Mio4-15 | 35.859 | 23.0117 | 4.8008 | 0 | 0.3804 | 0.06 | 4.6073 | 0 | 0 | 0.3177 | 0.5023 | 0 | 16.1776 | 10.9176 | 1.0265 | 0.0964 | 0.1796 | 0.0307 | 0.107 | 0.1384 | 0 | 0.0898 | 0 | 0 | 0.1469 | 0.8579 | 99.3076 | 0.3612211 | 0.7036817 | 99.65006 | 0.8053251 | 0.8591476 | 0.2982722 | 0 | 0.03141518 | 0.005839924 | 0.169711 | 0 | 0 | 0.02194241 | 0.03513564 | 0 | 1.431483 | 0.2006227 | 0.1643631 | 0.01015639 | 0.008600564 | 0.0009935336 | 0.003259218 | 0.004184554 | 0 | 0.002648535 | 0 | 0 | 0.004021679 | 0.2240679 | 0.7759321 | 2 | 2.057122
Mio4-17 | 30.8659 | 26.9354 | 4.8468 | 0 | 0.3582 | 0.1315 | 4.4461 | 0 | 0 | 0.3155 | 0.5426 | 0 | 16.5261 | 11.1562 | 1.0122 | 0.0814 | 0.1314 | 0.0429 | 0.0765 | 0.1822 | 0 | 0.0391 | 0.0185 | 0.1013 | 0 | 0.8086 | 98.6184 | 0.3404632 | 0.734558 | 99.01249 | 0.6788188 | 0.9847916 | 0.2948873 | 0 | 0.02896853 | 0.01253382 | 0.1603779 | 0 | 0 | 0.02133872 | 0.03716776 | 0 | 1.432004 | 0.2007571 | 0.1587134 | 0.008398242 | 0.006161945 | 0.001359575 | 0.00228188 | 0.00539465 | 0 | 0.001129297 | 0.0005155733 | 0.002797378 | 0 | 0.2068133 | 0.7931867 | 2 | 2.038398
Mio4-18 | 34.4305 | 21.9038 | 5.1408 | 0 | 0.3817 | 0.0925 | 5.1129 | 0 | 0 | 0.2213 | 0.3368 | 0 | 16.0789 | 11.9819 | 1.0541 | 0.0868 | 0.1299 | 0.0638 | 0.1274 | 0.2194 | 0.0194 | 0 | 0 | 0.0617 | 0.0437 | 0.8546 | 98.3419 | 0.3598316 | 0.6822218 | 98.66429 | 0.7926845 | 0.8383444 | 0.3274265 | 0 | 0.03231507 | 0.009229572 | 0.1930699 | 0 | 0 | 0.01566868 | 0.02415131 | 0 | 1.45852 | 0.225716 | 0.1730259 | 0.009374882 | 0.00637696 | 0.002116649 | 0.003978166 | 0.006800387 | 0.0005984225 | 0 | 0 | 0.001783647 | 0.001226453 | 0.2288178 | 0.7711822 | 2 | 2.122408
Mio4-19 | 33.3708 | 22.273 | 5.6776 | 0.0198 | 0.3561 | 0.0706 | 5.3775 | 0 | 0 | 0.2527 | 0.4269 | 0 | 16.5084 | 12.0602 | 1.075 | 0.1188 | 0.1402 | 0.0846 | 0.1538 | 0.2958 | 0.019 | 0.1409 | 0.0213 | 0.0009 | 0.0461 | 0.7772 | 99.2672 | 0.3272421 | 0.709573 | 99.64953 | 0.7605343 | 0.8438727 | 0.3579671 | 0.0008091206 | 0.02984352 | 0.006973322 | 0.2010124 | 0 | 0 | 0.01771134 | 0.03030331 | 0 | 1.482369 | 0.2248984 | 0.1746759 | 0.01270158 | 0.006813147 | 0.002778393 | 0.004754064 | 0.009075913 | 0.0005801696 | 0.004217155 | 0.0006151423 | 2.5755e-05 | 0.001280754 | 0.2059942 | 0.7940058 | 2 | 2.173812
Mio4-20 | 36.4473 | 20.2157 | 5.2459 | 0 | 0.4185 | 0.0633 | 4.9299 | 0 | 0 | 0.2323 | 0.4866 | 0 | 16.0999 | 11.1749 | 0.9196 | 0.0867 | 0.1324 | 0.0297 | 0.0997 | 0.2524 | 0.0604 | 0.0401 | 0.0079 | 0.0685 | 0.05 | 0.8444 | 97.9061 | 0.3555368 | 0.6796475 | 98.23021 | 0.843877 | 0.7781236 | 0.3360159 | 0 | 0.03563159 | 0.006351852 | 0.1872157 | 0 | 0 | 0.01654082 | 0.03509115 | 0 | 1.46871 | 0.211708 | 0.1518047 | 0.009417204 | 0.006536561 | 0.0009909263 | 0.003130873 | 0.007867615 | 0.001873699 | 0.001219311 | 0.0002317847 | 0.001991458 | 0.001411225 | 0.2273694 | 0.7726306 | 2 | 2.105741
Mio4-21 | 23.9349 | 31.6827 | 5.7188 | 0 | 0.2047 | 0.0961 | 4.9686 | 0 | 0 | 0.3925 | 0.4968 | 0 | 16.9855 | 11.8915 | 1.0415 | 0.1037 | 0.0448 | 0.07 | 0.0975 | 0.2388 | 0.0544 | 0.117 | 0.0024 | 0.0775 | 0 | 0.8285 | 99.0482 | 0.3488421 | 0.7568875 | 99.45625 | 0.5114535 | 1.125493 | 0.3380691 | 0 | 0.0160849 | 0.00889981 | 0.1741401 | 0 | 0 | 0.02579337 | 0.03306494 | 0 | 1.430052 | 0.2079174 | 0.1586741 | 0.01039543 | 0.002041268 | 0.002155478 | 0.002825762 | 0.006869874 | 0.00155748 | 0.003283347 | 6.498746e-05 | 0.002079424 | 0 | 0.2058908 | 0.7941092 | 2 | 2.060915
Mio4-24 | 29.2732 | 24.2589 | 5.783 | 0 | 0.2644 | 0.0743 | 5.4198 | 0 | 0 | 0.3538 | 0.4501 | 0 | 16.4323 | 12.6595 | 0.9433 | 0.1063 | 0.0725 | 0.1322 | 0.1197 | 0.2134 | 0.0873 | 0.0665 | 0.0012 | 0 | 0 | 0.7419 | 97.4536 | 0.3123789 | 0.7091638 | 97.85038 | 0.6737607 | 0.9282235 | 0.3682262 | 0 | 0.02237808 | 0.007411517 | 0.2046016 | 0 | 0 | 0.02504305 | 0.03226682 | 0 | 1.49016 | 0.238414 | 0.1547953 | 0.01147778 | 0.003558123 | 0.004384681 | 0.003736682 | 0.006612563 | 0.002692148 | 0.002010081 | 3.499939e-05 | 0 | 0 | 0.198587 | 0.801413 | 2 | 2.179788
Mio4-25 | 21.5797 | 34.5376 | 5.2901 | 0 | 0.1736 | 0.0571 | 4.8454 | 0 | 0 | 0.3353 | 0.5437 | 0 | 17.5951 | 11.7471 | 0.8019 | 0.0822 | 0.0853 | 0.0862 | 0.1053 | 0.2717 | 0.0229 | 0.0343 | 0.0301 | 0 | 0 | 0.8442 | 99.0688 | 0.3554526 | 0.7625531 | 99.4759 | 0.4566304 | 1.214948 | 0.3096773 | 0 | 0.01350812 | 0.005236467 | 0.1681665 | 0 | 0 | 0.02181961 | 0.0358336 | 0 | 1.466933 | 0.2033901 | 0.1209796 | 0.008159815 | 0.003848717 | 0.002628438 | 0.003022069 | 0.007740144 | 0.0006492382 | 0.000953169 | 0.0008071044 | 0 | 0 | 0.207747 | 0.792253 | 2 | 2.044931
Mio4-26 | 35.8166 | 19.8371 | 5.1955 | 0 | 0.416 | 0.1016 | 5.5723 | 0 | 0 | 0.192 | 0.4138 | 0 | 16.427 | 11.3311 | 0.9831 | 0.1522 | 0.1244 | 0.0997 | 0.1202 | 0.2067 | 0 | 0.025 | 0.0077 | 0 | 0.0297 | 0.8054 | 97.8571 | 0.3391158 | 0.6762298 | 98.19421 | 0.8413789 | 0.7746962 | 0.3376453 | 0 | 0.03593573 | 0.01034389 | 0.2147 | 0 | 0 | 0.01387083 | 0.03027676 | 0 | 1.520423 | 0.2178006 | 0.1646559 | 0.01677301 | 0.00623125 | 0.003374998 | 0.003829731 | 0.006537139 | 0 | 0.000771265 | 0.0002292143 | 0 | 0.0008505037 | 0.2200335 | 0.7799665 | 2 | 2.200325
Mio4-27 | 24.8736 | 32.3501 | 4.9647 | 0 | 0.2429 | 0.1185 | 4.6591 | 0 | 0 | 0.3053 | 0.506 | 0 | 17.233 | 11.3956 | 0.9345 | 0.0867 | 0.1332 | 0.037 | 0 | 0.263 | 0 | 0.0958 | 0.0266 | 0 | 0 | 0.7833 | 99.0089 | 0.3298105 | 0.7696259 | 99.44872 | 0.5303812 | 1.146756 | 0.2928657 | 0 | 0.01904596 | 0.01095092 | 0.1629453 | 0 | 0 | 0.02002029 | 0.0336056 | 0 | 1.447803 | 0.1988229 | 0.1420696 | 0.008672766 | 0.006056214 | 0.0011369 | 0 | 0.007549969 | 0 | 0.002682695 | 0.0007187451 | 0 | 0 | 0.1942439 | 0.8057561 | 2 | 2.032084
Mio4-28 | 26.4603 | 29.6944 | 4.9528 | 0 | 0.2811 | 0.0844 | 4.4819 | 0 | 0 | 0.3782 | 0.615 | 0 | 16.7531 | 11.2408 | 0.983 | 0.1015 | 0.0905 | 0.0767 | 0.0504 | 0.1842 | 0 | 0.1083 | 0.0081 | 0.0718 | 0.0868 | 0.7625 | 97.4658 | 0.3210526 | 0.7453416 | 97.89009 | 0.5820138 | 1.085823 | 0.3013807 | 0 | 0.02273659 | 0.0080457 | 0.1616929 | 0 | 0 | 0.02558315 | 0.04213329 | 0 | 1.451887 | 0.2023091 | 0.1541574 | 0.01047354 | 0.004244579 | 0.002431112 | 0.001503577 | 0.005454666 | 0 | 0.003128408 | 0.0002257706 | 0.001983032 | 0.002327399 | 0.1950511 | 0.8049489 | 2 | 2.069535
Mio4-30 | 21.7979 | 36.5657 | 4.8232 | 0 | 0.1818 | 0.0683 | 3.8869 | 0 | 0.0641 | 0.347 | 0.6772 | 0 | 18.2268 | 8.2017 | 0.9037 | 0.0697 | 0.0973 | 0.0814 | 0.0751 | 0.301 | 0.0466 | 0 | 0.0349 | 0.0223 | 0.0096 | 1.1425 | 97.6247 | 0.4810526 | 0.7161014 | 97.85975 | 0.4499331 | 1.254738 | 0.2754195 | 0 | 0.01379917 | 0.006109938 | 0.1315912 | 0 | 0.002589199 | 0.02202707 | 0.04353734 | 0 | 1.482323 | 0.1385214 | 0.1329933 | 0.006749244 | 0.004282463 | 0.00242119 | 0.00210247 | 0.008364495 | 0.001288749 | 0 | 0.0009128565 | 0.0005779695 | 0.0002415555 | 0.2742581 | 0.7257419 | 2 | 1.980523
Mio4-31 | 25.7463 | 34.9259 | 5.0078 | 0 | 0.2322 | 0.0801 | 3.9976 | 0 | 0 | 0.3323 | 0.5745 | 0 | 17.978 | 8.2174 | 0.854 | 0.0831 | 0.0695 | 0.0155 | 0.1206 | 0.2534 | 0.0297 | 0 | 0.0341 | 0.0889 | 0.0538 | 1.0296 | 99.7243 | 0.4335158 | 0.7628994 | 100.0537 | 0.5208456 | 1.174594 | 0.280264 | 0 | 0.01727358 | 0.007022788 | 0.1326428 | 0 | 0 | 0.02067372 | 0.03619894 | 0 | 1.432962 | 0.1360217 | 0.1231755 | 0.0078865 | 0.002997965 | 0.0004518528 | 0.003309009 | 0.006901457 | 0.0008050073 | 0 | 0.0008741629 | 0.002258202 | 0.00132675 | 0.2422326 | 0.7577674 | 2 | 1.908486
*The H2O content is calculated based on the anion site of F + OH = 1.