## ESM_8
Online Resource 8: | Major, minor, and trace mineral components as well as major and minor element concentrations (XRD, XRF, ICP-MS) of host rock samples from Christian-Levin mine (Ruhrgebiet), LOI = loss on ignition
Article title | Processes of enrichment of trace metals for high tech applications in hydrothermal veins of the Ruhr Basin and the Rhenish Massif, Germany
Journal name | The Canadian Mineralogist
Author names | Sören Henning*1,2, Torsten Graupner1, Thomas Krassmann3, Hans-Eike Gäbler1, Simon Goldmann1, Jolanta Kus1, Peter Onuk4,5
Affiliations | 1Federal Institute for Geosciences and Natural Resources (BGR), 30655 Hannover, Germany
2Leibniz University Hannover, Institute of Mineralogy, 30167 Hannover, Germany
3Mineral & Exploration Dr. Krassmann, 91438 Bad Windsheim, Germany
4Montanuniversität Leoben, Department of Applied Geological Sciences and Geophysics, 8700 Leoben, Austria
5University of Graz, Institute for Earth Sciences, 8010 Graz, Austria
| Sample | Deposit | Location inside the mine | Material | Major and minor components (XRD) | Trace minerals (XRD) | Estimated major and minor element concentration via XRF analysis | [14 empty] | Estimated trace element concentration via XRF analysis | [29 empty] | Results of ICP-MS analysis
[7 empty] | SiO2 | TiO2 | Al2O3 | Fe2O3 | MnO | MgO | CaO | Na2O | K2O | P2O5 | SO3 | Cl | F | LOI | Sum | As | Ba | Bi | Ce | Co | Cr | Cs | Cu | Ga | Hf | La | Mo | Nb | Nd | Ni | Pb | Rb | Sb | Sc | Sm | Sn | Sr | Ta | Th | U | V | W | Y | Zn | Zr | Ga | Ge
[7 empty] | % | % | % | % | % | % | % | % | % | % | % | % | % | % | % | ppm | ppm | ppm | ppm | ppm | ppm | ppm | ppm | ppm | ppm | ppm | ppm | ppm | ppm | ppm | ppm | ppm | ppm | ppm | ppm | ppm | ppm | ppm | ppm | ppm | ppm | ppm | ppm | ppm | ppm | ppm | ppm
| ChrLev-P38 | Christian-Levin | coal seam Karoline (footwall) | shales (dark, partly banded) | quartz | siderite, muscovite-illite, kaolinite | 44.53 | 0.715 | 19.11 | 14.57 | 0.364 | 1.89 | 0.437 | 0.49 | 4.153 | 0.161 | <0.01 | <0.002 | <0.05 | 13.34 | 99.73 | <3 | 726 | <6 | 68 | 20 | 92 | <54 | 21 | 26 | <21 | <47 | <8 | 13 | <42 | 53 | 20 | 167 | <22 | <26 | <25 | <20 | 117 | <14 | 18 | <6 | 144 | <13 | 29 | 34 | 107 | 24.6 | 1.7
| ChrLev-P10 | Christian-Levin | coal seam Sonnenschein (footwall) | shales (thin layers of sand) | quartz | siderite, muscovite-illite, kaolinite | 60.81 | 0.99 | 17 | 6.77 | 0.252 | 1.04 | 0.348 | 0.75 | 3.591 | 0.176 | <0.01 | 0.003 | <0.05 | 8.03 | 77.71 | 13 | 587 | <6 | 81 | 20 | 90 | <54 | 26 | 23 | <19 | <47 | <8 | 17 | <42 | 38 | 20 | 130 | <21 | <26 | <24 | <18 | 98 | <12 | 18 | <6 | 113 | <11 | 33 | 42 | 267 | 21.7 | 1.6
| ChrLev-P30 | Christian-Levin | coal seam Karoline (footwall) | root clay (plant residues) | quartz | muscovite-illite, kaolinite, chlorite | 62.74 | 1.084 | 21.08 | 2.51 | 0.034 | 1.01 | 0.194 | 0.59 | 3.628 | 0.042 | 0.05 | <0.002 | <0.05 | 6.76 | 99.69 | <3 | 655 | <6 | 107 | 13 | 107 | <54 | 26 | 28 | <18 | 53 | <8 | 21 | 48 | 39 | 29 | 150 | <20 | <26 | <24 | <18 | 97 | <12 | 22 | 6 | 118 | <11 | 32 | 58 | 255 | 26.1 | 1.8
| ChrLev-P63 | Christian-Levin | between coal seams Helene and Karoline | shales (hard coal) | quartz | siderite, muscovite-illite, kaolinite, chlorite | 60.69 | 1.002 | 18.18 | 6.04 | 0.133 | 1.22 | 0.28 | 0.7 | 2.298 | 0.127 | <0.01 | <0.002 | <0.05 | 8.07 | 99.71 | 3 | 550 | <6 | 74 | 25 | 93 | <54 | 26 | 27 | <19 | <47 | <8 | 16 | 45 | 50 | 19 | 130 | <21 | <26 | <24 | <18 | 113 | <12 | 20 | <6 | 116 | <11 | 32 | 66 | 234 | 23.5 | 1.5