## Cp
Cp-Daten: Magnesio-Copiapite |  |  | gemessen: Sept 2015 |  |  | PPMS bei 298 K um 1.8% höher
MG = 1218.39 g/mol | [5 empty] | kein Gewichtsverlust nach PPMS
PPMS1 |  |  | DSC1
7.55 mg | So (2-298 K) | sigma-So
| 1466.6 | 10.3
T | Cp | sigma-Cp | T | Cp | sigma-Cp
(K) | (J/mol.K) | (J/mol.K) | (K) | (J/mol.K)
2.26689 | 0.0818905 | 0.00124007 | 282.383 | 1356.41 | 1.63691
2.2677 | 0.0816196 | 0.00124496 | 286.852 | 1368.86 | 0.740918
2.26858 | 0.0821854 | 0.00126336 | 291.332 | 1386.91 | 0.223999
2.45014 | 0.0918349 | 0.00135055 | 295.816 | 1421.62 | 5.24673
2.45106 | 0.0919839 | 0.00135017
2.45109 | 0.0917277 | 0.00136143
2.64942 | 0.105486 | 0.00146435
2.6507 | 0.104738 | 0.00145296
2.65379 | 0.105243 | 0.0015427
2.86531 | 0.122287 | 0.00167688
2.86701 | 0.122273 | 0.00169404
2.87012 | 0.123132 | 0.00173507
3.10001 | 0.1486 | 0.00189229
3.10204 | 0.148999 | 0.00191585
3.10532 | 0.148967 | 0.00198126
3.36208 | 0.188501 | 0.00229838
3.36403 | 0.188007 | 0.00229348
3.36628 | 0.191524 | 0.00298943
3.63884 | 0.245722 | 0.00279684
3.64046 | 0.245429 | 0.00275949
3.6471 | 0.248025 | 0.00294758
3.93828 | 0.327694 | 0.00336142
3.94089 | 0.330536 | 0.00337268
3.9439 | 0.332386 | 0.00437602
4.26397 | 0.459065 | 0.00510672
4.26582 | 0.457034 | 0.00500735
4.27395 | 0.462467 | 0.00552606
4.62547 | 0.645477 | 0.0053354
4.62815 | 0.64793 | 0.00534361
4.631 | 0.649674 | 0.0067084
5.01393 | 0.937983 | 0.0083875
5.01612 | 0.920073 | 0.00897389
5.02257 | 0.940566 | 0.00906617
5.44198 | 1.33519 | 0.00993341
5.44386 | 1.36348 | 0.0106123
5.44917 | 1.34519 | 0.0105718
5.90842 | 1.96099 | 0.011508
5.91186 | 1.97179 | 0.0143486
5.91591 | 1.98086 | 0.0150024
6.42419 | 2.81992 | 0.0160707
6.42657 | 2.82006 | 0.0156918
6.43487 | 2.84451 | 0.0165194
6.99576 | 3.99879 | 0.0206152
7.00098 | 3.98058 | 0.01989
7.00108 | 4.02787 | 0.0236869
7.57875 | 5.42952 | 0.0253978
7.5824 | 5.43877 | 0.0252132
7.5845 | 5.46369 | 0.0265863
8.23407 | 7.29987 | 0.0317494
8.23721 | 7.33163 | 0.033247
8.23905 | 7.30267 | 0.0320741
8.94777 | 9.58105 | 0.0396132
8.94891 | 9.5952 | 0.0408355
8.95246 | 9.58876 | 0.0391955
9.72409 | 12.341 | 0.0496189
9.72483 | 12.3343 | 0.0476403
9.73012 | 12.3385 | 0.0472629
10.5706 | 15.5571 | 0.0597495
10.5734 | 15.541 | 0.0561775
10.5773 | 15.5344 | 0.0565387
11.4878 | 19.1849 | 0.0713918
11.4941 | 19.1578 | 0.0666904
11.4986 | 19.1772 | 0.0664075
12.4951 | 23.2415 | 0.0824281
12.4992 | 23.2178 | 0.07905
12.5022 | 23.2394 | 0.0780161
13.5866 | 27.7163 | 0.0970499
13.5916 | 27.7379 | 0.0926532
13.5947 | 27.7337 | 0.0915783
14.7725 | 32.7384 | 0.113195
14.7826 | 32.729 | 0.104482
14.7846 | 32.7655 | 0.106136
16.0703 | 38.3816 | 0.130649
16.0746 | 38.3104 | 0.119033
16.0757 | 38.3182 | 0.120582
17.4696 | 44.7472 | 0.153363
17.4763 | 44.6314 | 0.139214
17.4778 | 44.6538 | 0.138312
18.9945 | 51.9272 | 0.174695
18.9995 | 51.7619 | 0.160924
19.0011 | 51.8476 | 0.162093
20.6519 | 60.0142 | 0.187615
20.6583 | 59.8629 | 0.188739
20.6697 | 60.2179 | 0.193265
22.4497 | 69.4834 | 0.216767
22.457 | 69.3746 | 0.219225
22.4639 | 69.6248 | 0.228048
24.4101 | 80.3758 | 0.255997
24.4161 | 80.5528 | 0.257375
24.4229 | 80.6161 | 0.262741
26.5346 | 92.6545 | 0.297513
26.5559 | 93.009 | 0.314598
26.5579 | 92.4814 | 0.309694
28.863 | 107.07 | 0.343353
28.873 | 107.245 | 0.346132
28.8774 | 108.085 | 0.392696
31.3864 | 123.439 | 0.399264
31.3912 | 123.496 | 0.401175
31.4172 | 123.369 | 0.430813
34.1274 | 141.963 | 0.464004
34.1294 | 141.907 | 0.463084
34.1563 | 141.781 | 0.473091
37.107 | 162.275 | 0.532166
37.1104 | 162.326 | 0.52841
37.1412 | 161.983 | 0.530192
40.3558 | 185.304 | 0.61305
40.3566 | 185.2 | 0.615331
40.3832 | 185.187 | 0.611453
43.8874 | 209.888 | 0.703077
43.8883 | 209.869 | 0.70627
43.9094 | 209.936 | 0.712754
47.7389 | 237.106 | 0.800279
47.7395 | 237.039 | 0.79365
47.7586 | 237.187 | 0.811122
51.9172 | 266.829 | 0.901392
51.9193 | 266.629 | 0.901763
51.934 | 266.866 | 0.922019
56.4649 | 298.482 | 1.01227
56.4687 | 298.558 | 1.00557
56.476 | 298.741 | 1.1397
61.4106 | 332.232 | 1.13576
61.4139 | 332.244 | 1.13455
61.4249 | 332.459 | 1.20283
66.7886 | 367.956 | 1.25771
66.7919 | 367.719 | 1.26025
66.8039 | 367.916 | 1.34034
72.6381 | 405.514 | 1.39591
72.6444 | 405.559 | 1.40877
72.6515 | 406.061 | 1.533
78.998 | 446.175 | 1.60439
78.9987 | 444.62 | 1.5398
79.0174 | 444.164 | 1.57824
85.9168 | 485.472 | 1.65592
85.9201 | 484.471 | 1.66562
85.9354 | 484.939 | 1.8738
93.451 | 525.766 | 1.85373
93.4565 | 526.368 | 1.83595
93.4575 | 526.298 | 1.8931
101.643 | 574.709 | 1.98891
101.644 | 573.046 | 2.00127
101.647 | 573.567 | 2.08621
110.567 | 622.01 | 2.17445
110.568 | 621.737 | 2.18644
110.57 | 621.537 | 2.15021
120.254 | 672.272 | 2.32866
120.256 | 673.094 | 2.32513
120.257 | 672.181 | 2.26146
130.806 | 726.052 | 2.45294
130.812 | 725.554 | 2.51349
130.812 | 725.572 | 2.43368
142.225 | 781.729 | 2.63785
142.225 | 782.41 | 2.68351
142.249 | 782.675 | 2.6487
154.696 | 840.056 | 2.83721
154.696 | 841.946 | 2.85622
154.716 | 841.823 | 2.84598
168.292 | 908.527 | 3.03495
168.298 | 907.208 | 3.05838
168.309 | 909.188 | 3.08913
183.067 | 975.022 | 3.23944
183.07 | 975.276 | 3.24368
183.077 | 976.11 | 3.16569
199.136 | 1044.26 | 3.43581
199.137 | 1045.88 | 3.43496
199.143 | 1043.85 | 3.45475
216.522 | 1119.54 | 3.64051
216.561 | 1118.45 | 3.65003
216.57 | 1118.32 | 3.64559
235.498 | 1197.2 | 3.78188
235.576 | 1196.74 | 3.8937
235.585 | 1196.39 | 3.80659
256.112 | 1282.43 | 4.15382
256.262 | 1280.96 | 4.09498
256.266 | 1279.32 | 3.99878
278.507 | 1382.32 | 4.63409
278.753 | 1375.45 | 4.386
278.755 | 1378.09 | 4.37506
302.861 | 1472.9 | 4.61423
303.051 | 1471.05 | 4.71637
303.058 | 1469.16 | 4.62748

## fits
data Mg-cop-all.txt
fit 1
valid 0.0-15.0
limit 0.0-12.0
polynomial
1.0,0.8059929816463409
2.0,-0.5349523922932349
3.0,0.11178305589260162
4.0,-0.006620012893733929
5.0,0.00013135509739203854
fit 2
valid 10.0-120.0
limit 12.0-97.7
polynomial
0.0,-28.369774963343417
1.0,4.476422257387011
2.0,-0.005392925877679922
3.0,-0.008134971870856739
4.0,0.0008002890279779672
5.0,-2.9906912894257937e-05
6.0,6.001236693799019e-07
7.0,-7.072964864634484e-09
8.0,4.891521257851144e-11
9.0,-1.8305097391405122e-13
10.0,2.8445522278163894e-16
fit 3
valid 80.0-309.0
limit 97.7-302.0
polynomial
0.0,5008.667565460333
1.0,-247.9191406217392
2.0,5.412649723446483
3.0,-0.06363902743816875
4.0,0.00045148655152403474
5.0,-1.9838878696047698e-06
6.0,5.280240060261449e-09
7.0,-7.794098933173149e-12
8.0,4.892913571600962e-15
EOF

## S
with 4 significant digits, for SI
FUNCTION FIT | [6 empty] | CRUDE FIT
T | Cp | H | dH/T | S | G | '-G/T | T | Cp | H | dH/T | S | G | '-G/T | deltaK | deltaCp | deltaH | deltadH/T | deltaS | deltaG | delta(-G/T)
K | J/K | J | J/K | J/K | J | J/K | K | J/K | J | J/K | J/K | J | J/K | % | % | % | % | % | % | %
0 | 0 | 0 | NaN | 0 | 0 | NaN | 0 | 0 | 0 | NaN | 0 | 0 | NaN
5 | 0.902 | 1.456 | 0.2912 | 1.048 | -3.786 | 0.7572 | 5 | 0.9274951 | 0.9975002 | 0.1995 | 0.2698079 | -0.3515391 | 0.07030782 | 0 | -2.826504 | 31.49037 | 31.49037 | 74.25497 | 90.71476 | 90.71476
10 | 13.28 | 30.93 | 3.093 | 4.65 | -15.57 | 1.557 | 10 | 13.372 | 30.44738 | 3.044738 | 3.854753 | -8.100149 | 0.8100149 | 0 | -0.6927683 | 1.560373 | 1.560373 | 17.10209 | 47.97592 | 47.97592
12 | 21.21 | 65.3 | 5.442 | 7.761 | -27.84 | 2.32
*** reached the upper limit of function: fit 1
12 | 21.23 | 65.3 | 5.442 | 7.761 | -27.84 | 2.32
15 | 33.66 | 147.4 | 9.828 | 13.82 | -59.85 | 3.99 | 15 | 33.70639 | 147.138 | 9.809198 | 13.02826 | -48.28595 | 3.219064 | 0 | -0.1378325 | 0.17777 | 0.1913126 | 5.728934 | 19.32172 | 19.32172
20 | 56.78 | 372 | 18.6 | 26.58 | -159.6 | 7.981 | 20 | 56.78921 | 372.0247 | 18.60123 | 25.7989 | -143.9534 | 7.197669 | 0 | -0.01622792 | -0.006632275 | -0.006632275 | 2.938668 | 9.803652 | 9.814954
25 | 83.75 | 721.7 | 28.87 | 42.08 | -330.2 | 13.21 | 25 | 83.90604 | 722.0546 | 28.88218 | 41.29804 | -310.3965 | 12.41586 | 0 | -0.1863132 | -0.04912782 | -0.04219681 | 1.858268 | 5.997436 | 6.011668
30 | 114.4 | 1216 | 40.52 | 60.01 | -584.5 | 19.48 | 30 | 114.9548 | 1216.423 | 40.54743 | 59.22823 | -560.424 | 18.6808 | 0 | -0.4849902 | -0.03476854 | -0.06768554 | 1.302738 | 4.119073 | 4.102666
35 | 147.7 | 1870 | 53.43 | 80.11 | -933.9 | 26.68 | 35 | 147.6409 | 1871.223 | 53.46351 | 79.34058 | -905.6976 | 25.87707 | 0 | 0.04001793 | -0.06538872 | -0.06271325 | 0.9604519 | 3.019852 | 3.009467
40 | 182.5 | 2695 | 67.38 | 102.1 | -1389 | 34.72 | 40 | 182.7228 | 2695.988 | 67.39969 | 101.3047 | -1356.2 | 33.90501 | 0 | -0.1220675 | -0.03665215 | -0.02922883 | 0.7789399 | 2.361388 | 2.347327
45 | 217.9 | 3696 | 82.14 | 125.6 | -1957 | 43.5 | 45 | 217.6737 | 3696.538 | 82.1453 | 124.824 | -1920.539 | 42.67865 | 0 | 0.1038454 | -0.01456733 | -0.006449928 | 0.6178727 | 1.863085 | 1.888152
50 | 253.2 | 4874 | 97.48 | 150.4 | -2647 | 52.94 | 50 | 253.1634 | 4873.543 | 97.47087 | 149.588 | -2605.855 | 52.11711 | 0 | 0.01444341 | 0.009369608 | 0.009369608 | 0.5399106 | 1.554386 | 1.554386
55 | 288.1 | 6227 | 113.2 | 176.2 | -3463 | 62.97 | 55 | 288.2601 | 6227.498 | 113.2272 | 175.3667 | -3417.669 | 62.13944 | 0 | -0.05558081 | -0.007993285 | -0.02405625 | 0.4729453 | 1.309006 | 1.318979
60 | 322.5 | 7754 | 129.2 | 202.7 | -4410 | 73.51 | 60 | 322.6583 | 7755.477 | 129.258 | 201.9319 | -4360.436 | 72.67394 | 0 | -0.04908373 | -0.01904938 | -0.04485409 | 0.3789382 | 1.12389 | 1.137341
65 | 356.3 | 9451 | 145.4 | 229.9 | -5492 | 84.49 | 65 | 356.119 | 9452.991 | 145.4306 | 229.0864 | -5437.622 | 83.65573 | 0 | 0.05079033 | -0.02106794 | -0.02106794 | 0.3539089 | 0.9901221 | 0.9874178
70 | 389.1 | 11320 | 161.6 | 257.5 | -6710 | 95.86 | 70 | 388.513 | 11314.97 | 161.6424 | 256.6678 | -6651.774 | 95.02534 | 0 | 0.1508631 | 0.04443059 | -0.02625935 | 0.3231927 | 0.8677489 | 0.8707035
75 | 420.6 | 13340 | 177.9 | 285.4 | -8067 | 107.6 | 75 | 420.905 | 13338.83 | 177.8511 | 284.5804 | -8004.7 | 106.7293 | 0 | -0.07252606 | 0.008749856 | 0.02748533 | 0.2871629 | 0.772282 | 0.8091696
80 | 450.7 | 15520 | 194 | 313.6 | -9565 | 119.6 | 80 | 450.047 | 15520.07 | 194.0009 | 312.7238 | -9497.829 | 118.7229 | 0 | 0.1448835 | -0.0004739455 | -0.0004739455 | 0.2794044 | 0.7022533 | 0.7333876
85 | 479.4 | 17850 | 209.9 | 341.7 | -11200 | 131.8 | 85 | 479.9829 | 17845.15 | 209.9429 | 340.9049 | -11131.77 | 130.962 | 0 | -0.1215992 | 0.02717956 | -0.02044923 | 0.2326888 | 0.609212 | 0.6358274
90 | 507.3 | 20310 | 225.7 | 369.9 | -12980 | 144.2 | 90 | 507.0191 | 20312.69 | 225.6965 | 369.106 | -12906.85 | 143.4095 | 0 | 0.05536568 | -0.0132245 | 0.00154632 | 0.2146543 | 0.5635319 | 0.5482081
95 | 535.2 | 22920 | 241.2 | 398.1 | -14900 | 156.9 | 95 | 535.4207 | 22917.03 | 241.2319 | 397.2611 | -14822.78 | 156.0293 | 0 | -0.04123936 | 0.01297166 | -0.01320981 | 0.2107185 | 0.5182523 | 0.5549602
97.7 | 550.6 | 24380 | 249.6 | 413.3 | -16000 | 163.7
*** reached the upper limit of function: fit 2
97.7 | 550.8 | 24380 | 249.6 | 413.3 | -16000 | 163.7
100 | 563.8 | 25670 | 256.7 | 426.3 | -16960 | 169.6 | 100 | 564.9919 | 25668.06 | 256.6806 | 425.4759 | -16879.54 | 168.7954 | 0 | -0.2114058 | 0.007563521 | 0.007563521 | 0.1933038 | 0.4744331 | 0.4744331
110 | 618.8 | 31580 | 287.1 | 482.6 | -21510 | 195.5 | 110 | 618.9307 | 31587.08 | 287.1553 | 481.8514 | -21416.57 | 194.6961 | 0 | -0.0211247 | -0.02242958 | -0.01926241 | 0.1551196 | 0.4343563 | 0.4112069
120 | 671.4 | 38030 | 316.9 | 538.7 | -26620 | 221.8 | 120 | 670.9413 | 38034.79 | 316.9566 | 537.9247 | -26516.17 | 220.9681 | 0 | 0.06832287 | -0.01259583 | -0.01785578 | 0.1439239 | 0.390039 | 0.3750691
130 | 721.9 | 45000 | 346.2 | 594.5 | -32280 | 248.3 | 130 | 721.936 | 44998.84 | 346.1449 | 593.6441 | -32174.9 | 247.4992 | 0 | -0.004982349 | 0.00258424 | 0.01591545 | 0.1439662 | 0.3255929 | 0.322505
140 | 771.1 | 52470 | 374.8 | 649.8 | -38500 | 275 | 140 | 770.781 | 52460.98 | 374.7213 | 648.9264 | -38388.72 | 274.2051 | 0 | 0.04136721 | 0.01719683 | 0.02100773 | 0.1344457 | 0.2890513 | 0.2890513
150 | 819.6 | 60420 | 402.8 | 704.6 | -45280 | 301.8 | 150 | 818.4073 | 60411.92 | 402.7461 | 703.7666 | -45153.07 | 301.0205 | 0 | 0.1455203 | 0.01337347 | 0.01337347 | 0.1182754 | 0.2803115 | 0.2582838
160 | 867.6 | 68860 | 430.4 | 759.1 | -52590 | 328.7 | 160 | 867.7853 | 68839.61 | 430.2476 | 758.1414 | -52463.01 | 327.8938 | 0 | -0.02135566 | 0.02960443 | 0.03541127 | 0.126278 | 0.2414652 | 0.2452589
170 | 915 | 77770 | 457.5 | 813.1 | -60460 | 355.6 | 170 | 916.7314 | 77763.46 | 457.4321 | 812.2286 | -60315.4 | 354.7965 | 0 | -0.1892225 | 0.008412846 | 0.01484111 | 0.107173 | 0.2391654 | 0.2259634
180 | 961.3 | 87150 | 484.2 | 866.7 | -68860 | 382.5 | 180 | 961.3404 | 87153.82 | 484.1879 | 865.8952 | -68707.31 | 381.7073 | 0 | -0.004203874 | -0.004379025 | 0.002505484 | 0.09286208 | 0.221735 | 0.2072429
190 | 1006 | 96990 | 510.5 | 919.9 | -77790 | 409.4 | 190 | 1005.489 | 96992.29 | 510.4857 | 919.0801 | -77632.93 | 408.5944 | 0 | 0.05076373 | -0.002360462 | 0.002794564 | 0.08912985 | 0.2019173 | 0.1967854
200 | 1050 | 107300 | 536.4 | 972.6 | -87250 | 436.3 | 200 | 1047.582 | 107259 | 536.2952 | 971.7358 | -87088.12 | 435.4406 | 0 | 0.2302424 | 0.03817581 | 0.01954012 | 0.08885425 | 0.185532 | 0.1969707
210 | 1092 | 118000 | 561.8 | 1025 | -97240 | 463 | 210 | 1091.135 | 117952.6 | 561.6792 | 1023.905 | -97067.38 | 462.2256 | 0 | 0.07921079 | 0.04014854 | 0.02150848 | 0.1068517 | 0.1775226 | 0.167256
220 | 1133 | 129100 | 586.8 | 1077 | -107700 | 489.8 | 220 | 1132.614 | 129075.7 | 586.7077 | 1075.643 | -107565.7 | 488.9352 | 0 | 0.03406153 | 0.01882713 | 0.01572924 | 0.1260099 | 0.124663 | 0.1765675
230 | 1173 | 140600 | 611.4 | 1128 | -118800 | 516.4 | 230 | 1174.288 | 140610.2 | 611.3487 | 1126.912 | -118579.6 | 515.5634 | 0 | -0.1097863 | -0.007257156 | 0.008388757 | 0.09644521 | 0.1855396 | 0.1620087
240 | 1214 | 152600 | 635.7 | 1179 | -130300 | 542.9 | 240 | 1214.896 | 152556.5 | 635.652 | 1177.75 | -130103.4 | 542.0976 | 0 | -0.07378128 | 0.02852592 | 0.00755765 | 0.1060561 | 0.1508563 | 0.147791
250 | 1256 | 164900 | 659.6 | 1229 | -142300 | 569.4 | 250 | 1256.811 | 164915 | 659.66 | 1228.196 | -142134 | 568.5361 | 0 | -0.06458842 | -0.009098921 | -0.009098921 | 0.06540679 | 0.1166314 | 0.1517151
260 | 1298 | 177700 | 683.4 | 1279 | -154900 | 595.7 | 260 | 1296.612 | 177681.6 | 683.3906 | 1278.263 | -154666.9 | 594.8725 | 0 | 0.1068969 | 0.01037363 | 0.001369809 | 0.05760888 | 0.1505091 | 0.1389049
270 | 1341 | 190900 | 706.9 | 1329 | -167900 | 621.9 | 270 | 1342.923 | 190879.2 | 706.9602 | 1328.067 | -167698.8 | 621.1068 | 0 | -0.1434262 | 0.01087209 | -0.008511437 | 0.07020402 | 0.1198084 | 0.1275412
273.15 | 1355 | 195100 | 714.3 | 1345 | -172100 | 630.2 | 273.15 | 1357.511 | 195132.4 | 714.3783 | 1343.728 | -171906.9 | 629.3499 | 0 | -0.1853335 | -0.01662209 | -0.01096027 | 0.09455739 | 0.1121854 | 0.1348915
280 | 1384 | 204500 | 730.4 | 1378 | -181500 | 648.1 | 280 | 1382.987 | 204531.8 | 730.4707 | 1377.714 | -181228 | 647.2429 | 0 | 0.07321951 | -0.01554876 | -0.00968022 | 0.02078323 | 0.1498552 | 0.1322477
290 | 1424 | 218500 | 753.6 | 1428 | -195500 | 674.1 | 290 | 1422.317 | 218558.3 | 753.6494 | 1426.933 | -195252.1 | 673.2831 | 0 | 0.1181812 | -0.02668921 | -0.006550588 | 0.0747545 | 0.1267976 | 0.1211778
298.15 | 1454 | 230300 | 772.4 | 1468 | -207300 | 695.2 | 298.15 | 1454.371 | 230280.8 | 772.3657 | 1466.796 | -207044.5 | 694.4306 | 0 | -0.02554482 | 0.008327556 | 0.004445836 | 0.08199559 | 0.123253 | 0.1106668
300 | 1461 | 233000 | 776.6 | 1477 | -210000 | 700 | 300 | 1461.648 | 232978.1 | 776.5938 | 1475.815 | -209766.4 | 699.2214 | 0 | -0.04432281 | 0.009382321 | 0.0007986983 | 0.08021746 | 0.1112299 | 0.1112299

## S-6 sigdig
with 6 significant digits
FUNCTION FIT | [6 empty] | CRUDE FIT
T | Cp | H | dH/T | S | G | '-G/T | T | Cp | H | dH/T | S | G | '-G/T | deltaK | deltaCp | deltaH | deltadH/T | deltaS | deltaG | delta(-G/T)
K | J/K | J | J/K | J/K | J | J/K | K | J/K | J | J/K | J/K | J | J/K | % | % | % | % | % | % | %
0 | 0 | 0 | NaN | 0 | 0 | NaN | 0 | 0 | 0 | NaN | 0 | 0 | NaN
5 | 0.902014 | 1.45589 | 0.291179 | 1.04841 | -3.78614 | 0.757228 | 5 | 0.9274951 | 0.9975002 | 0.1995 | 0.2698079 | -0.3515391 | 0.07030782 | 0 | -2.824908 | 31.48519 | 31.48543 | 74.26504 | 90.71511 | 90.71511
10 | 13.2831 | 30.9321 | 3.09321 | 4.6504 | -15.5719 | 1.55719 | 10 | 13.372 | 30.44738 | 3.044738 | 3.854753 | -8.100149 | 0.8100149 | 0 | -0.6692687 | 1.567056 | 1.567056 | 17.10923 | 47.98227 | 47.98227
12 | 21.2127 | 65.2988 | 5.44156 | 7.76131 | -27.8369 | 2.31974
*** reached the upper limit of function: fit 1
12 | 21.2251 | 65.2988 | 5.44156 | 7.76131 | -27.8369 | 2.31974
15 | 33.6575 | 147.423 | 9.8282 | 13.8183 | -59.8518 | 3.99012 | 15 | 33.70639 | 147.138 | 9.809198 | 13.02826 | -48.28595 | 3.219064 | 0 | -0.1452705 | 0.1933436 | 0.1933436 | 5.717336 | 19.32414 | 19.32414
20 | 56.7818 | 372.04 | 18.602 | 26.5831 | -159.621 | 7.98107 | 20 | 56.78921 | 372.0247 | 18.60123 | 25.7989 | -143.9534 | 7.197669 | 0 | -0.01305737 | 0.00411997 | 0.00411997 | 2.949986 | 9.815519 | 9.815745
25 | 83.7518 | 721.726 | 28.869 | 42.0774 | -330.209 | 13.2084 | 25 | 83.90604 | 722.0546 | 28.88218 | 41.29804 | -310.3965 | 12.41586 | 0 | -0.18416 | -0.04552358 | -0.0456622 | 1.852203 | 5.999998 | 6.000282
30 | 114.384 | 1215.71 | 40.5235 | 60.0052 | -584.451 | 19.4817 | 30 | 114.9548 | 1216.423 | 40.54743 | 59.22823 | -560.424 | 18.6808 | 0 | -0.499046 | -0.0586312 | -0.05904273 | 1.294843 | 4.111034 | 4.111034
35 | 147.704 | 1870.05 | 53.4301 | 80.1129 | -933.897 | 26.6828 | 35 | 147.6409 | 1871.223 | 53.46351 | 79.34058 | -905.6976 | 25.87707 | 0 | 0.04272497 | -0.06271325 | -0.06252597 | 0.964037 | 3.019541 | 3.019644
40 | 182.532 | 2695.24 | 67.3811 | 102.099 | -1388.71 | 34.7178 | 40 | 182.7228 | 2695.988 | 67.39969 | 101.3047 | -1356.2 | 33.90501 | 0 | -0.1045149 | -0.0277443 | -0.02759585 | 0.7779681 | 2.340999 | 2.341139
45 | 217.893 | 3696.24 | 82.1387 | 125.638 | -1957.47 | 43.4994 | 45 | 217.6737 | 3696.538 | 82.1453 | 124.824 | -1920.539 | 42.67865 | 0 | 0.1006362 | -0.008073304 | -0.008032719 | 0.6479314 | 1.886648 | 1.886798
50 | 253.18 | 4874.04 | 97.4807 | 150.424 | -2647.17 | 52.9434 | 50 | 253.1634 | 4873.543 | 97.47087 | 149.588 | -2605.855 | 52.11711 | 0 | 0.006545036 | 0.01019021 | 0.01008763 | 0.5557794 | 1.560708 | 1.560708
55 | 288.101 | 6227.42 | 113.226 | 176.196 | -3463.36 | 62.9701 | 55 | 288.2601 | 6227.498 | 113.2272 | 175.3667 | -3417.669 | 62.13944 | 0 | -0.05523352 | -0.00124838 | -0.001087798 | 0.4706858 | 1.319264 | 1.319136
60 | 322.517 | 7754.21 | 129.237 | 202.744 | -4410.42 | 73.507 | 60 | 322.6583 | 7755.477 | 129.258 | 201.9319 | -4360.436 | 72.67394 | 0 | -0.0438101 | -0.01634066 | -0.01621167 | 0.4005582 | 1.133306 | 1.133306
65 | 356.268 | 9451.49 | 145.408 | 229.897 | -5491.8 | 84.4892 | 65 | 356.119 | 9452.991 | 145.4306 | 229.0864 | -5437.622 | 83.65573 | 0 | 0.04181289 | -0.01588248 | -0.01556502 | 0.3526086 | 0.9865164 | 0.9864803
70 | 389.088 | 11315.3 | 161.648 | 257.507 | -6710.15 | 95.8593 | 70 | 388.513 | 11314.97 | 161.6424 | 256.6678 | -6651.774 | 95.02534 | 0 | 0.1477837 | 0.002912364 | 0.003442601 | 0.3259023 | 0.8699649 | 0.8699797
75 | 420.648 | 13340.3 | 177.87 | 285.436 | -8067.4 | 107.565 | 75 | 420.905 | 13338.83 | 177.8511 | 284.5804 | -8004.7 | 106.7293 | 0 | -0.06110681 | 0.01099848 | 0.01062372 | 0.299739 | 0.7772019 | 0.7768944
80 | 450.723 | 15519.3 | 193.992 | 313.552 | -9564.82 | 119.56 | 80 | 450.047 | 15520.07 | 194.0009 | 312.7238 | -9497.829 | 118.7229 | 0 | 0.149979 | -0.00498448 | -0.004597846 | 0.2641387 | 0.7003846 | 0.7001769
85 | 479.409 | 17845.2 | 209.943 | 341.743 | -11203 | 131.8 | 85 | 479.9829 | 17845.15 | 209.9429 | 340.9049 | -11131.77 | 130.962 | 0 | -0.1197196 | 0.0002888808 | 3.671222e-05 | 0.2452421 | 0.6358274 | 0.6358274
90 | 507.264 | 20312 | 225.689 | 369.936 | -12982.2 | 144.247 | 90 | 507.0191 | 20312.69 | 225.6965 | 369.106 | -12906.85 | 143.4095 | 0 | 0.04827272 | -0.003376802 | -0.003327568 | 0.2243648 | 0.5803827 | 0.5806125
95 | 535.206 | 22917.9 | 241.241 | 398.108 | -14902.4 | 156.867 | 95 | 535.4207 | 22917.03 | 241.2319 | 397.2611 | -14822.78 | 156.0293 | 0 | -0.04011783 | 0.003809701 | 0.003787885 | 0.2127238 | 0.5342736 | 0.53404
97.7 | 550.634 | 24383.8 | 249.578 | 413.322 | -15997.8 | 163.744
*** reached the upper limit of function: fit 2
97.7 | 550.813 | 24383.8 | 249.578 | 413.322 | -15997.8 | 163.744
100 | 563.759 | 25665.5 | 256.655 | 426.289 | -16963.3 | 169.633 | 100 | 564.9919 | 25668.06 | 256.6806 | 425.4759 | -16879.54 | 168.7954 | 0 | -0.2186938 | -0.009968417 | -0.009968417 | 0.1907284 | 0.4937945 | 0.4937945
110 | 618.814 | 31580.3 | 287.094 | 482.621 | -21508 | 195.527 | 110 | 618.9307 | 31587.08 | 287.1553 | 481.8514 | -21416.57 | 194.6961 | 0 | -0.01886183 | -0.02147941 | -0.02135272 | 0.1594641 | 0.4250978 | 0.4249589
120 | 671.392 | 38033.4 | 316.945 | 538.737 | -26615 | 221.792 | 120 | 670.9413 | 38034.79 | 316.9566 | 537.9247 | -26516.17 | 220.9681 | 0 | 0.06713213 | -0.003655193 | -0.003655193 | 0.150782 | 0.3713259 | 0.3714756
130 | 721.881 | 45001.2 | 346.163 | 594.482 | -32281.5 | 248.319 | 130 | 721.936 | 44998.84 | 346.1449 | 593.6441 | -32174.9 | 247.4992 | 0 | -0.007614493 | 0.005250767 | 0.005228546 | 0.1409427 | 0.3302244 | 0.3301318
140 | 771.07 | 52466.7 | 374.762 | 649.785 | -38503.2 | 275.023 | 140 | 770.781 | 52460.98 | 374.7213 | 648.9264 | -38388.72 | 274.2051 | 0 | 0.03747812 | 0.01090821 | 0.01087009 | 0.1321403 | 0.2973383 | 0.2973901
150 | 819.565 | 60420.3 | 402.802 | 704.64 | -45275.7 | 301.838 | 150 | 818.4073 | 60411.92 | 402.7461 | 703.7666 | -45153.07 | 301.0205 | 0 | 0.141256 | 0.01386992 | 0.01386992 | 0.1239454 | 0.2708408 | 0.2708408
160 | 867.581 | 68856.4 | 430.353 | 759.069 | -52594.6 | 328.716 | 160 | 867.7853 | 68839.61 | 430.2476 | 758.1414 | -52463.01 | 327.8938 | 0 | -0.02354612 | 0.02437771 | 0.02449387 | 0.1221992 | 0.2501902 | 0.2501144
170 | 914.958 | 77769.8 | 457.469 | 813.091 | -60455.7 | 355.622 | 170 | 916.7314 | 77763.46 | 457.4321 | 812.2286 | -60315.4 | 354.7965 | 0 | -0.1938216 | 0.008155698 | 0.008065696 | 0.1060673 | 0.2320697 | 0.2321357
180 | 961.328 | 87152.3 | 484.179 | 866.707 | -68855.1 | 382.528 | 180 | 961.3404 | 87153.82 | 484.1879 | 865.8952 | -68707.31 | 381.7073 | 0 | -0.001291114 | -0.001739851 | -0.001831646 | 0.09366898 | 0.2146344 | 0.2145475
190 | 1006.32 | 96991.8 | 510.483 | 919.896 | -77788.4 | 409.413 | 190 | 1005.489 | 96992.29 | 510.4857 | 919.0801 | -77632.93 | 408.5944 | 0 | 0.08254662 | -0.0005045915 | -0.0005355221 | 0.08869541 | 0.1998646 | 0.1999544
200 | 1049.73 | 107273 | 536.367 | 972.624 | -87251.4 | 436.257 | 200 | 1047.582 | 107259 | 536.2952 | 971.7358 | -87088.12 | 435.4406 | 0 | 0.2045807 | 0.01301599 | 0.01338882 | 0.0913196 | 0.1871335 | 0.1871335
210 | 1091.67 | 117981 | 561.816 | 1024.86 | -97239.3 | 463.044 | 210 | 1091.135 | 117952.6 | 561.6792 | 1023.905 | -97067.38 | 462.2256 | 0 | 0.04900582 | 0.02405072 | 0.02435578 | 0.09320588 | 0.176804 | 0.1767424
220 | 1132.55 | 129103 | 586.832 | 1076.59 | -107747 | 489.759 | 220 | 1132.614 | 129075.7 | 586.7077 | 1075.643 | -107565.7 | 488.9352 | 0 | -0.005658279 | 0.02115042 | 0.02118139 | 0.08797468 | 0.1682293 | 0.1682108
230 | 1173.05 | 140631 | 611.44 | 1127.83 | -118769 | 516.389 | 230 | 1174.288 | 140610.2 | 611.3487 | 1126.912 | -118579.6 | 515.5634 | 0 | -0.1055193 | 0.01478795 | 0.01493014 | 0.08138655 | 0.1594869 | 0.159882
240 | 1213.86 | 152565 | 635.688 | 1178.61 | -130302 | 542.925 | 240 | 1214.896 | 152556.5 | 635.652 | 1177.75 | -130103.4 | 542.0976 | 0 | -0.08532324 | 0.005591423 | 0.005670074 | 0.07300136 | 0.1523889 | 0.1523889
250 | 1255.53 | 164911 | 659.645 | 1229.01 | -142340 | 569.362 | 250 | 1256.811 | 164915 | 659.66 | 1228.196 | -142134 | 568.5361 | 0 | -0.102047 | -0.00242805 | -0.002276449 | 0.06621992 | 0.1447004 | 0.1450511
260 | 1298.18 | 177679 | 683.381 | 1279.08 | -154881 | 595.696 | 260 | 1296.612 | 177681.6 | 683.3906 | 1278.263 | -154666.9 | 594.8725 | 0 | 0.1207477 | -0.001444216 | -0.001410446 | 0.06385977 | 0.1382601 | 0.1382343
270 | 1341.32 | 190876 | 706.95 | 1328.88 | -167921 | 621.93 | 270 | 1342.923 | 190879.2 | 706.9602 | 1328.067 | -167698.8 | 621.1068 | 0 | -0.1195349 | -0.001700153 | -0.001438199 | 0.0611802 | 0.1322993 | 0.1323587
273.15 | 1354.84 | 195123 | 714.344 | 1344.52 | -172132 | 630.173 | 273.15 | 1357.511 | 195132.4 | 714.3783 | 1343.728 | -171906.9 | 629.3499 | 0 | -0.1971649 | -0.004832695 | -0.004800099 | 0.05889068 | 0.1307549 | 0.1306127
280 | 1383.81 | 204503 | 730.369 | 1378.43 | -181458 | 648.064 | 280 | 1382.987 | 204531.8 | 730.4707 | 1377.714 | -181228 | 647.2429 | 0 | 0.05949936 | -0.01408156 | -0.01392506 | 0.05197166 | 0.1267441 | 0.1267
290 | 1424.09 | 218545 | 753.604 | 1427.7 | -195489 | 674.099 | 290 | 1422.317 | 218558.3 | 753.6494 | 1426.933 | -195252.1 | 673.2831 | 0 | 0.1244936 | -0.006092986 | -0.00601977 | 0.05375739 | 0.1211778 | 0.1210296
298.15 | 1454.33 | 230277 | 772.352 | 1467.6 | -207287 | 695.245 | 298.15 | 1454.371 | 230280.8 | 772.3657 | 1466.796 | -207044.5 | 694.4306 | 0 | -0.002848159 | -0.001659583 | -0.001768671 | 0.05476256 | 0.1169892 | 0.1171322
300 | 1460.83 | 232973 | 776.577 | 1476.61 | -210011 | 700.036 | 300 | 1461.648 | 232978.1 | 776.5938 | 1475.815 | -209766.4 | 699.2214 | 0 | -0.05596518 | -0.002205918 | -0.002162993 | 0.0538268 | 0.1164619 | 0.1163668

## H
Säurelösungskalorimeter | 2016-01-15 | 2016-01-15 | 2016-01-15 | 2016-01-22 | 2016-01-22 | 2016-01-26 | 2016-01-26 | 2016-01-26 | 2016-01-27 | 2016-01-27 | 2016-01-27 | 2016-01-27
DropID | Mg-Cop_1 | Mg-Cop_2 | Mg-Cop_3 | Mg-Cop_1 | Mg-Cop_2 | Mg-Cop_1 | Mg-Cop_2 | Mg-Cop_3 | Mg-Cop_1 | Mg-Cop_2 | Mg-Cop_3 | Mg-Cop_4
Masse Pellet [mg] | 9.914 | 10.822 | 10.046 | 9.918 | 10.146 | 9.852 | 10.398 | 9.986 | 10.212 | 9.972 | 10.122 | 9.942
Raumtemp [°C] | 24.6 | 24.6 | 24.6 | 24.6 | 24.6 | 24.6 | 24.6 | 24.6 | 24.6 | 24.6 | 24.6 | 24.6
Kalorimetertemp [°C] | 25 | 25 | 25 | 25 | 25 | 25 | 25 | 25 | 25 | 25 | 25 | 25
Molengewicht [g/mol] | 1218.38088 | 1218.38088 | 1218.38088 | 1218.38088 | 1218.38088 | 1218.38088 | 1218.38088 | 1218.38088 | 1218.38088 | 1218.38088 | 1218.38088 | 1218.38088
Mol Probe | 8.137029e-06 | 8.88228e-06 | 8.245369e-06 | 8.140312e-06 | 8.327445e-06 | 8.086141e-06 | 8.534277e-06 | 8.196123e-06 | 8.381615e-06 | 8.184633e-06 | 8.307747e-06 | 8.16001e-06
Wärmekapazität Raumtemp [kJ/mol] | -512.6171 | -512.6171 | -512.6171 | -512.6171 | -512.6171 | -512.6171 | -512.6171 | -512.6171 | -512.6171 | -512.6171 | -512.6171 | -512.6171
Wärmekapazität Kalorimeter [kJ/mol] | -512.5856 | -512.5856 | -512.5856 | -512.5856 | -512.5856 | -512.5856 | -512.5856 | -512.5856 | -512.5856 | -512.5856 | -512.5856 | -512.5856
Absolute Wärmeinhalt [J/Pellet] | 0.0002570358 | 0.0002805771 | 0.0002604581 | 0.0002571395 | 0.0002630508 | 0.0002554284 | 0.0002695843 | 0.0002589025 | 0.0002647619 | 0.0002585396 | 0.0002624285 | 0.0002577618
t0 | 0 | 0 | 0 | 0 | 0 | 0 | 0 | 0 | 0 | 0 | 0 | 0
t1 | 30 | 30 | 30 | 30 | 30 | 30 | 30 | 30 | 30 | 30 | 30 | 30
t2 | 90 | 93 | 87 | 82 | 86 | 81 | 82 | 87 | 84 | 88 | 89 | 91
Dauer | 60 | 63 | 57 | 52 | 56 | 51 | 52 | 57 | 54 | 58 | 59 | 61
t3 | 105 | 117 | 102 | 112 | 116 | 111 | 112 | 117 | 114 | 118 | 119 | 121
t Baseline return | 15 | 24 | 15 | 30 | 30 | 30 | 30 | 30 | 30 | 30 | 30 | 30
V(0) | 0 | 0 | 0 | 0 | 0 | 0 | 0 | 0 | 0 | 0 | 0 | 0
V(0+t1) | -0.586125 | 1.0355 | -1.564677 | 0.4556146 | 0.7469583 | 2.925948 | 2.4451875 | 1.2999375 | -0.81459375 | 0.429375 | 2.052385 | -0.158125
V(t2) | 555.88275 | 603.4343 | 552.86 | 535.9584 | 529.576925 | 544.3918625 | 544.3786 | 543.1731 | 548.4295 | 536.5861 | 560.3412 | 536.0518
V(t2+t3) | 561.3937 | 608.1529 | 559.8344 | 540.5017 | 541.3831 | 549.3761125 | 539.6133 | 546.6063 | 546.42135 | 542.2025 | 561.1867 | 537.1312
Mittelwert Baseline [counts/min] | 0.1739302 | 0.1155643 | 0.2064016 | 0.08331476 | 0.2092182 | 0.1318366 | -0.03866858 | 0.07888628 | -0.04704497 | 0.1007627 | 0.04829792 | 0.01535521
Baselinekorrektur [Korrektur] | 9.849688 | 8.316052 | 10.20021 | 4.787982 | 12.46318 | 9.649616 | 0.4344215 | 5.796456 | -3.355022 | 6.27361 | 4.901963 | 0.7785427
% Baselinekorrektur | 1.803863 | 1.397378 | 1.87967 | 0.9014022 | 2.410143 | 1.804536 | 0.07986509 | 1.078658 | -0.6080312 | 1.183002 | 0.882538 | 0.1454477
Absolute Counts | 546.0331 | 595.1182 | 542.6598 | 531.1705 | 517.1137 | 534.7422 | 543.9442 | 537.3766 | 551.7845 | 530.3125 | 555.4393 | 535.2732
Kalibrationsfaktor | 0.001261348 | 0.001261348 | 0.001261348 | 0.001261348 | 0.001261348 | 0.001261348 | 0.001261348 | 0.001261348 | 0.001261348 | 0.001261348 | 0.001261348 | 0.001261348
dH [J] | 0.6887376 | 0.750651 | 0.6844827 | 0.6699906 | 0.6522603 | 0.6744959 | 0.6861028 | 0.6778188 | 0.6959921 | 0.6689085 | 0.7006021 | 0.6751657
dH [kJ/g] | 0.06947121 | 0.06936343 | 0.06813485 | 0.067553 | 0.06428743 | 0.06846284 | 0.06598411 | 0.06787691 | 0.06815434 | 0.06707867 | 0.06921578 | 0.06791045
dH [kJ/mol] | 84.64239 | 84.51107 | 83.0142 | 82.30528 | 78.32657 | 83.41382 | 80.39378 | 82.69993 | 83.03794 | 81.72737 | 84.33118 | 82.74079
82.59536
0.5211706
12

## cycle
| enthalpies of solution in 5 N HCl at 298.15 K |  |  | reaction # |  |  | formation enthalpies
MgO | -149.6755 | 0.5987448 | 9 | 1 |  |  | -601.6 | 0.3 | 13
FeOOH·0.162H2O | -46.62225 | 0.1272224 | 12 | 2
FeOOH | -47.94741 | 0.1272224 |  | 3 |  |  | -549.4 | 1.4 | 14
a-MgSO4 | -53.49612 | 0.4795331 | 7 | 4 |  |  | -1288.64 | 1.28 | 15 | Lemire et al. 2019, TDB volume Fe-II
H2O | -0.54 |  |  | 5 |  |  | -285.83 | 0.04 | 16
enthalpy of water desorption from lepidocrocite | 1.41264 | 0.16848 |  | 6
KAl(SO4)2·12H2O | 85.33521 | 0.2387513 |  | 7 |  |  | -6062.44864 | 2 | 17
K2SO4 | 37.3876 | 0.1912455 |  | 8 |  |  | -1437.7 | 0.5 | 18
MgFe3+4(SO4)6(OH)2 · 20H2O | 82.59536 | 0.5211706 |  | 10
4FeOOH + 6MgSO4 + 19H2O = MgFe3+4(SO4)6(OH)2 · 20H2O + 5MgO | [5 empty] | 142.756 | 4.245091
DRH = 4DH3 + 6DH4 + 19DH5 - DH10 - 5DH1
Mg + 4Fe + 6S + 23O2 + 21H2 = MgFe3+4(SO4)6(OH)2 · 20H2O | [5 empty] | -12209.45 | 10.5447 |  | -12352.21
DfH = 4DH3 + 6DH4 + 19DH5 - DH10 - 5DH1 + 4DH14 + 6DH15 + 19DH16 - 5DH13
check the reaction | 4FeOOH + 6MgSO4 + 19H2O = MgFe3+4(SO4)6(OH)2 · 20H2O + 5MgO
|  | Fe | Mg | S | O | H
FeOOH | -4 | -4 | 0 | 0 | -8 | -4
MgSO4 | -6 | 0 | -6 | -6 | -24 | 0
MgO | 5 | 0 | 5 | 0 | 5 | 0
H2O | -19 | 0 | 0 | 0 | -19 | -38
MgFe3+4(SO4)6(OH)2 · 20H2O | 1 | 4 | 1 | 6 | 46 | 42
|  | 0 | 0 | 0 | 0 | 0
check the reaction | Mg + 4Fe + 6S + 23O2 + 21H2 = MgFe3+4(SO4)6(OH)2 · 20H2O
|  | Fe | Mg | S | O | H
Fe | -4 | -4 | 0 | 0 | 0 | 0
Mg | -1 | 0 | -1 | 0 | 0 | 0
S | -6 | 0 | 0 | -6 | 0 | 0
O2 | -23 | 0 | 0 | 0 | -46 | 0
H2 | -21 | 0 | 0 | 0 | 0 | -42
MgFe3+4(SO4)6(OH)2 · 20H2O | 1 | 4 | 1 | 6 | 46 | 42
|  | 0 | 0 | 0 | 0 | 0

## lepido
reaction #
FeOOH·0.162H2O + 3H+ = Fe3+ + 2.162H2O(aq) | -46.62225 | 0.1272224 | 2 | 1
FeOOH·0.162H2O = FeOOH + 0.162H2O (l) | 1.41264 |  | A | -1
H2O (l) = H2O (aq) | -0.54 |  | 5 | -0.162
FeOOH + 3H+ = Fe3+ + 2H2O | -47.94741

## G
Mg + 4Fe + 6S + 23O2 + 21H2 = MgFe3+4(SO4)6(OH)2 · 20H2O | [8 empty] | So (J K-1 mol-1)
[9 empty] | Mg | 32.67 | 0.1 | RH95
[5 empty] | estimate, Ogorodova et al. (2021) |  |  |  | Al | 28.3 | 0.08 | RH95
enthalpy of formation |  |  | -12209.45 | 10.5447 | -11999 | +-58 | 210.454 |  | Fe | 27.09 | 0.13 | RH95
standard entropy |  |  | 1467.6 | 17.6112 | 1374.3 |  | 6.357318 |  | S | 32.05 | 0.05 | RH95
entropy of formation |  |  | -6328.46 | 17.63272 |  |  |  |  | O2 | 205.15 | 0.02 | RH95
Gibbs free energy of formation |  |  | -10322.62 | 11.78257 |  |  |  |  | H2 | 130.68 | 0.02 | RH95
MgFe4(SO4)6(OH)2·20H2O + 2H+ = Mg++ + 4Fe+++ + 6SO4-- + 22H2O
[7 empty] | DfGo (kJ mol-1) |  | DfHo (kJ mol-1)
DrGo | 121.2407 | 12.42879 |  |  |  | Fe3+ | -16.226 | 0.65 | -50.056 | 0.973 | Lemire et al. 2013
ln K | -48.91066 | 5.013996 |  |  |  | Fe2+ | -90.719 | 0.641 | -90.295 | 0.522 | Lemire et al. 2013
log K | -21.24163 | 2.177551 |  |  |  | SO42- | -744.004 | 0.418 | -909.34 | 0.4 | Lemire et al. 2013
DrHo | -202.07 | 11.54265 |  |  |  | H2O | -237.14 | 0.041 | -285.83 | 0.04 | Lemire et al. 2013
[6 empty] | Mg2+ | -455.375 | 1.335 | -467 | 0.6 | Lemire et al. 2013
[6 empty] | Al3+ | -491.507 | 3.338 | -538.4 | 1.5 | Lemire et al. 2013