## Cp
Cp-Daten: Alumino-Copiapite |  |  | gemessen: Juni 2016 |  |  |  | Cp(PPMS) at 285 K | 1404.1 | (J/mol.K)
MG = 1212.06 g/mol | [6 empty] | Cp(DSC) at 285 K | 1397.6 | (J/mol.K)
PPMS1 |  |  | DSC1 |  |  | PPMS-DSC agreement at 285 K: |  | 0.465083 | %
100(Cp(PPMS)-Cp(DSC))/Cp(DSC)
8.85 mg | So (2-298 K) | sigma-So
| 1452.2 | 10
T | Cp | sigma-Cp | T | Cp | sigma-Cp
(K) | (J/mol.K) | (J/mol.K) | (K) | (J/mol.K)
2.19653 | 0.168599 | 0.000843809 | 280.22 | 1376.88 | 7.41741
2.20063 | 0.168701 | 0.000858967 | 280.387 | 1377.46 | 7.27596
2.20123 | 0.168697 | 0.000860286 | 280.553 | 1377.99 | 7.69356
2.38692 | 0.173471 | 0.00108396 | 280.72 | 1378.66 | 7.65524
2.38931 | 0.173591 | 0.00109875 | 280.883 | 1379.44 | 7.46747
2.39023 | 0.173896 | 0.0011019 | 281.05 | 1380.29 | 7.57338
2.59627 | 0.180844 | 0.00123726 | 281.21 | 1381.09 | 7.36048
2.59697 | 0.181142 | 0.00123496 | 281.377 | 1381.97 | 7.47896
2.59796 | 0.1811 | 0.00123203 | 281.547 | 1382.64 | 7.49054
2.82149 | 0.194566 | 0.00143985 | 281.71 | 1383.15 | 7.59688
2.82226 | 0.194827 | 0.00146546 | 281.877 | 1383.87 | 7.78265
2.82261 | 0.194947 | 0.00143873 | 282.043 | 1384.43 | 7.5662
3.06538 | 0.216158 | 0.00169807 | 282.207 | 1385.24 | 7.50917
3.06617 | 0.216533 | 0.00168929 | 282.37 | 1385.78 | 7.47386
3.06841 | 0.216997 | 0.00172842 | 282.537 | 1386.46 | 7.43906
3.33041 | 0.250564 | 0.0020502 | 282.707 | 1387.4 | 7.46621
3.33409 | 0.251063 | 0.00208569 | 282.867 | 1388.46 | 7.38503
3.33618 | 0.251256 | 0.00210018 | 283.037 | 1388.87 | 7.41682
3.62351 | 0.303997 | 0.00251432 | 283.2 | 1389.18 | 7.35707
3.6252 | 0.304355 | 0.00253544 | 283.367 | 1389.9 | 7.66631
3.63 | 0.305733 | 0.00263958 | 283.53 | 1390.84 | 7.45372
3.94333 | 0.389426 | 0.00315865 | 283.697 | 1391.88 | 7.37381
3.9452 | 0.390218 | 0.00316309 | 283.863 | 1392.53 | 7.56748
3.95258 | 0.393237 | 0.00340707 | 284.03 | 1393.31 | 7.22322
4.29084 | 0.520992 | 0.00404397 | 284.197 | 1394.13 | 7.38468
4.29398 | 0.522424 | 0.00411397 | 284.367 | 1394.9 | 7.36076
4.30192 | 0.528333 | 0.00432286 | 284.53 | 1395.73 | 7.24214
4.67347 | 0.727943 | 0.00517287 | 284.69 | 1396.14 | 7.06951
4.67709 | 0.72969 | 0.00513549 | 284.857 | 1396.92 | 7.24636
4.68455 | 0.735545 | 0.00552813 | 285.023 | 1397.76 | 7.21586
5.09599 | 1.04023 | 0.00679315 | 285.187 | 1398.67 | 7.15548
5.09917 | 1.04286 | 0.00690279 | 285.357 | 1399.58 | 7.21516
5.10655 | 1.051 | 0.00736057 | 285.52 | 1400.28 | 7.20404
5.55865 | 1.51317 | 0.00906002 | 285.687 | 1401.13 | 7.17221
5.56231 | 1.51668 | 0.00908076 | 285.85 | 1401.96 | 7.28301
5.57014 | 1.52853 | 0.00978449 | 286.013 | 1402.78 | 7.18449
6.06359 | 2.19916 | 0.0121671 | 286.18 | 1403.55 | 7.17172
6.06751 | 2.20494 | 0.0120369 | 286.347 | 1404.31 | 7.18169
6.07367 | 2.21722 | 0.0131473 | 286.513 | 1405.12 | 7.29703
6.64239 | 3.2162 | 0.0160089 | 286.677 | 1405.77 | 7.47767
6.6426 | 3.21455 | 0.0159829 | 286.847 | 1406.4 | 7.16622
6.65721 | 3.24382 | 0.0169555 | 287.01 | 1407.32 | 7.12419
7.23593 | 4.51757 | 0.020435 | 287.177 | 1408.18 | 7.06612
7.24081 | 4.53709 | 0.0205873 | 287.34 | 1409.08 | 7.07751
7.24255 | 4.54978 | 0.0219656 | 287.507 | 1410.18 | 7.27853
7.90234 | 6.25908 | 0.0262266 | 287.67 | 1410.8 | 7.04459
7.90513 | 6.28364 | 0.0281331 | 287.837 | 1411.68 | 7.1671
7.90601 | 6.27351 | 0.0261868 | 288.003 | 1412.52 | 7.18716
8.63198 | 8.48614 | 0.032732 | 288.167 | 1413.46 | 7.17935
8.63609 | 8.50565 | 0.0338519
8.63691 | 8.49965 | 0.03254
9.42623 | 11.251 | 0.0424692
9.42695 | 11.2146 | 0.0396059
9.4304 | 11.2232 | 0.0397339
10.2983 | 14.525 | 0.0514556
10.3001 | 14.4747 | 0.0478309
10.3034 | 14.493 | 0.0477497
11.2446 | 18.2659 | 0.0621462
11.2489 | 18.2527 | 0.0573868
11.2543 | 18.2534 | 0.0569719
12.2918 | 22.4978 | 0.0706339
12.2961 | 22.4685 | 0.0675242
12.2986 | 22.4719 | 0.0663471
13.428 | 27.3043 | 0.084808
13.4343 | 27.2777 | 0.0793225
13.4368 | 27.261 | 0.0778286
14.6739 | 32.5447 | 0.099246
14.6821 | 32.4582 | 0.0901909
14.6831 | 32.4477 | 0.0909396
16.0341 | 38.5111 | 0.115498
16.0407 | 38.4465 | 0.104638
16.043 | 38.401 | 0.105465
17.5215 | 45.1854 | 0.131291
17.5276 | 44.999 | 0.121579
17.5288 | 45.0891 | 0.121187
19.1409 | 52.8318 | 0.159164
19.152 | 52.7318 | 0.144083
19.1542 | 52.6777 | 0.14214
20.9215 | 61.4767 | 0.16514
20.9238 | 61.4333 | 0.167197
20.9347 | 61.4745 | 0.17711
22.8657 | 71.6918 | 0.192994
22.8689 | 71.6907 | 0.1953
22.8748 | 72.0069 | 0.211715
24.9825 | 83.4576 | 0.22628
24.986 | 83.8391 | 0.253509
24.9992 | 82.984 | 0.243166
27.3102 | 96.096 | 0.27517
27.3115 | 97.5617 | 0.310807
27.3171 | 95.8317 | 0.313188
29.8408 | 112.339 | 0.311262
29.847 | 112.276 | 0.311533
29.8562 | 112.101 | 0.331883
32.6162 | 130.159 | 0.363695
32.6173 | 130.064 | 0.363215
32.6381 | 130.015 | 0.372859
35.6452 | 149.763 | 0.42058
35.6465 | 149.783 | 0.420161
35.669 | 149.583 | 0.433495
38.9582 | 172.168 | 0.49096
38.9591 | 172.139 | 0.491843
38.9846 | 172.036 | 0.488303
42.5775 | 196.769 | 0.561146
42.5789 | 196.537 | 0.564097
42.6021 | 196.387 | 0.573766
46.5379 | 223.259 | 0.650194
46.5379 | 223.285 | 0.647773
46.5605 | 223.235 | 0.651692
50.8628 | 253.074 | 0.730914
50.8636 | 253.149 | 0.732901
50.8833 | 253.132 | 0.733756
55.5849 | 284.222 | 0.840015
55.585 | 284.294 | 0.840518
55.5877 | 284.408 | 0.836517
60.8313 | 321.067 | 0.950826
60.8361 | 320.949 | 0.946243
60.8532 | 321.805 | 1.01504
66.1956 | 354.92 | 1.05641
66.2009 | 354.79 | 1.05018
66.2176 | 355.207 | 1.1123
72.0377 | 391.614 | 1.18026
72.0434 | 392.2 | 1.15785
72.0606 | 392.57 | 1.23147
78.3877 | 430.963 | 1.27054
78.3905 | 430.163 | 1.26586
78.4077 | 431.539 | 1.34574
85.2932 | 470.346 | 1.40881
85.2955 | 470.903 | 1.40513
85.2978 | 471.219 | 1.49547
92.7932 | 512.081 | 1.5172
92.7969 | 512.837 | 1.52825
92.7981 | 514.039 | 1.57949
100.973 | 561.26 | 1.68837
100.977 | 559.665 | 1.69716
100.982 | 558.899 | 1.68207
109.884 | 608.618 | 1.82567
109.884 | 608.138 | 1.84891
109.884 | 608.017 | 1.77999
119.567 | 658.708 | 1.91413
119.569 | 659.67 | 1.9709
119.57 | 659.44 | 1.94342
130.11 | 712.98 | 2.05854
130.112 | 713.505 | 2.13538
130.113 | 714.198 | 2.15359
141.598 | 767.784 | 2.18079
141.599 | 769.491 | 2.28941
141.6 | 767.778 | 2.2519
154.046 | 828.574 | 2.41678
154.047 | 828.562 | 2.41461
154.058 | 830.553 | 2.4356
167.704 | 894.186 | 2.57716
167.707 | 894.463 | 2.58147
167.719 | 895.686 | 2.65242
182.524 | 965.496 | 2.77523
182.526 | 965.298 | 2.78283
182.531 | 965.794 | 2.79649
198.603 | 1037.05 | 2.96055
198.603 | 1038.13 | 2.94924
198.611 | 1037.92 | 2.89982
216.106 | 1114.85 | 3.16428
216.126 | 1113.95 | 3.17782
216.128 | 1114.61 | 3.20482
235.151 | 1197.24 | 3.33404
235.214 | 1194.24 | 3.33219
235.216 | 1195.07 | 3.31468
255.884 | 1280.43 | 3.56257
255.986 | 1281.81 | 3.62871
255.992 | 1281.5 | 3.54934
278.375 | 1379.18 | 3.91894
278.561 | 1376.93 | 3.88263
278.568 | 1376.58 | 3.82745
302.85 | 1480.31 | 3.88146
303.016 | 1476.84 | 3.99603
303.029 | 1475.09 | 4.02433

## fits
data Al-cop-all.txt
fit 1
valid 0.0-15.0
limit 0.0-12.25
polynomial
1.0,0.8257398040168482
2.0,-0.5215347254443259
3.0,0.10602514230913584
4.0,-0.006002501747289557
5.0,0.00011157235338332683
fit 2
valid 10.0-120.0
limit 12.25-96.6
polynomial
0.0,-36.02191373303123
1.0,7.003455980168249
2.0,-0.3603890786907807
3.0,0.019472305020516577
4.0,-0.0004765418479477217
5.0,6.308540521042487e-06
6.0,-4.4478872068642375e-08
7.0,1.2280794922298637e-10
8.0,2.346437041440402e-13
9.0,-1.5588290875143808e-15
fit 3
valid 80.0-309.0
limit 96.6-302.0
polynomial
0.0,3955.539749819287
1.0,-194.60149497587327
2.0,4.24465186301655
3.0,-0.04935736961959794
4.0,0.0003452422998473689
5.0,-1.4930739842662312e-06
6.0,3.908525690541244e-09
7.0,-5.675721241598277e-12
8.0,3.5085065248908198e-15
EOF

## S
with 4 significant digits, for SI
FUNCTION FIT | [6 empty] | CRUDE FIT
T | Cp | H | dH/T | S | G | '-G/T | T | Cp | H | dH/T | S | G | '-G/T | deltaK | deltaCp | deltaH | deltadH/T | deltaS | deltaG | delta(-G/T)
K | J/K | J | J/K | J/K | J | J/K | K | J/K | J | J/K | J/K | J | J/K | % | % | % | % | % | % | %
0 | 0 | 0 | NaN | 0 | 0 | NaN | 0 | 0 | 0 | NaN | 0 | 0 | NaN
5 | 0.9406 | 1.697 | 0.3393 | 1.159 | -4.099 | 0.8198 | 5 | 0.9691462 | 1.275684 | 0.2551369 | 0.3739188 | -0.5939093 | 0.1187819 | 0 | -3.034894 | 24.82708 | 24.80492 | 67.73781 | 85.51087 | 85.51087
10 | 13.26 | 31.05 | 3.105 | 4.748 | -16.43 | 1.643 | 10 | 13.39016 | 30.63066 | 3.063066 | 3.947607 | -8.845407 | 0.8845407 | 0 | -0.9816048 | 1.350515 | 1.350515 | 16.85747 | 46.16307 | 46.16307
12.25 | 22.36 | 70.95 | 5.792 | 8.315 | -30.91 | 2.523
*** reached the upper limit of function: fit 1
12.25 | 22.35 | 70.95 | 5.792 | 8.315 | -30.91 | 2.523
15 | 33.84 | 148.1 | 9.871 | 13.95 | -61.26 | 4.084 | 15 | 33.86997 | 147.9026 | 9.860174 | 13.16331 | -49.54709 | 3.303139 | 0 | -0.08857409 | 0.1332827 | 0.109676 | 5.639332 | 19.12 | 19.12
20 | 56.93 | 373.6 | 18.68 | 26.77 | -161.9 | 8.093 | 20 | 56.88875 | 373.7566 | 18.68783 | 25.98954 | -146.0343 | 7.301714 | 0 | 0.0724519 | -0.04190615 | -0.04190615 | 2.915419 | 9.799701 | 9.77741
25 | 83.45 | 723.1 | 28.93 | 42.26 | -333.4 | 13.34 | 25 | 82.98854 | 723.6265 | 28.94506 | 41.48003 | -313.3743 | 12.53497 | 0 | 0.552979 | -0.07280798 | -0.05205316 | 1.845639 | 6.006494 | 6.034678
30 | 113.2 | 1213 | 40.45 | 60.06 | -588.3 | 19.61 | 30 | 113.0418 | 1211.751 | 40.39169 | 59.17919 | -563.625 | 18.7875 | 0 | 0.1397103 | 0.1029832 | 0.1441439 | 1.466545 | 4.194291 | 4.194291
35 | 145.3 | 1859 | 53.11 | 79.89 | -937.4 | 26.78 | 35 | 145.5259 | 1858.13 | 53.08942 | 79.03022 | -907.9281 | 25.9408 | 0 | -0.1554654 | 0.04680996 | 0.03874423 | 1.076199 | 3.144009 | 3.133676
40 | 178.8 | 2669 | 66.71 | 101.5 | -1390 | 34.75 | 40 | 179.0259 | 2668.882 | 66.72204 | 100.621 | -1355.959 | 33.89898 | 0 | -0.1263231 | 0.004438189 | -0.0180462 | 0.8659914 | 2.448978 | 2.448978
45 | 213.1 | 3648 | 81.07 | 124.5 | -1955 | 43.43 | 45 | 212.7589 | 3648.566 | 81.07924 | 123.6539 | -1915.859 | 42.57464 | 0 | 0.1600842 | -0.01551096 | -0.01139865 | 0.6796128 | 2.002105 | 1.969512
50 | 247.3 | 4799 | 95.98 | 148.7 | -2637 | 52.74 | 50 | 247.09 | 4797.729 | 95.95458 | 147.8308 | -2593.812 | 51.87623 | 0 | 0.08492895 | 0.02648847 | 0.02648847 | 0.5845274 | 1.637787 | 1.637787
55 | 281.3 | 6121 | 111.3 | 173.9 | -3443 | 62.61 | 55 | 280.3543 | 6116.79 | 111.2144 | 172.9431 | -3395.081 | 61.72874 | 0 | 0.3362014 | 0.06877362 | 0.07693594 | 0.5502538 | 1.391792 | 1.407541
60 | 314.6 | 7611 | 126.8 | 199.8 | -4377 | 72.96 | 60 | 315.2552 | 7605.644 | 126.7607 | 198.8227 | -4323.719 | 72.06199 | 0 | -0.2082722 | 0.07037326 | 0.03096883 | 0.4891307 | 1.217292 | 1.230832
65 | 347.3 | 9266 | 142.6 | 226.3 | -5442 | 83.73 | 65 | 347.509 | 9264.923 | 142.5373 | 225.3657 | -5383.846 | 82.82841 | 0 | -0.06019105 | 0.0116194 | 0.04398159 | 0.4128639 | 1.068606 | 1.076786
70 | 379.2 | 11080 | 158.3 | 253.2 | -6641 | 94.87 | 70 | 378.8674 | 11080.93 | 158.2989 | 252.2656 | -6577.668 | 93.96669 | 0 | 0.08771356 | -0.008358503 | 0.0006667074 | 0.3690233 | 0.9536486 | 0.9521572
75 | 410.2 | 13060 | 174.1 | 280.4 | -7975 | 106.3 | 75 | 410.4064 | 13055.05 | 174.0673 | 279.4924 | -7906.878 | 105.425 | 0 | -0.05030527 | 0.03791483 | 0.018776 | 0.3236968 | 0.8541913 | 0.8231013
80 | 440.3 | 15180 | 189.8 | 307.9 | -9445 | 118.1 | 80 | 440.5133 | 15183.1 | 189.7888 | 306.9494 | -9372.852 | 117.1607 | 0 | -0.04843908 | -0.02043765 | 0.005911257 | 0.3087253 | 0.7638715 | 0.7953817
85 | 469.5 | 17460 | 205.4 | 335.4 | -11050 | 130 | 85 | 468.6935 | 17456.12 | 205.3661 | 334.5006 | -10976.43 | 129.1345 | 0 | 0.1717761 | 0.02222563 | 0.01649919 | 0.268164 | 0.6657945 | 0.6657945
90 | 497.9 | 19880 | 220.9 | 363.1 | -12800 | 142.2 | 90 | 496.8536 | 19871.98 | 220.7998 | 362.1106 | -12717.97 | 141.3108 | 0 | 0.2101703 | 0.04032256 | 0.04535046 | 0.272478 | 0.6408357 | 0.6253084
95 | 525.8 | 22440 | 236.2 | 390.7 | -14680 | 154.6 | 95 | 526.7579 | 22429.44 | 236.0994 | 389.758 | -14597.57 | 153.6587 | 0 | -0.1821838 | 0.04706114 | 0.04260671 | 0.2410999 | 0.5614939 | 0.6088875
96.6 | 534.7 | 23280 | 241 | 399.6 | -15320 | 158.6
*** reached the upper limit of function: fit 2
96.6 | 534.8 | 23280 | 241 | 399.6 | -15320 | 158.6
100 | 554.1 | 25140 | 251.4 | 418.4 | -16710 | 167.1 | 100 | 555.6396 | 25135.43 | 251.3543 | 417.5111 | -16615.67 | 166.1567 | 0 | -0.2778598 | 0.01816492 | 0.01816492 | 0.2124608 | 0.564494 | 0.564494
110 | 609.2 | 30950 | 281.4 | 473.8 | -21170 | 192.4 | 110 | 608.6243 | 30951.03 | 281.373 | 472.8978 | -21067.73 | 191.5248 | 0 | 0.09450658 | -0.003317048 | 0.009605781 | 0.190422 | 0.4830928 | 0.4548798
120 | 661.7 | 37310 | 310.9 | 529.1 | -26180 | 218.2 | 120 | 661.6243 | 37299.32 | 310.8276 | 528.1052 | -26073.3 | 217.2775 | 0 | 0.01144485 | 0.02863235 | 0.0232731 | 0.1880226 | 0.40755 | 0.4227643
130 | 712.2 | 44180 | 339.9 | 584.1 | -31750 | 244.2 | 130 | 712.4212 | 44169.54 | 339.7657 | 583.0737 | -31630.03 | 243.3079 | 0 | -0.03106338 | 0.02366504 | 0.03950305 | 0.1757119 | 0.3778523 | 0.3652999
140 | 761.3 | 51550 | 368.2 | 638.7 | -37860 | 270.5 | 140 | 760.3282 | 51539.4 | 368.1386 | 637.6758 | -37735.21 | 269.5372 | 0 | 0.1276565 | 0.02055826 | 0.01667918 | 0.1603551 | 0.3296052 | 0.3559243
150 | 809.7 | 59400 | 396 | 692.8 | -44520 | 296.8 | 150 | 808.8102 | 59383.57 | 395.8905 | 691.7781 | -44383.15 | 295.8877 | 0 | 0.1098961 | 0.02765755 | 0.02765755 | 0.1474982 | 0.3073934 | 0.3073934
160 | 857.9 | 67740 | 423.4 | 746.6 | -51720 | 323.2 | 160 | 858.2613 | 67723.42 | 423.2714 | 745.5861 | -51570.36 | 322.3147 | 0 | -0.04211296 | 0.02447514 | 0.03037828 | 0.1358016 | 0.2893343 | 0.2739087
170 | 905.7 | 76560 | 450.4 | 800.1 | -59450 | 349.7 | 170 | 906.4416 | 76542.6 | 450.2506 | 799.0393 | -59294.08 | 348.7887 | 0 | -0.08188106 | 0.02273004 | 0.03317589 | 0.1325758 | 0.2622767 | 0.260599
180 | 953 | 85860 | 477 | 853.2 | -67720 | 376.2 | 180 | 953.5946 | 85842.78 | 476.9043 | 852.188 | -67551.07 | 375.2837 | 0 | -0.06239094 | 0.02005731 | 0.02005731 | 0.1186068 | 0.2494542 | 0.2435619
190 | 999.4 | 95620 | 503.3 | 906 | -76520 | 402.7 | 190 | 998.9082 | 95608.61 | 503.2032 | 904.9799 | -76337.58 | 401.7767 | 0 | 0.04921176 | 0.01191182 | 0.01923105 | 0.1125908 | 0.2384001 | 0.2292731
200 | 1045 | 105800 | 529.2 | 958.4 | -85840 | 429.2 | 200 | 1044.028 | 105820.5 | 529.1025 | 957.3525 | -85650 | 428.25 | 0 | 0.09303454 | -0.01937709 | 0.01842313 | 0.1092958 | 0.221341 | 0.221341
210 | 1088 | 116500 | 554.8 | 1010 | -95680 | 455.6 | 210 | 1088 | 116480.6 | 554.6697 | 1009.358 | -95484.53 | 454.6883 | 0 | -3.241472e-05 | 0.01661659 | 0.02348193 | 0.0635669 | 0.2042925 | 0.2001203
220 | 1131 | 127600 | 580 | 1062 | -106000 | 482 | 220 | 1131.429 | 127578.8 | 579.9036 | 1060.98 | -105836.7 | 481.076 | 0 | -0.03791023 | 0.01662116 | 0.01662116 | 0.09608449 | 0.1540408 | 0.1917043
230 | 1173 | 139100 | 604.9 | 1113 | -116900 | 508.4 | 230 | 1174.866 | 139110.3 | 604.8272 | 1112.234 | -116703.7 | 507.4072 | 0 | -0.15905 | -0.007378513 | 0.01202965 | 0.06878432 | 0.1679594 | 0.1952797
240 | 1215 | 151100 | 629.4 | 1164 | -128300 | 534.6 | 240 | 1214.828 | 151061.8 | 629.4242 | 1163.095 | -128080.9 | 533.6703 | 0 | 0.01414086 | 0.02526868 | -0.003852232 | 0.07778689 | 0.1707907 | 0.173903
250 | 1257 | 163400 | 653.7 | 1215 | -140200 | 560.8 | 250 | 1256.129 | 163416.6 | 653.6664 | 1213.526 | -139964.9 | 559.8596 | 0 | 0.06931187 | -0.01016139 | 0.005137697 | 0.1213123 | 0.1676817 | 0.1676817
260 | 1299 | 176200 | 677.7 | 1265 | -152600 | 586.9 | 260 | 1298.991 | 176188.8 | 677.6493 | 1263.615 | -152351 | 585.9653 | 0 | 0.0006915096 | 0.006340676 | 0.007475664 | 0.109511 | 0.1631778 | 0.1592522
270 | 1341 | 189400 | 701.5 | 1314 | -165500 | 612.9 | 270 | 1342.631 | 189396.9 | 701.4701 | 1313.459 | -165236.9 | 611.9887 | 0 | -0.1216465 | 0.001616042 | 0.004255845 | 0.04118531 | 0.1589465 | 0.1486899
273.15 | 1355 | 193600 | 708.9 | 1330 | -169700 | 621.1 | 273.15 | 1356.378 | 193647.9 | 708.9434 | 1329.112 | -169399 | 620.1684 | 0 | -0.1016947 | -0.02473077 | -0.006116513 | 0.06678187 | 0.1773661 | 0.1499853
280 | 1384 | 203000 | 725.1 | 1364 | -178900 | 638.9 | 280 | 1382.697 | 203036.1 | 725.129 | 1363.057 | -178619.8 | 637.928 | 0 | 0.0941225 | -0.01779411 | -0.004000455 | 0.06913195 | 0.1565963 | 0.1521313
290 | 1425 | 217100 | 748.5 | 1413 | -192800 | 664.7 | 290 | 1425.416 | 217076.7 | 748.5403 | 1412.324 | -192497.3 | 663.7839 | 0 | -0.02920919 | 0.01073702 | -0.005385448 | 0.04782688 | 0.1569866 | 0.1378222
298.15 | 1458 | 228800 | 767.5 | 1453 | -204500 | 685.7 | 298.15 | 1460.232 | 228835.7 | 767.5187 | 1452.312 | -204171 | 684.7929 | 0 | -0.1530949 | -0.01560619 | -0.002439349 | 0.04737404 | 0.1608738 | 0.1322833
300 | 1466 | 231500 | 771.8 | 1462 | -207100 | 690.5 | 300 | 1468.135 | 231544.4 | 771.8148 | 1461.369 | -206866.2 | 689.5539 | 0 | -0.1456424 | -0.01919942 | -0.001920473 | 0.0431789 | 0.1129065 | 0.1370163

## S-6 sigdig
with 6 significant digits
FUNCTION FIT | [6 empty] | CRUDE FIT
T | Cp | H | dH/T | S | G | '-G/T | T | Cp | H | dH/T | S | G | '-G/T | deltaK | deltaCp | deltaH | deltadH/T | deltaS | deltaG | delta(-G/T)
K | J/K | J | J/K | J/K | J | J/K | K | J/K | J | J/K | J/K | J | J/K | % | % | % | % | % | % | %
0 | 0 | 0 | NaN | 0 | 0 | NaN | 0 | 0 | 0 | NaN | 0 | 0 | NaN
5 | 0.940574 | 1.69655 | 0.33931 | 1.15907 | -4.0988 | 0.819761 | 5 | 0.9691462 | 1.275684 | 0.2551369 | 0.3739188 | -0.5939093 | 0.1187819 | 0 | -3.037742 | 24.80714 | 24.80714 | 67.73976 | 85.51017 | 85.51018
10 | 13.2613 | 31.0503 | 3.10503 | 4.74757 | -16.4254 | 1.64254 | 10 | 13.39016 | 30.63066 | 3.063066 | 3.947607 | -8.845407 | 0.8845407 | 0 | -0.9717057 | 1.351468 | 1.351468 | 16.84994 | 46.14799 | 46.14799
12.25 | 22.3638 | 70.9459 | 5.7915 | 8.31471 | -30.9092 | 2.5232
*** reached the upper limit of function: fit 1
12.25 | 22.3488 | 70.9459 | 5.7915 | 8.31471 | -30.9092 | 2.5232
15 | 33.8419 | 148.062 | 9.87079 | 13.9547 | -61.2587 | 4.08391 | 15 | 33.86997 | 147.9026 | 9.860174 | 13.16331 | -49.54709 | 3.303139 | 0 | -0.08295477 | 0.107652 | 0.1075508 | 5.671113 | 19.11828 | 19.11822
20 | 56.9264 | 373.62 | 18.681 | 26.7739 | -161.857 | 8.09284 | 20 | 56.88875 | 373.7566 | 18.68783 | 25.98954 | -146.0343 | 7.301714 | 0 | 0.06613253 | -0.03655087 | -0.03655087 | 2.929561 | 9.775738 | 9.775627
25 | 83.4541 | 723.129 | 28.9252 | 42.2621 | -333.423 | 13.3369 | 25 | 82.98854 | 723.6265 | 28.94506 | 41.48003 | -313.3743 | 12.53497 | 0 | 0.5578648 | -0.06879471 | -0.06865633 | 1.850516 | 6.012978 | 6.012837
30 | 113.166 | 1213.5 | 40.4499 | 60.0608 | -588.326 | 19.6109 | 30 | 113.0418 | 1211.751 | 40.39169 | 59.17919 | -563.625 | 18.7875 | 0 | 0.1097079 | 0.1441439 | 0.143897 | 1.467857 | 4.198525 | 4.198688
35 | 145.266 | 1858.78 | 53.1079 | 79.8913 | -937.418 | 26.7834 | 35 | 145.5259 | 1858.13 | 53.08942 | 79.03022 | -907.9281 | 25.9408 | 0 | -0.1789072 | 0.03497978 | 0.03479155 | 1.077809 | 3.145869 | 3.145972
40 | 178.833 | 2668.6 | 66.7149 | 101.469 | -1390.15 | 34.7538 | 40 | 179.0259 | 2668.882 | 66.72204 | 100.621 | -1355.959 | 33.89898 | 0 | -0.1078468 | -0.01055028 | -0.01070019 | 0.8357047 | 2.459504 | 2.459644
45 | 213.057 | 3648.19 | 81.0709 | 124.505 | -1954.54 | 43.4341 | 45 | 212.7589 | 3648.566 | 81.07924 | 123.6539 | -1915.859 | 42.57464 | 0 | 0.1399341 | -0.01030209 | -0.01028839 | 0.6836014 | 1.979041 | 1.978765
50 | 247.331 | 4799.24 | 95.9848 | 148.728 | -2637.18 | 52.7435 | 50 | 247.09 | 4797.729 | 95.95458 | 147.8308 | -2593.812 | 51.87623 | 0 | 0.09745211 | 0.03148794 | 0.03148794 | 0.6032437 | 1.6445 | 1.644314
55 | 281.262 | 6120.92 | 111.29 | 173.897 | -3443.39 | 62.6071 | 55 | 280.3543 | 6116.79 | 111.2144 | 172.9431 | -3395.081 | 61.72874 | 0 | 0.3227363 | 0.06746753 | 0.06795732 | 0.5485381 | 1.40296 | 1.402974
60 | 314.621 | 7610.9 | 126.848 | 199.805 | -4377.37 | 72.9562 | 60 | 315.2552 | 7605.644 | 126.7607 | 198.8227 | -4323.719 | 72.06199 | 0 | -0.2015836 | 0.06906028 | 0.06879768 | 0.4916209 | 1.225642 | 1.225687
65 | 347.278 | 9265.96 | 142.553 | 226.282 | -5442.38 | 83.729 | 65 | 347.509 | 9264.923 | 142.5373 | 225.3657 | -5383.846 | 82.82841 | 0 | -0.06652984 | 0.01118776 | 0.01102589 | 0.404942 | 1.075514 | 1.075605
70 | 379.153 | 11082.4 | 158.32 | 253.19 | -6640.91 | 94.8702 | 70 | 378.8674 | 11080.93 | 158.2989 | 252.2656 | -6577.668 | 93.96669 | 0 | 0.07532839 | 0.01329927 | 0.01329927 | 0.3650882 | 0.9523063 | 0.952366
75 | 410.177 | 13056.1 | 174.081 | 280.412 | -7974.81 | 106.331 | 75 | 410.4064 | 13055.05 | 174.0673 | 279.4924 | -7906.878 | 105.425 | 0 | -0.05591543 | 0.00805506 | 0.007863594 | 0.3279623 | 0.8518291 | 0.8520156
80 | 440.3 | 15182.6 | 189.783 | 307.85 | -9445.39 | 118.067 | 80 | 440.5133 | 15183.1 | 189.7888 | 306.9494 | -9372.852 | 117.1607 | 0 | -0.04843908 | -0.00330928 | -0.003045812 | 0.2925338 | 0.7679689 | 0.7676538
85 | 469.524 | 17457.6 | 205.383 | 335.425 | -11053.5 | 130.042 | 85 | 468.6935 | 17456.12 | 205.3661 | 334.5006 | -10976.43 | 129.1345 | 0 | 0.1768789 | 0.008481088 | 0.008223342 | 0.2755973 | 0.6972478 | 0.6978767
90 | 497.95 | 19876.5 | 220.851 | 363.07 | -12799.8 | 142.219 | 90 | 496.8536 | 19871.98 | 220.7998 | 362.1106 | -12717.97 | 141.3108 | 0 | 0.2201904 | 0.02272093 | 0.02317362 | 0.2642377 | 0.6392832 | 0.6385845
95 | 525.817 | 22436.1 | 236.17 | 390.741 | -14684.3 | 154.571 | 95 | 526.7579 | 22429.44 | 236.0994 | 389.758 | -14597.57 | 153.6587 | 0 | -0.1789449 | 0.02968662 | 0.02990941 | 0.2515674 | 0.5906125 | 0.5902401
96.6 | 534.674 | 23284.5 | 241.041 | 399.597 | -15316.5 | 158.556
*** reached the upper limit of function: fit 2
96.6 | 534.834 | 23284.5 | 241.041 | 399.597 | -15316.5 | 158.556
100 | 554.068 | 25135.7 | 251.357 | 418.429 | -16707.2 | 167.072 | 100 | 555.6396 | 25135.43 | 251.3543 | 417.5111 | -16615.67 | 166.1567 | 0 | -0.2836514 | 0.001060881 | 0.001060881 | 0.2193768 | 0.5478293 | 0.5478293
110 | 609.185 | 30954 | 281.4 | 473.842 | -21168.6 | 192.441 | 110 | 608.6243 | 30951.03 | 281.373 | 472.8978 | -21067.73 | 191.5248 | 0 | 0.0920466 | 0.009605781 | 0.009605781 | 0.1992688 | 0.4765112 | 0.4760881
120 | 661.738 | 37310.7 | 310.923 | 529.119 | -26183.6 | 218.196 | 120 | 661.6243 | 37299.32 | 310.8276 | 528.1052 | -26073.3 | 217.2775 | 0 | 0.01718664 | 0.03050795 | 0.03066871 | 0.1916068 | 0.4212431 | 0.4209388
130 | 712.158 | 44181.7 | 339.859 | 584.089 | -31749.9 | 244.23 | 130 | 712.4212 | 44169.54 | 339.7657 | 583.0737 | -31630.03 | 243.3079 | 0 | -0.03696278 | 0.02751188 | 0.02744399 | 0.1738319 | 0.3775385 | 0.3775385
140 | 761.254 | 51549.5 | 368.211 | 638.668 | -37864 | 270.457 | 140 | 760.3282 | 51539.4 | 368.1386 | 637.6758 | -37735.21 | 269.5372 | 0 | 0.1216216 | 0.01958852 | 0.0196661 | 0.1553527 | 0.3401345 | 0.3400819
150 | 809.709 | 59404.6 | 396.031 | 692.844 | -44521.9 | 296.813 | 150 | 808.8102 | 59383.57 | 395.8905 | 691.7781 | -44383.15 | 295.8877 | 0 | 0.1110064 | 0.03539892 | 0.03548306 | 0.1538394 | 0.3116478 | 0.3117598
160 | 857.865 | 67742.7 | 423.392 | 746.64 | -51719.6 | 323.248 | 160 | 858.2613 | 67723.42 | 423.2714 | 745.5861 | -51570.36 | 322.3147 | 0 | -0.04619458 | 0.02845983 | 0.02848935 | 0.1411516 | 0.2885631 | 0.2887173
170 | 905.712 | 76560.9 | 450.358 | 800.085 | -59453.6 | 349.727 | 170 | 906.4416 | 76542.6 | 450.2506 | 799.0393 | -59294.08 | 348.7887 | 0 | -0.08055505 | 0.02390531 | 0.02385307 | 0.1307035 | 0.2683159 | 0.2682992
180 | 952.995 | 85855.1 | 476.973 | 853.196 | -67720.2 | 376.224 | 180 | 953.5946 | 85842.78 | 476.9043 | 852.188 | -67551.07 | 375.2837 | 0 | -0.06291592 | 0.01435116 | 0.01439775 | 0.1181386 | 0.2497488 | 0.2499256
190 | 999.368 | 95617.8 | 503.252 | 905.969 | -76516.4 | 402.718 | 190 | 998.9082 | 95608.61 | 503.2032 | 904.9799 | -76337.58 | 401.7767 | 0 | 0.04601131 | 0.009611265 | 0.009694924 | 0.1091729 | 0.2337064 | 0.2337325
200 | 1044.55 | 105838 | 529.192 | 958.385 | -85838.4 | 429.192 | 200 | 1044.028 | 105820.5 | 529.1025 | 957.3525 | -85650 | 428.25 | 0 | 0.04999387 | 0.0165338 | 0.01691167 | 0.1077324 | 0.2194812 | 0.2194812
210 | 1088.45 | 116505 | 554.784 | 1010.42 | -95682.8 | 455.632 | 210 | 1088 | 116480.6 | 554.6697 | 1009.358 | -95484.53 | 454.6883 | 0 | 0.04131079 | 0.02090754 | 0.02059861 | 0.1051074 | 0.2072129 | 0.2071294
220 | 1131.21 | 127604 | 580.017 | 1062.04 | -106045 | 482.025 | 220 | 1131.429 | 127578.8 | 579.9036 | 1060.98 | -105836.7 | 481.076 | 0 | -0.019339 | 0.01975533 | 0.01955162 | 0.09984721 | 0.1964102 | 0.1968808
230 | 1173.17 | 139126 | 604.896 | 1113.25 | -116922 | 508.357 | 230 | 1174.866 | 139110.3 | 604.8272 | 1112.234 | -116703.7 | 507.4072 | 0 | -0.1445363 | 0.01131096 | 0.01136846 | 0.09122564 | 0.1867437 | 0.1868376
240 | 1214.82 | 151066 | 629.442 | 1164.06 | -128309 | 534.621 | 240 | 1214.828 | 151061.8 | 629.4242 | 1163.095 | -128080.9 | 533.6703 | 0 | -0.0006740508 | 0.002767646 | 0.002820601 | 0.08293726 | 0.1777931 | 0.1778242
250 | 1256.61 | 163423 | 653.692 | 1214.5 | -140202 | 560.809 | 250 | 1256.129 | 163416.6 | 653.6664 | 1213.526 | -139964.9 | 559.8596 | 0 | 0.0382975 | 0.003913942 | 0.003913942 | 0.08019299 | 0.1691058 | 0.1692838
260 | 1298.8 | 176200 | 677.691 | 1264.61 | -152598 | 586.915 | 260 | 1298.991 | 176188.8 | 677.6493 | 1263.615 | -152351 | 585.9653 | 0 | -0.01470721 | 0.006340676 | 0.006147725 | 0.07870519 | 0.1618693 | 0.1618039
270 | 1341.34 | 189400 | 701.482 | 1314.42 | -165493 | 612.939 | 270 | 1342.631 | 189396.9 | 701.4701 | 1313.459 | -165236.9 | 611.9887 | 0 | -0.09626791 | 0.001616042 | 0.001689959 | 0.07312541 | 0.1547234 | 0.1550432
273.15 | 1354.75 | 193647 | 708.939 | 1330.06 | -169658 | 621.118 | 273.15 | 1356.378 | 193647.9 | 708.9434 | 1329.112 | -169399 | 620.1684 | 0 | -0.120167 | -0.0004538017 | -0.0006149981 | 0.07128994 | 0.1526543 | 0.152879
280 | 1383.79 | 203026 | 725.094 | 1363.97 | -178886 | 638.877 | 280 | 1382.697 | 203036.1 | 725.129 | 1363.057 | -178619.8 | 637.928 | 0 | 0.07896108 | -0.00498559 | -0.004827967 | 0.06693401 | 0.1487823 | 0.1485367
290 | 1425.45 | 217073 | 748.529 | 1413.26 | -192772 | 664.731 | 290 | 1425.416 | 217076.7 | 748.5403 | 1412.324 | -192497.3 | 663.7839 | 0 | 0.00236901 | -0.001699853 | -0.001510974 | 0.06621527 | 0.1424845 | 0.1424793
298.15 | 1458.39 | 228826 | 767.485 | 1453.22 | -204453 | 685.739 | 298.15 | 1460.232 | 228835.7 | 767.5187 | 1452.312 | -204171 | 684.7929 | 0 | -0.1263121 | -0.004242073 | -0.004393833 | 0.06250567 | 0.1379226 | 0.1379631
300 | 1465.73 | 231531 | 771.769 | 1462.27 | -207150 | 690.499 | 300 | 1468.135 | 231544.4 | 771.8148 | 1461.369 | -206866.2 | 689.5539 | 0 | -0.1640901 | -0.005807716 | -0.005937296 | 0.06163537 | 0.1370163 | 0.1368717

## H
Säurelösungskalorimeter | 2016-02-11 | 2016-02-11 | 2016-02-11 | 2016-02-12 | 2016-02-12 | 2016-02-12 | 2016-02-16 | 2016-02-16 | 2016-02-16
DropID | Al-Cop_1 | Al-Cop_2 | Al-Cop_3 | Al-Cop_1 | Al-Cop_2 | Al-Cop_3 | Al-Cop_1 | Al-Cop_2 | Al-Cop_3
Masse Pellet [mg] | 9.84 | 10.12 | 9.578 | 10.446 | 9.994 | 9.506 | 10.48 | 10.174 | 9.958
Raumtemp [°C] | 24.6 | 24.6 | 24.6 | 24.6 | 24.6 | 24.6 | 24.6 | 24.6 | 24.6
Kalorimetertemp [°C] | 25 | 25 | 25 | 25 | 25 | 25 | 25 | 25 | 25
Molengewicht [g/mol] | 1212.064 | 1212.064 | 1212.064 | 1212.064 | 1212.064 | 1212.064 | 1212.064 | 1212.064 | 1212.064
Mol Probe | 8.118386e-06 | 8.349397e-06 | 7.902226e-06 | 8.61836e-06 | 8.245442e-06 | 7.842823e-06 | 8.646411e-06 | 8.393949e-06 | 8.215741e-06
Wärmekapazität Raumtemp [kJ/mol] | -512.6171 | -512.6171 | -512.6171 | -512.6171 | -512.6171 | -512.6171 | -512.6171 | -512.6171 | -512.6171
Wärmekapazität Kalorimeter [kJ/mol] | -512.5856 | -512.5856 | -512.5856 | -512.5856 | -512.5856 | -512.5856 | -512.5856 | -512.5856 | -512.5856
Absolute Wärmeinhalt [J/Pellet] | 0.0002564469 | 0.0002637442 | 0.0002496188 | 0.0002722403 | 0.0002604604 | 0.0002477423 | 0.0002731264 | 0.0002651515 | 0.0002595222
t0 | 0 | 0 | 0 | 0 | 0 | 0 | 0 | 0 | 0
t1 | 30 | 30 | 30 | 30 | 30 | 30 | 30 | 30 | 30
t2 | 91 | 76 | 82 | 77 | 78 | 81 | 93 | 93 | 95
Dauer | 61 | 46 | 52 | 47 | 48 | 51 | 63 | 63 | 65
t3 | 121 | 106 | 112 | 107 | 108 | 111 | 123 | 123 | 125
t Baseline return | 30 | 30 | 30 | 30 | 30 | 30 | 30 | 30 | 30
V(0) | 0 | 0 | 0 | 0 | 0 | 0 | 0 | 0 | 0
V(0+t1) | 0.5952917 | -0.6250208 | -0.2871979 | -0.2802604 | 0.7729167 | 0.0016875 | 1.269896 | 0.5806458 | -0.59290625
V(t2) | 344.272 | 341.6731 | 330.7822 | 348.4392 | 340.1065125 | 328.0259 | 372.4267 | 357.4473 | 353.0563
V(t2+t3) | 346.8585 | 340.8438125 | 329.6858 | 344.3214 | 338.658 | 336.3212 | 373.2239 | 358.609 | 356.2436
Mittelwert Baseline [counts/min] | 0.05302951 | -0.02423802 | -0.02306042 | -0.07330104 | -0.01126042 | 0.1382837 | 0.03445104 | 0.02903976 | 0.043240625
Baselinekorrektur [Korrektur] | 3.830092 | -1.73997 | -1.48634 | -3.725409 | 0.2324167 | 7.054155 | 3.440311 | 2.410151 | 2.217734
% Baselinekorrektur | 1.125035 | -0.5066697 | -0.4473308 | -1.05786 | 0.06838317 | 2.19775 | 0.932368 | 0.6788446 | 0.6321239
Absolute Counts | 340.442 | 343.413 | 332.2685 | 352.1646 | 339.8741 | 320.9717 | 368.9864 | 355.0371 | 350.8386
Kalibrationsfaktor | 0.001261348 | 0.001261348 | 0.001261348 | 0.001261348 | 0.001261348 | 0.001261348 | 0.001261348 | 0.001261348 | 0.001261348
dH [J] | 0.4294157 | 0.4331633 | 0.4191061 | 0.4442021 | 0.4286994 | 0.404857 | 0.4654202 | 0.4478253 | 0.4425294
dH [kJ/g] | 0.04363981 | 0.04280269 | 0.04375717 | 0.04252365 | 0.04289568 | 0.04258963 | 0.04441032 | 0.04401664 | 0.04443959
dH [kJ/mol] | 52.89422 | 51.87959 | 53.03647 | 51.54137 | 51.99229 | 51.62133 | 53.82813 | 53.35097 | 53.86361
52.66755
0.6178707
9

## cycle
| enthalpies of solution in 5 N HCl at 298.15 K |  |  | reaction # |  |  | formation enthalpies
MgO | -149.6755 | 0.5987448 | 9 | 1 |  |  | -601.6 | 0.3 | 13
FeOOH·0.162H2O | -46.62225 | 0.1272224 | 12 | 2
FeOOH | -47.94741 | 0.1272224 |  | 3 |  |  | -549.4 | 1.4 | 14
a-MgSO4 | -53.49612 | 0.4795331 | 7 | 4 |  |  | -1288.64 | 1.28 | 15 | Lemire et al. 2019, TDB volume Fe-II
H2O | -0.54 |  |  | 5 |  |  | -285.83 | 0.04 | 16
enthalpy of water desorption from lepidocrocite | 1.41264 | 0.16848 |  | 6
KAl(SO4)2·12H2O | 85.33521 | 0.2387513 |  | 7 |  |  | -6062.44864 | 2 | 17
K2SO4 | 37.3876 | 0.1912455 |  | 8 |  |  | -1437.7 | 0.5 | 18
Al2/3Fe3+4(SO4)6(OH)2 · 20H2O | 52.66755 | 0.6178707 |  | 11
4FeOOH + (2/3)KAl(SO4)2·12H2O + 5MgSO4 + 11H2O = Al2/3Fe3+4(SO4)6(OH)2 · 20H2O + (1/3)K2SO4 + 5MgO
DRH = 4DH3 + (2/3)DH7 + 5DH4 + 11DH5 - DH11 - (1/3)DH8 - 5DH1 | [5 empty] | 274.9275 | 3.94965
(2/3)Al + 4Fe + 6S + 23O2 + 21H2 = Al2/3Fe3+4(SO4)6(OH)2 · 20H2O
DfH = 4DH3 + (2/3)DH7 + 5DH4 + 11DH5 - DH11 - (1/3)DH8 - 5DH1 + 4DH14 + (2/3)DH17 + 5DH15 + 11DH16 - (1/3)DH18 - 5DH13
[6 empty] | -12064.4 | 9.547594
check the reaction
4FeOOH + (2/3)KAl(SO4)2·12H2O + 5MgSO4 + 11H2O = Al2/3Fe3+4(SO4)6(OH)2 · 20H2O + (1/3)K2SO4 + 5MgO
|  | Fe | Mg | Al | K | S | O | H
FeOOH | -4 | -4 | 0 | 0 | 0 | 0 | -8 | -4
KAl(SO4)2·12H2O | -0.6666667 | 0 | 0 | -0.6666667 | -0.6666667 | -1.333333 | -13.33333 | -16
K2SO4 | 0.3333333 | 0 | 0 | 0 | 0.6666667 | 0.3333333 | 1.333333 | 0
MgSO4 | -5 | 0 | -5 | 0 | 0 | -5 | -20 | 0
MgO | 5 | 0 | 5 | 0 | 0 | 0 | 5 | 0
H2O | -11 | 0 | 0 | 0 | 0 | 0 | -11 | -22
Al2/3Fe3+4(SO4)6(OH)2 · 20H2O | 1 | 4 | 0 | 0.6666667 | 0 | 6 | 46 | 42
|  | 0 | 0 | 0 | 0 | 0 | 0 | 0
check the reaction
(2/3)Al + 4Fe + 6S + 23O2 + 21H2 = Al2/3Fe3+4(SO4)6(OH)2 · 20H2O
|  | Fe | Al | S | O | H
Fe | -4 | -4 | 0 | 0 | 0 | 0
Al | -0.6666667 | 0 | -0.6666667 | 0 | 0 | 0
S | -6 | 0 | 0 | -6 | 0 | 0
O2 | -23 | 0 | 0 | 0 | -46 | 0
H2 | -21 | 0 | 0 | 0 | 0 | -42
Al2/3Fe3+4(SO4)6(OH)2 · 20H2O | 1 | 4 | 0.6666667 | 6 | 46 | 42
|  | 0 | 0 | 0 | 0 | 0

## lepido
reaction #
FeOOH·0.162H2O + 3H+ = Fe3+ + 2.162H2O(aq) | -46.62225 | 0.1272224 | 2 | 1
FeOOH·0.162H2O = FeOOH + 0.162H2O (l) | 1.41264 |  | A | -1
H2O (l) = H2O (aq) | -0.54 |  | 5 | -0.162
FeOOH + 3H+ = Fe3+ + 2H2O | -47.94741

## G
(2/3)Al + 4Fe + 6S + 23O2 + 21H2 = Al2/3Fe3+4(SO4)6(OH)2 · 20H2O | [8 empty] | So (J K-1 mol-1)
[9 empty] | Mg | 32.67 | 0.1 | RH95
[5 empty] | estimate, Ogorodova et al. (2021) |  |  |  | Al | 28.3 | 0.08 | RH95
enthalpy of formation |  |  | -12064.4 | 9.547594 | -11952 | +-59 | 112.4016 |  | Fe | 27.09 | 0.13 | RH95
standard entropy |  |  | 1453.22 | 17.43864 | 1361.6 |  | 6.30462 |  | S | 32.05 | 0.05 | RH95
entropy of formation |  |  | -6329.037 | 17.46017 |  |  |  |  | O2 | 205.15 | 0.02 | RH95
Gibbs free energy of formation |  |  | -10177.4 | 10.87457 |  |  |  |  | H2 | 130.68 | 0.02 | RH95
Al2/3Fe4(SO4)6(OH)2·20H2O + 2H+ = (2/3)Al+++ + 4Fe+++ + 6SO4-- + 22H2O
[7 empty] | DfGo (kJ mol-1) |  | DfHo (kJ mol-1)
DrGo | 103.72 | 11.70778 |  |  |  | Fe3+ | -16.226 | 0.65 | -50.056 | 0.973 | Lemire et al. 2013
ln K | -41.84249 | 4.723128 |  |  |  | Fe2+ | -90.719 | 0.641 | -90.295 | 0.522 | Lemire et al. 2013
log K | -18.17196 | 2.051229 |  |  |  | SO42- | -744.004 | 0.418 | -909.34 | 0.4 | Lemire et al. 2013
DrHo | -239.0557 | 10.66952 |  |  |  | H2O | -237.14 | 0.041 | -285.83 | 0.04 | Lemire et al. 2013
[6 empty] | Mg2+ | -455.375 | 1.335 | -467 | 0.6 | Lemire et al. 2013
[6 empty] | Al3+ | -491.507 | 3.338 | -538.4 | 1.5 | Lemire et al. 2013