## About
Article title | The age and source of Be and U mineralization from the Baiyanghe Deposit
Authors | Jacques, IJ and Fayek, M
Affiliation | University of Manitoba, Department of Earth Science, Winnipeg, Manitoba, Canada
email of corresponding author | ij96.jacques@gmail.com

## Urph EPMA
|  | Weight% | [13 empty] | Oxide
Sample | Spot | Si | U | Ti | Fe | Pb | Ca | Al | Th | Mn | Y | Mo | Ce | O | Total | SiO2 | UO2 | TiO2 | Fe2O3 | PbO | CaO | Al2O3 | ThO2 | MnO | Y2O3 | MoO3 | Ce2O3 | Total
MXF-12-19 | U1 | 7.07 | 63.12 | 0.12 | 1.39 | 0.12 | 1.13 | 0.24 | 0.04 | 0.02 | 0.03 | 0 | 0.17 | 17.94 | 91.38 | 15.12 | 71.61 | 0.2 | 1.99 | 0.12 | 1.58 | 0.46 | 0.04 | 0.02 | 0.03 | 0 | 0.2 | 91.38
MXF-12-19 | U3 | 6.96 | 54.67 | 0.34 | 2.12 | 0.54 | 5.15 | 0.58 | 0 | 0.08 | 0.04 | 0.01 | 0.09 | 19.08 | 89.65 | 14.88 | 62.01 | 0.56 | 3.03 | 0.58 | 7.21 | 1.09 | 0 | 0.1 | 0.05 | 0.02 | 0.11 | 89.65
MXF-12-19 | U4 | 1.46 | 70.66 | 0.01 | 0.48 | 2.73 | 5.26 | 0.18 | 0 | 0.84 | 0.02 | 0.04 | 0.37 | 14.18 | 96.22 | 3.12 | 80.16 | 0.01 | 0.69 | 2.94 | 7.35 | 0.34 | 0 | 1.08 | 0.03 | 0.07 | 0.43 | 96.22
MXF-12-19 | U5 | 8.05 | 55.49 | 0.71 | 0.13 | 1.59 | 2.66 | 0.73 | 0.05 | 0.13 | 1.18 | 0 | 0.3 | 19.4 | 90.42 | 17.21 | 62.95 | 1.18 | 0.19 | 1.71 | 3.72 | 1.38 | 0.06 | 0.17 | 1.5 | 0 | 0.35 | 90.42
MXF-12-19 | U6 | 6.46 | 62.35 | 0.05 | 0.06 | 3.42 | 2.05 | 1.21 | 0 | 0.47 | 0.22 | 0.01 | 0.23 | 18.2 | 94.71 | 13.81 | 70.73 | 0.08 | 0.09 | 3.68 | 2.86 | 2.29 | 0 | 0.61 | 0.28 | 0.02 | 0.27 | 94.71
MXF-12-19 | U7 | 4.72 | 61.46 | 0.12 | 0.05 | 3.47 | 2.12 | 0.71 | 0 | 0.46 | 0.06 | 0 | 0.14 | 15.67 | 89 | 10.11 | 69.73 | 0.2 | 0.07 | 3.74 | 2.97 | 1.35 | 0 | 0.59 | 0.08 | 0 | 0.17 | 89
MXF-12-19 | U8 | 8.69 | 54.77 | 0.03 | 0.14 | 0.11 | 4.52 | 0.72 | 0 | 0.1 | 0.06 | 0 | 0.08 | 19.86 | 89.09 | 18.59 | 62.13 | 0.05 | 0.2 | 0.12 | 6.33 | 1.36 | 0 | 0.13 | 0.08 | 0 | 0.09 | 89.09
MXF-12-19 | U9 | 7.53 | 56.45 | 0.04 | 0.07 | 0.06 | 3.96 | 0.21 | 0.06 | 0.01 | 0.11 | 0.02 | 0.05 | 18.06 | 86.63 | 16.11 | 64.04 | 0.06 | 0.1 | 0.06 | 5.54 | 0.41 | 0.06 | 0.01 | 0.14 | 0.03 | 0.06 | 86.63
MXF-12-03 | U16 | 5.79 | 63.67 | 0.03 | 0.06 | 0.06 | 4.21 | 0.07 | 0 | 0.02 | 0.02 | 0.13 | 0.07 | 17.03 | 91.15 | 12.38 | 72.23 | 0.04 | 0.08 | 0.06 | 5.88 | 0.14 | 0 | 0.03 | 0.02 | 0.19 | 0.09 | 91.15
MXF-12-03 | U17 | 6.08 | 60.83 | 0.01 | 0 | 0 | 4.17 | 0 | 0 | 0 | 0.02 | 0.06 | 0.02 | 16.81 | 88 | 13.01 | 69.01 | 0.02 | 0 | 0 | 5.84 | 0 | 0 | 0 | 0.02 | 0.08 | 0.02 | 88
MXF-12-03 | U18 | 6.45 | 63.96 | 0.02 | 0.05 | 0 | 4.1 | 0.02 | 0 | 0.02 | 0 | 0.04 | 0 | 17.65 | 92.3 | 13.79 | 72.56 | 0.03 | 0.07 | 0 | 5.73 | 0.03 | 0 | 0.02 | 0 | 0.06 | 0 | 92.3
MXF-12-03 | U19 | 6.36 | 63.24 | 0.03 | 0 | 0 | 4.18 | 0.01 | 0 | 0 | 0.04 | 0.05 | 0 | 17.48 | 91.4 | 13.6 | 71.74 | 0.05 | 0 | 0 | 5.85 | 0.02 | 0 | 0 | 0.05 | 0.07 | 0 | 91.4
MXF-12-03 | U20 | 5.65 | 62.2 | 0.02 | 0 | 0.5 | 3.78 | 0 | 0 | 0 | 0.04 | 0 | 0 | 16.37 | 88.56 | 12.09 | 70.56 | 0.03 | 0 | 0.53 | 5.28 | 0 | 0 | 0 | 0.06 | 0.01 | 0 | 88.56
MXF-12-03 | U22 | 6.79 | 60.26 | 0.03 | 0.17 | 0.12 | 4.44 | 0.36 | 0 | 0 | 0.01 | 0.04 | 0.04 | 18.06 | 90.31 | 14.52 | 68.36 | 0.04 | 0.24 | 0.13 | 6.21 | 0.68 | 0 | 0 | 0.01 | 0.07 | 0.04 | 90.31
MXF-12-03 | U23 | 6.8 | 61.55 | 0.02 | 0.03 | 0.01 | 4.81 | 0.06 | 0.05 | 0 | 0.01 | 0.02 | 0.01 | 18.05 | 91.42 | 14.55 | 69.83 | 0.03 | 0.05 | 0.01 | 6.72 | 0.12 | 0.06 | 0 | 0.01 | 0.03 | 0.01 | 91.42
MXF-12-16 | U24 | 6.63 | 59.96 | 0.18 | 0 | 0.16 | 3.82 | 0.05 | 0 | 0 | 0.04 | 0.01 | 0 | 17.33 | 88.17 | 14.18 | 68.02 | 0.3 | 0 | 0.17 | 5.34 | 0.09 | 0 | 0 | 0.05 | 0.02 | 0 | 88.17
MXF-12-16 | U25 | 6.47 | 55.87 | 0.29 | 0.03 | 0.16 | 3.16 | 0.07 | 0.26 | 0 | 0.1 | 0 | 0 | 16.49 | 82.9 | 13.84 | 63.38 | 0.49 | 0.04 | 0.18 | 4.41 | 0.14 | 0.3 | 0 | 0.13 | 0 | 0 | 82.9
MXF-12-16 | U26 | 6.43 | 60.98 | 0.19 | 0.02 | 0.3 | 3.63 | 0.04 | 0.09 | 0.03 | 0.04 | 0.03 | 0 | 17.22 | 89.02 | 13.77 | 69.18 | 0.31 | 0.04 | 0.32 | 5.08 | 0.08 | 0.11 | 0.04 | 0.05 | 0.04 | 0 | 89.02
MXF-12-16 | U27 | 6.37 | 58.45 | 0.15 | 0 | 0.24 | 4.14 | 0.03 | 0 | 0 | 0.14 | 0 | 0 | 16.96 | 86.49 | 13.63 | 66.31 | 0.25 | 0 | 0.26 | 5.79 | 0.06 | 0 | 0 | 0.18 | 0 | 0 | 86.49
MXF-12-16 | U28 | 6.37 | 59.75 | 0.14 | 0 | 0.2 | 3.49 | 0.1 | 0.08 | 0 | 0.21 | 0.02 | 0.1 | 16.97 | 87.42 | 13.62 | 67.78 | 0.23 | 0 | 0.22 | 4.89 | 0.18 | 0.1 | 0 | 0.27 | 0.02 | 0.12 | 87.42
MXF-12-16 | U29 | 6.38 | 58.11 | 0.1 | 0 | 0.11 | 3.83 | 0.03 | 0 | 0.01 | 0.28 | 0 | 0 | 16.78 | 85.62 | 13.64 | 65.93 | 0.16 | 0 | 0.11 | 5.35 | 0.06 | 0 | 0.01 | 0.35 | 0 | 0 | 85.62
MXF-12-16 | U30 | 6.79 | 59.82 | 0.09 | 0.02 | 0.04 | 3.71 | 0.21 | 0 | 0 | 0.09 | 0 | 0.09 | 17.55 | 88.41 | 14.52 | 67.86 | 0.15 | 0.03 | 0.05 | 5.19 | 0.39 | 0 | 0 | 0.12 | 0 | 0.11 | 88.41
MXF-12-16 | U31 | 3.7 | 63.55 | 0.03 | 0.06 | 4.51 | 4.18 | 0.86 | 0 | 0.02 | 0.16 | 0.05 | 0.15 | 15.7 | 92.97 | 7.92 | 72.09 | 0.05 | 0.09 | 4.86 | 5.85 | 1.63 | 0 | 0.03 | 0.2 | 0.08 | 0.17 | 92.97
MXF-12-16 | U32 | 5.47 | 61.7 | 0.03 | 0.1 | 4.52 | 4.1 | 1.77 | 0.02 | 0 | 0.14 | 0.06 | 0.07 | 18.24 | 96.22 | 11.71 | 70 | 0.05 | 0.15 | 4.87 | 5.74 | 3.35 | 0.02 | 0 | 0.17 | 0.09 | 0.08 | 96.22
MXF-12-16 | U33 | 9.08 | 43.28 | 0.02 | 0.15 | 2.97 | 3.75 | 4.36 | 0 | 0.02 | 0.12 | 0.02 | 0.09 | 21.91 | 85.77 | 19.43 | 49.1 | 0.04 | 0.22 | 3.2 | 5.24 | 8.24 | 0 | 0.02 | 0.15 | 0.02 | 0.1 | 85.77
MXF-12-16 | U34 | 0.84 | 67.27 | 0.03 | 0.01 | 4.68 | 8.21 | 0.19 | 0.02 | 0 | 0.22 | 0.08 | 0.19 | 13.97 | 95.73 | 1.79 | 76.32 | 0.06 | 0.01 | 5.04 | 11.49 | 0.37 | 0.02 | 0.01 | 0.28 | 0.12 | 0.22 | 95.73
MXF-12-16 | U35 | 6.26 | 55.79 | 0.39 | 0.01 | 0.4 | 3.55 | 0.04 | 0.48 | 0 | 0.02 | 0.01 | 0.03 | 16.46 | 83.45 | 13.39 | 63.29 | 0.65 | 0.02 | 0.43 | 4.96 | 0.08 | 0.55 | 0 | 0.03 | 0.02 | 0.04 | 83.45
MXF-12-16 | U36 | 7.94 | 53.8 | 0.14 | 0.03 | 0.15 | 3.85 | 0.48 | 0.06 | 0 | 0.49 | 0.04 | 0.06 | 18.54 | 85.59 | 16.99 | 61.04 | 0.24 | 0.05 | 0.16 | 5.39 | 0.91 | 0.07 | 0 | 0.63 | 0.06 | 0.07 | 85.59
MXF-12-16 | U37 | 5.22 | 58.16 | 0.14 | 0 | 5.14 | 1.7 | 0.77 | 0.17 | 0 | 0.19 | 0.04 | 0 | 15.71 | 87.22 | 11.16 | 65.98 | 0.23 | 0 | 5.54 | 2.38 | 1.45 | 0.19 | 0 | 0.24 | 0.06 | 0 | 87.22
MXF-12-16 | U38 | 6.88 | 60.85 | 0.11 | 0.01 | 0.3 | 3.65 | 0.03 | 0.72 | 0.04 | 0.05 | 0.02 | 0.04 | 17.74 | 90.43 | 14.71 | 69.03 | 0.19 | 0.01 | 0.33 | 5.11 | 0.06 | 0.82 | 0.05 | 0.07 | 0.02 | 0.04 | 90.43
MXF-12-16 | U39 | 6.83 | 57.4 | 0.17 | 0.04 | 0.28 | 3.61 | 0.05 | 0.02 | 0.02 | 0.05 | 0 | 0 | 17.16 | 85.62 | 14.61 | 65.11 | 0.29 | 0.06 | 0.3 | 5.05 | 0.1 | 0.02 | 0.02 | 0.06 | 0 | 0 | 85.62
MXF-12-16 | U40 | 6.02 | 59.11 | 0.22 | 0.05 | 0.05 | 3.88 | 0.13 | 0 | 0.03 | 0.12 | 0.04 | 0 | 16.7 | 86.35 | 12.88 | 67.06 | 0.37 | 0.07 | 0.06 | 5.43 | 0.25 | 0 | 0.03 | 0.15 | 0.05 | 0 | 86.35
MXF-12-16 | U41 | 7.14 | 58.39 | 0.02 | 0.25 | 0.1 | 3.98 | 0.21 | 0 | 0.01 | 0.03 | 0.01 | 0.03 | 17.9 | 88.07 | 15.27 | 66.25 | 0.03 | 0.35 | 0.11 | 5.56 | 0.39 | 0 | 0.02 | 0.04 | 0.01 | 0.04 | 88.07